## Cycle
Cycle (N) | Capacity (mAh)
1 | 466.6396
2 | 1430.348
3 | 1429.2792
4 | 1429.475
5 | 1428.772
6 | 1427.8944
7 | 1426.845
8 | 1425.715
9 | 1424.569
10 | 1423.399
11 | 1422.167
12 | 1420.982
13 | 1419.76
14 | 1418.581
15 | 1417.371
16 | 1416.247
17 | 1415.072
18 | 1413.9336
19 | 1412.787
20 | 1411.596
21 | 1410.483
22 | 1409.335
23 | 1408.217
24 | 1407.131
25 | 1406.0272
26 | 1404.951
27 | 1403.878
28 | 1402.783
29 | 1401.733
30 | 1400.693
31 | 1399.636
32 | 1398.518
33 | 1397.587
34 | 1396.54
35 | 1395.577
36 | 1394.525
37 | 1393.536
38 | 1392.483
39 | 1391.434
40 | 1390.369
41 | 1389.346
42 | 1388.284
43 | 1387.223
44 | 1386.136
45 | 1385.003
46 | 1383.859
47 | 1382.688
48 | 1381.483
49 | 1380.199
50 | 1378.935
51 | 1377.533
52 | 1376.151
53 | 1374.727
54 | 1373.265
55 | 1371.7696
56 | 1370.167
57 | 1368.525
58 | 1366.826
59 | 1365.044
60 | 1363.233
61 | 1361.4792
62 | 1359.859
63 | 1358.221
64 | 1356.749
65 | 1355.208
66 | 1353.7
67 | 1352.203
68 | 1350.674
69 | 1349.091
70 | 1347.52
71 | 1345.95
72 | 1344.368
73 | 1342.776
74 | 1341.137
75 | 1339.572
76 | 1337.924
77 | 1336.383
78 | 1334.768
79 | 1333.144
80 | 1331.48
81 | 1329.847
82 | 1328.053
83 | 1326.3968
84 | 1324.876
85 | 1323.384
86 | 1321.978
87 | 1320.507
88 | 1319.092
89 | 1317.629
90 | 1316.252
91 | 1314.808
92 | 1313.44
93 | 1312.006
94 | 1310.5928
95 | 1309.219
96 | 1307.757
97 | 1306.3592
98 | 1304.897
99 | 1303.6304
100 | 1302.251
101 | 1300.881
102 | 1299.582
103 | 1298.261
104 | 1296.941
105 | 1295.589
106 | 1294.25
107 | 1292.903
108 | 1291.632
109 | 1290.264
110 | 1289.001
111 | 1287.593
112 | 1286.276
113 | 1284.981
114 | 1283.686
115 | 1282.418
116 | 1281.1272
117 | 1279.922
118 | 1278.676
119 | 1277.461
120 | 1276.213
121 | 1274.975
122 | 1273.7176
123 | 1272.4664
124 | 1271.175
125 | 1269.892
126 | 1268.6296
127 | 1267.341
128 | 1266.057
129 | 1264.759
130 | 1263.487
131 | 1262.186
132 | 1260.8496
133 | 1259.524
134 | 1258.199
135 | 1256.873
136 | 1255.416
137 | 1254.085
138 | 1252.695
139 | 1251.382
140 | 1250.026
141 | 1248.699
142 | 1247.328
143 | 1245.9536
144 | 1244.642
145 | 1243.302
146 | 1241.936
147 | 1240.617
148 | 1239.282
149 | 1237.921
150 | 1236.558
151 | 1235.206
152 | 1233.83
153 | 1232.547
154 | 1231.192
155 | 1229.812
156 | 1228.446
157 | 1227.01
158 | 1225.607
159 | 1224.132
160 | 1222.654
161 | 1221.203
162 | 1219.737
163 | 1218.308
164 | 1216.815
165 | 1215.337
166 | 1213.813
167 | 1212.318
168 | 1210.752
169 | 1209.292
170 | 1207.758
171 | 1206.2144
172 | 1204.7008
173 | 1203.197
174 | 1201.6696
175 | 1200.052
176 | 1198.5528
177 | 1196.9936
178 | 1195.442
179 | 1193.891
180 | 1192.295
181 | 1190.745
182 | 1189.149
183 | 1187.534
184 | 1185.909
185 | 1184.3136
186 | 1182.716
187 | 1181.064
188 | 1179.444
189 | 1177.785
190 | 1176.133
191 | 1174.446
192 | 1172.846
193 | 1171.1536
194 | 1169.502
195 | 1167.833
196 | 1166.1192
197 | 1164.454
198 | 1162.71
199 | 1161.043
200 | 1159.384
201 | 1157.677
202 | 1155.995
203 | 1154.295
204 | 1152.665
205 | 1150.978
206 | 1149.292
207 | 1147.634
208 | 1145.917
209 | 1144.267
210 | 1142.633
211 | 1140.949
212 | 1139.305
213 | 1137.7
214 | 1136.0792
215 | 1134.435
216 | 1132.813
217 | 1131.217
218 | 1129.575
219 | 1127.964
220 | 1126.279
221 | 1124.666
222 | 1123.036
223 | 1121.439
224 | 1119.78
225 | 1118.132
226 | 1116.565
227 | 1114.872
228 | 1113.3
229 | 1111.673
230 | 1109.997
231 | 1108.464
232 | 1106.861
233 | 1105.266
234 | 1103.702
235 | 1102.129
236 | 1100.5888
237 | 1099.004
238 | 1097.418
239 | 1095.82
240 | 1094.246
241 | 1092.686
242 | 1091.064
243 | 1089.517
244 | 1087.9064
245 | 1086.314
246 | 1084.743
247 | 1083.154
248 | 1081.563
249 | 1079.961
250 | 1078.398
251 | 1076.809
252 | 1075.1488
253 | 1073.566
254 | 1071.966
255 | 1070.32
256 | 1068.738
257 | 1067.0992
258 | 1065.443
259 | 1063.835
260 | 1062.17
261 | 1060.5224
262 | 1058.8944
263 | 1057.2256
264 | 1055.6328
265 | 1053.963
266 | 1052.2592
267 | 1050.6544
268 | 1048.965
269 | 1047.286
270 | 1045.557
271 | 1043.912
272 | 1042.1992
273 | 1040.495
274 | 1038.824
275 | 1037.133
276 | 1035.41
277 | 1033.753
278 | 1031.989
279 | 1030.291
280 | 1028.528
281 | 1026.724
282 | 1025.049
283 | 1023.27
284 | 1021.565
285 | 1019.79
286 | 1018.011
287 | 1016.227
288 | 1014.453
289 | 1012.656
290 | 1010.852
291 | 1009.017
292 | 1007.221
293 | 1005.39
294 | 1003.556
295 | 1001.723
296 | 999.8994
297 | 997.9724
298 | 996.1561
299 | 994.2731
300 | 992.415
301 | 990.5786
302 | 988.7254
303 | 986.8218
304 | 984.9234
305 | 982.9893
306 | 980.9932
307 | 978.9745
308 | 977.042
309 | 975.0516
310 | 973.0373
311 | 970.9765
312 | 968.976
313 | 966.8735
314 | 964.7965
315 | 962.6818
316 | 960.5732
317 | 958.4074
318 | 956.3113
319 | 954.1815
320 | 952.0047
321 | 949.7791
322 | 947.5623
323 | 945.3143
324 | 943.0109
325 | 940.6329
326 | 938.27
327 | 935.8782
328 | 933.4134
329 | 930.9128
330 | 928.3468
331 | 925.7513
332 | 923.1183
333 | 920.4782
334 | 917.7483
335 | 914.9196
336 | 912.0648
337 | 909.1885
338 | 906.2373
339 | 903.1762
340 | 900.0371
341 | 896.7541
342 | 893.414
343 | 889.877
344 | 886.2804
345 | 882.5607
346 | 878.77
347 | 874.8956
348 | 870.8648
349 | 866.8189
350 | 862.6948
351 | 858.5442
352 | 854.1714
353 | 849.5789
354 | 844.6929
355 | 839.642
356 | 834.3875
357 | 828.8354
358 | 823.2324
359 | 817.4145
360 | 0.001277778
361 | 0.001125
362 | 0.001027778
363 | 0.001044444
364 | 0.001
365 | 0.0009722222
366 | 0.001072222
367 | 0.001061111
368 | 0.001044444
369 | 0.00095
370 | 0.0009777778
371 | 0.001011111
372 | 0.0009555556
373 | 0.0009555556
374 | 0.001044444
375 | 0.0009611111
376 | 0.0009833333
377 | 0.00095
378 | 0.0009666667
379 | 0.0009611111
380 | 0.0009388889
381 | 0.001044444
382 | 0.0009277778
383 | 0.001044444
384 | 0.001011111
385 | 0.001011111
386 | 0.0009611111
387 | 0.001005556
388 | 0.0009611111
389 | 0.0009611111
390 | 0.0009777778
391 | 0.0009194444
392 | 0.0009388889
393 | 0.0009138889
394 | 0.0009388889
395 | 0.0009138889
396 | 0.0009027778
397 | 0.0009444444
398 | 0.0009611111
399 | 0.0009083333
400 | 0.0009388889
401 | 0.0009277778
402 | 0.0009138889
403 | 0.00095
404 | 0.0009305556
405 | 0.0009388889
406 | 0.001
407 | 0.0009138889
408 | 0.0009666667
409 | 0.0009138889
410 | 0.0009027778
411 | 0.0009388889
412 | 0.0009138889
413 | 0.0009138889
414 | 0.0009083333
415 | 0.0008972222
416 | 0.0009083333
417 | 0.0009555556
418 | 0.00095
419 | 0.0009138889
420 | 0.0009777778
421 | 0.0008916667
422 | 0.0009083333
423 | 0.0009138889
424 | 0.0008583333
425 | 0.0009027778
426 | 0.0009777778
427 | 0.0009138889
428 | 0.000875
429 | 0.0008972222
430 | 0.0009083333
431 | 0.00095
432 | 0.0009277778
433 | 0.0009444444
434 | 0.0009444444
435 | 0.0008805556
436 | 0.0009388889
437 | 0.0008861111
438 | 0.0008805556
439 | 0.0008916667
440 | 0.0008972222
441 | 0.0009194444
442 | 0.0009194444
443 | 0.0009138889
444 | 0.0008638889
445 | 0.000875
446 | 0.0008972222
447 | 0.0008583333
448 | 0.0009083333
449 | 0.0008694444
450 | 0.0009555556
451 | 0.0008361111
452 | 0.0009277778
453 | 0.0008861111
454 | 0.000875
455 | 0.0008861111
456 | 0.0009555556
457 | 0.0008527778
458 | 0.0008638889
459 | 0.0008416667
460 | 0.0008416667
461 | 0.0009277778
462 | 0.0008694444
463 | 0.0008638889
464 | 0.0008583333
465 | 0.0009027778
466 | 0.0008972222
467 | 0.0008416667
468 | 0.0008916667
469 | 0.0008638889
470 | 0.0008638889
471 | 0.0008916667
472 | 0.0008361111
473 | 0.0008805556
474 | 0.0008638889
475 | 0.0008527778
476 | 0.0008972222
477 | 0.0008972222
478 | 0.0008805556
479 | 0.0008472222
480 | 0.0008527778
481 | 0.0008472222
482 | 0.0008861111
483 | 0.0008361111
484 | 0.0008361111
485 | 0.0008805556
486 | 0.0008972222
487 | 0.0008638889
488 | 0.0008305556
489 | 0.0009083333
490 | 0.0008305556
491 | 0.0009083333
492 | 0.0009083333
493 | 0.0008805556
494 | 0.0008583333
495 | 0.0008472222
496 | 0.0008416667
497 | 0.0008416667
498 | 0.0008638889
499 | 0.000825
500 | 0.000825
501 | 0.0008416667
502 | 0.0008361111
503 | 0.0008972222
504 | 0.0008305556
505 | 0.0008694444
506 | 0.0008583333
507 | 0.0008583333
508 | 0.0008638889
509 | 0.0008638889
510 | 0.0008638889
511 | 0.000875
512 | 0.000825
513 | 0.0008472222
514 | 0.0008583333
515 | 0.0008916667
516 | 0.0008638889
517 | 0.000825
518 | 0.0008861111
519 | 0.0008416667
520 | 0.0008416667
521 | 0.0008194444
522 | 0.0008194444
523 | 0.0008916667
524 | 0.000875
525 | 0.0008194444
526 | 0.0008861111
527 | 0.0008361111
528 | 0.0008138889
529 | 0.0008194444
530 | 0.000825
531 | 0.0008527778
532 | 0.0008972222
533 | 0.0008916667
534 | 0.0008194444
535 | 0.0008361111
536 | 0.0008027778
537 | 0.0008138889
538 | 0.0008583333
539 | 0.0008083333