## Cycle
Cycle (N) | Capacity (mAh)
1 | 469.3088
2 | 1438.2064
3 | 1437.5856
4 | 1437.065
5 | 1436.39
6 | 1435.636
7 | 1434.788
8 | 1433.885
9 | 1432.923
10 | 1431.896
11 | 1430.853
12 | 1429.762
13 | 1428.695
14 | 1427.6
15 | 1426.467
16 | 1425.377
17 | 1424.32
18 | 1423.245
19 | 1422.168
20 | 1421.085
21 | 1420.076
22 | 1418.961
23 | 1417.921
24 | 1416.902
25 | 1415.943
26 | 1414.98
27 | 1413.981
28 | 1412.9936
29 | 1412.038
30 | 1411.021
31 | 1410.085
32 | 1409.093
33 | 1408.214
34 | 1407.244
35 | 1406.364
36 | 1405.422
37 | 1404.558
38 | 1403.674
39 | 1402.771
40 | 1401.861
41 | 1400.978
42 | 1400.1136
43 | 1399.2496
44 | 1398.42
45 | 1397.55
46 | 1396.687
47 | 1395.828
48 | 1394.961
49 | 1394.085
50 | 1393.235
51 | 1392.375
52 | 1391.497
53 | 1390.614
54 | 1389.7632
55 | 1388.828
56 | 1387.961
57 | 1387.008
58 | 1386.078
59 | 1385.1136
60 | 1384.153
61 | 1383.139
62 | 1382.1272
63 | 1381.105
64 | 1380.084
65 | 1379.013
66 | 1377.967
67 | 1376.812
68 | 1375.656
69 | 1374.47
70 | 1373.305
71 | 1372.132
72 | 1370.895
73 | 1369.62
74 | 1368.313
75 | 1366.953
76 | 1365.504
77 | 1363.9768
78 | 1362.378
79 | 1360.713
80 | 1358.98
81 | 1357.197
82 | 1355.363
83 | 1353.4944
84 | 1351.542
85 | 1349.685
86 | 1347.704
87 | 1345.6672
88 | 1343.6328
89 | 1341.557
90 | 1339.361
91 | 1337.181
92 | 1334.964
93 | 1332.638
94 | 1330.179
95 | 1327.676
96 | 1325.092
97 | 1322.391
98 | 1319.645
99 | 1316.913
100 | 1314.219
101 | 1311.582
102 | 1308.776
103 | 1306.053
104 | 1303.129
105 | 1300.188
106 | 1297.3096
107 | 1294.707
108 | 1292.192
109 | 1289.754
110 | 1287.4
111 | 1285.025
112 | 1282.702
113 | 1280.432
114 | 1278.232
115 | 1275.954
116 | 1273.72
117 | 1271.5176
118 | 1269.288
119 | 1267.025
120 | 1264.748
121 | 1262.479
122 | 1260.171
123 | 1257.8336
124 | 1255.539
125 | 1253.201
126 | 1250.8536
127 | 1248.526
128 | 1246.1936
129 | 1243.876
130 | 1241.549
131 | 1239.248
132 | 1236.973
133 | 1234.626
134 | 1232.309
135 | 1230.057
136 | 1227.762
137 | 1225.425
138 | 1223.242
139 | 1220.976
140 | 1218.747
141 | 1216.499
142 | 1214.235
143 | 1211.947
144 | 1209.734
145 | 1207.484
146 | 1205.249
147 | 1203.024
148 | 1200.784
149 | 1198.58
150 | 1196.357
151 | 1194.1368
152 | 1191.923
153 | 1189.707
154 | 1187.487
155 | 1185.318
156 | 1183.087
157 | 1180.887
158 | 1178.742
159 | 1176.515
160 | 1174.305
161 | 1172.212
162 | 1170.031
163 | 1167.8256
164 | 1165.696
165 | 1163.579
166 | 1161.411
167 | 1159.245
168 | 1157.114
169 | 1155.029
170 | 1152.868
171 | 1150.794
172 | 1148.662
173 | 1146.561
174 | 1144.502
175 | 1142.408
176 | 1140.296
177 | 1138.233
178 | 1136.1184
179 | 1134.031
180 | 1131.987
181 | 1129.846
182 | 1127.731
183 | 1125.508
184 | 1123.375
185 | 1121.211
186 | 1119.041
187 | 1116.857
188 | 1114.7096
189 | 1112.55
190 | 1110.387
191 | 1108.308
192 | 1106.251
193 | 1104.16
194 | 1102.076
195 | 1099.997
196 | 1097.9896
197 | 1095.977
198 | 1093.964
199 | 1091.952
200 | 1089.969
201 | 1088.005
202 | 1086.037
203 | 1084.019
204 | 1082.03
205 | 1080.087
206 | 1078.169
207 | 1076.223
208 | 1074.245
209 | 1072.299
210 | 1070.307
211 | 1068.351
212 | 1066.347
213 | 1064.365
214 | 1062.4088
215 | 1060.35
216 | 1058.268
217 | 1056.246
218 | 1054.203
219 | 1052.165
220 | 1050.111
221 | 1048.0448
222 | 1045.971
223 | 1043.895
224 | 1041.78
225 | 1039.69
226 | 1037.593
227 | 1035.496
228 | 1033.433
229 | 1031.308
230 | 1029.186
231 | 1027.097
232 | 1024.973
233 | 1022.829
234 | 1020.672
235 | 1018.506
236 | 1016.34
237 | 1014.188
238 | 1011.968
239 | 1009.818
240 | 1007.596
241 | 1005.392
242 | 1003.195
243 | 1001.018
244 | 998.8156
245 | 996.5676
246 | 994.3018
247 | 992.0381
248 | 989.7406
249 | 987.4165
250 | 985.0415
251 | 982.6886
252 | 980.3724
253 | 977.9676
254 | 975.5624
255 | 973.1235
256 | 970.6225
257 | 968.1566
258 | 965.6596
259 | 963.1348
260 | 960.5868
261 | 958.0309
262 | 955.4335
263 | 952.8627
264 | 950.2649
265 | 947.6396
266 | 944.9522
267 | 942.1983
268 | 939.3946
269 | 936.5802
270 | 933.7687
271 | 930.9009
272 | 928.0111
273 | 925.0422
274 | 922.0675
275 | 919.0632
276 | 915.9981
277 | 912.9111
278 | 909.8055
279 | 906.5755
280 | 903.2906
281 | 899.8791
282 | 896.5545
283 | 893.054
284 | 889.3822
285 | 885.7927
286 | 881.9509
287 | 878.0698
288 | 874.1176
289 | 870.0697
290 | 865.9904
291 | 861.8772
292 | 857.4293
293 | 852.738
294 | 847.9356
295 | 842.9131
296 | 837.7856
297 | 832.3062
298 | 826.6452
299 | 820.7071
300 | 814.4571
301 | 807.866
302 | 800.8291
303 | 793.5814
304 | 785.9765
305 | 777.9696
306 | 769.6348
307 | 760.8956
308 | 751.7723
309 | 742.2686
310 | 732.3962
311 | 722.2294
312 | 711.6545
313 | 700.4212
314 | 688.3705
315 | 675.7698
316 | 662.3597
317 | 647.9956
318 | 632.3255
319 | 615.3675
320 | 597.3724
321 | 578.53
322 | 559.011
323 | 539.3309
324 | 519.6866
325 | 499.916
326 | 480.3001
327 | 461.032
328 | 441.8472
329 | 422.8686
330 | 404.2691
331 | 385.9696
332 | 368.1936
333 | 350.8445
334 | 333.9823
335 | 317.5633
336 | 301.7646
337 | 286.4104
338 | 271.7728
339 | 257.5025
340 | 243.8874
341 | 230.6519
342 | 218.0048
343 | 205.9165
344 | 194.3785
345 | 183.4397
346 | 172.9821
347 | 163.1806
348 | 153.9165
349 | 145.1499
350 | 136.9926
351 | 129.367
352 | 122.165
353 | 115.4965
354 | 109.3624
355 | 103.5712
356 | 98.19279
357 | 93.24791
358 | 88.82681
359 | 84.71248
360 | 80.86375
361 | 77.37292
362 | 74.25414
363 | 71.39419
364 | 68.7197
365 | 66.25497
366 | 64.03134
367 | 62.08623
368 | 60.24746
369 | 58.55359
370 | 57.00644
371 | 55.60515
372 | 54.39972
373 | 53.26651
374 | 52.22398
375 | 51.29129
376 | 50.43977
377 | 49.69314
378 | 48.99501
379 | 48.35386
380 | 47.77383
381 | 47.24593
382 | 46.76453
383 | 46.32294
384 | 45.91639
385 | 45.53966
386 | 45.193125
387 | 44.88086
388 | 44.61116
389 | 44.39327
390 | 44.12548
391 | 43.87161
392 | 43.64151
393 | 43.42749
394 | 43.25849
395 | 43.12181
396 | 42.94478
397 | 42.77224
398 | 42.594275
399 | 42.42682
400 | 42.28828
401 | 42.18092
402 | 42.056125
403 | 41.93783
404 | 41.81845
405 | 41.67634
406 | 41.56006
407 | 41.46416
408 | 41.36343
409 | 41.24478
410 | 41.15172
411 | 41.04367
412 | 40.93276
413 | 40.83948
414 | 40.7421
415 | 40.63536
416 | 40.54453
417 | 40.495125
418 | 40.41349
419 | 40.34499
420 | 40.27141
421 | 40.18803
422 | 40.09622
423 | 40.01825
424 | 39.94068
425 | 39.87058
426 | 39.81912
427 | 39.7505
428 | 39.67686
429 | 39.60424
430 | 39.54816
431 | 39.49356
432 | 39.46305
433 | 39.39841
434 | 39.3229
435 | 39.24381
436 | 39.17027
437 | 39.11321
438 | 39.06967
439 | 39.04354
440 | 38.98405
441 | 38.91424
442 | 38.84066
443 | 38.77561
444 | 38.731775
445 | 38.70369
446 | 38.65912
447 | 38.59981
448 | 38.52547
449 | 38.46
450 | 38.39815
451 | 38.35402
452 | 38.33429
453 | 38.284075
454 | 38.21836
455 | 38.16224
456 | 38.088225
457 | 38.03899
458 | 38.01255
459 | 37.96898
460 | 37.91912
461 | 37.86056
462 | 37.81526
463 | 37.77166
464 | 37.73137
465 | 37.6835
466 | 37.63071
467 | 37.57518
468 | 37.51044
469 | 37.45225
470 | 37.409875
471 | 37.38102
472 | 37.33769
473 | 37.29533
474 | 37.254775
475 | 37.20245
476 | 37.15732
477 | 37.117625
478 | 37.09137
479 | 37.02059
480 | 36.97608
481 | 36.92463
482 | 36.86043
483 | 36.81551
484 | 36.79111
485 | 36.75388
486 | 36.71734
487 | 36.67387
488 | 36.61948
489 | 36.56512
490 | 36.52608
491 | 36.48663
492 | 36.42636
493 | 36.38575
494 | 36.33821
495 | 36.2884
496 | 36.23711
497 | 36.21032
498 | 36.15965
499 | 36.09866
500 | 36.05301
501 | 36.01162
502 | 35.96878
503 | 35.92732
504 | 35.88457
505 | 35.82759
506 | 35.7612
507 | 35.71377
508 | 35.69234
509 | 35.66806
510 | 35.64116
511 | 35.58588
512 | 35.52696
513 | 35.4649
514 | 35.41589
515 | 35.37899
516 | 35.37383
517 | 35.34642
518 | 35.27058
519 | 35.20656
520 | 35.15619
521 | 35.11086
522 | 35.08718
523 | 35.07332
524 | 35.01736
525 | 34.96396
526 | 34.89856
527 | 34.84151
528 | 34.79434
529 | 34.77838
530 | 34.75253
531 | 34.71648
532 | 34.67988
533 | 34.63393
534 | 34.57664
535 | 34.55443
536 | 34.52733
537 | 34.4797
538 | 34.42771
539 | 34.381875
540 | 34.33179
541 | 34.30698
542 | 34.27189
543 | 34.23239
544 | 34.18605
545 | 34.14727
546 | 34.10749
547 | 34.04903
548 | 33.990975
549 | 33.93457
550 | 33.87553
551 | 33.83275
552 | 33.78481
553 | 33.72054
554 | 33.66377
555 | 33.620525
556 | 33.57762
557 | 33.56427
558 | 33.49102
559 | 33.45397
560 | 33.39783
561 | 33.33591
562 | 33.28843
563 | 33.24557
564 | 33.2143
565 | 33.17583
566 | 33.13254
567 | 33.09875
568 | 33.05884
569 | 33.01408
570 | 32.97081
571 | 32.92844
572 | 32.912225
573 | 32.87337
574 | 32.84248
575 | 32.85414
576 | 32.76494
577 | 32.72362
578 | 32.69587
579 | 32.66653
580 | 32.6427
581 | 32.60599
582 | 32.55603
583 | 32.50952
584 | 32.46099
585 | 32.41794
586 | 32.37851
587 | 32.36102
588 | 32.33856
589 | 32.28993
590 | 32.24955
591 | 32.20543
592 | 32.159875
593 | 32.11748
594 | 32.07606
595 | 32.03828
596 | 32.00055
597 | 31.95563
598 | 31.93351
599 | 31.85379
600 | 31.80978
601 | 31.77383
602 | 31.73453
603 | 31.69607
604 | 31.68595
605 | 31.64655
606 | 31.60689
607 | 31.567
608 | 31.531825
609 | 31.49739
610 | 31.46909
611 | 31.43164
612 | 31.41061
613 | 31.36691
614 | 31.32817
615 | 31.30026
616 | 31.26346
617 | 31.23474
618 | 31.19568
619 | 31.15149
620 | 31.12545
621 | 31.0773
622 | 31.03681
623 | 30.99279
624 | 30.950025
625 | 30.91024
626 | 30.87714
627 | 30.84157
628 | 30.81195
629 | 30.79094
630 | 30.74662
631 | 30.42414