## Cycle
Cycle (N) | Capacity (mAh)
1 | 470.786
2 | 1451.823
3 | 1450.965
4 | 1450.0944
5 | 1449.05
6 | 1447.9424
7 | 1446.661
8 | 1445.2992
9 | 1443.894
10 | 1442.39
11 | 1440.881
12 | 1439.345
13 | 1437.78
14 | 1436.2768
15 | 1434.776
16 | 1433.236
17 | 1431.714
18 | 1430.228
19 | 1428.809
20 | 1427.289
21 | 1425.846
22 | 1424.4024
23 | 1422.991
24 | 1421.549
25 | 1420.159
26 | 1418.7568
27 | 1417.366
28 | 1415.972
29 | 1414.624
30 | 1413.283
31 | 1411.9496
32 | 1410.6224
33 | 1409.304
34 | 1408.022
35 | 1406.726
36 | 1405.3704
37 | 1404.088
38 | 1402.725
39 | 1401.378
40 | 1400.0368
41 | 1398.636
42 | 1397.239
43 | 1395.806
44 | 1394.401
45 | 1392.883
46 | 1391.34
47 | 1389.783
48 | 1388.159
49 | 1386.458
50 | 1384.767
51 | 1383.039
52 | 1381.258
53 | 1379.375
54 | 1377.5424
55 | 1375.559
56 | 1373.565
57 | 1371.414
58 | 1369.23
59 | 1366.875
60 | 1364.428
61 | 1361.799
62 | 1359.05
63 | 1356.18
64 | 1353.257
65 | 1350.201
66 | 1347.287
67 | 1344.236
68 | 1341.038
69 | 1337.749
70 | 1334.557
71 | 1331.378
72 | 1328.189
73 | 1324.998
74 | 1321.772
75 | 1318.542
76 | 1315.522
77 | 1312.5936
78 | 1309.712
79 | 1306.905
80 | 1304.218
81 | 1301.4944
82 | 1298.722
83 | 1296.018
84 | 1293.2672
85 | 1290.61
86 | 1287.832
87 | 1285.095
88 | 1282.38
89 | 1279.669
90 | 1276.909
91 | 1274.21
92 | 1271.552
93 | 1268.962
94 | 1266.346
95 | 1263.781
96 | 1261.262
97 | 1258.761
98 | 1256.253
99 | 1253.733
100 | 1251.196
101 | 1248.787
102 | 1246.259
103 | 1243.836
104 | 1241.394
105 | 1238.978
106 | 1236.621
107 | 1234.163
108 | 1231.775
109 | 1229.3304
110 | 1226.958
111 | 1224.5368
112 | 1222.147
113 | 1219.719
114 | 1217.3336
115 | 1214.94
116 | 1212.532
117 | 1210.174
118 | 1207.8008
119 | 1205.429
120 | 1203.07
121 | 1200.753
122 | 1198.456
123 | 1196.156
124 | 1193.874
125 | 1191.526
126 | 1189.0904
127 | 1186.695
128 | 1184.281
129 | 1181.8992
130 | 1179.505
131 | 1177.09
132 | 1174.752
133 | 1172.426
134 | 1170.066
135 | 1167.712
136 | 1165.368
137 | 1163.069
138 | 1160.783
139 | 1158.442
140 | 1156.18
141 | 1153.915
142 | 1151.679
143 | 1149.411
144 | 1147.169
145 | 1144.968
146 | 1142.71
147 | 1140.429
148 | 1138.183
149 | 1135.929
150 | 1133.666
151 | 1131.399
152 | 1129.14
153 | 1126.878
154 | 1124.6592
155 | 1122.448
156 | 1120.21
157 | 1117.936
158 | 1115.697
159 | 1113.472
160 | 1111.215
161 | 1108.974
162 | 1106.705
163 | 1104.422
164 | 1102.178
165 | 1099.932
166 | 1097.648
167 | 1095.361
168 | 1093.116
169 | 1090.873
170 | 1088.574
171 | 1086.302
172 | 1084.0152
173 | 1081.712
174 | 1079.459
175 | 1077.155
176 | 1074.842
177 | 1072.498
178 | 1070.21
179 | 1067.851
180 | 1065.4944
181 | 1063.172
182 | 1060.767
183 | 1058.44
184 | 1056.04
185 | 1053.63
186 | 1051.242
187 | 1048.863
188 | 1046.428
189 | 1044.034
190 | 1041.567
191 | 1039.159
192 | 1036.726
193 | 1034.2648
194 | 1031.761
195 | 1029.241
196 | 1026.734
197 | 1024.255
198 | 1021.706
199 | 1019.161
200 | 1016.559
201 | 1013.989
202 | 1011.411
203 | 1008.721
204 | 1006.096
205 | 1003.478
206 | 1000.806
207 | 998.1289
208 | 995.4844
209 | 992.7727
210 | 989.99
211 | 987.2129
212 | 984.383
213 | 981.5601
214 | 978.6739
215 | 975.7718
216 | 972.8915
217 | 969.9002
218 | 966.8961
219 | 963.8689
220 | 960.8138
221 | 957.7191
222 | 954.55
223 | 951.2802
224 | 947.982
225 | 944.7032
226 | 941.3198
227 | 937.7596
228 | 934.2491
229 | 930.5954
230 | 926.9626
231 | 923.2464
232 | 919.3851
233 | 915.5219
234 | 911.4379
235 | 907.3182
236 | 903.1675
237 | 898.7995
238 | 894.3533
239 | 889.8068
240 | 885.2407
241 | 880.5081
242 | 875.5816
243 | 870.3158
244 | 864.9611
245 | 859.4459
246 | 853.6161
247 | 847.5964
248 | 841.2957
249 | 834.6948
250 | 827.6198
251 | 820.2871
252 | 812.6218
253 | 804.4277
254 | 795.9082
255 | 786.8658
256 | 777.3473
257 | 767.2536
258 | 756.548
259 | 745.3926
260 | 733.6531
261 | 721.1928
262 | 707.8604
263 | 693.7938
264 | 678.6644
265 | 662.6871
266 | 645.6408
267 | 627.7017
268 | 609.2133
269 | 590.2657
270 | 570.8382
271 | 551.2771
272 | 531.7959
273 | 512.2709
274 | 492.8799
275 | 473.6071
276 | 454.493
277 | 435.6167
278 | 416.9072
279 | 398.5698
280 | 380.5558
281 | 362.8546
282 | 345.5151
283 | 328.5812
284 | 312.0629
285 | 295.9944
286 | 280.4086
287 | 265.2521
288 | 250.7283
289 | 236.6102
290 | 223.1883
291 | 210.3731
292 | 198.0257
293 | 186.4187
294 | 175.4072
295 | 164.9551
296 | 155.132
297 | 145.9689
298 | 137.3211
299 | 129.2947
300 | 121.8304
301 | 114.886
302 | 108.4097
303 | 102.4347
304 | 96.99038
305 | 91.91364
306 | 87.19481
307 | 82.93339
308 | 79.0611
309 | 75.48999
310 | 72.24126
311 | 69.31444
312 | 66.67375
313 | 64.32533
314 | 62.15267
315 | 60.16098
316 | 58.38599
317 | 56.73908
318 | 55.31263
319 | 53.97474
320 | 52.75403
321 | 51.65166
322 | 50.66667
323 | 49.78648
324 | 48.98679
325 | 48.22669
326 | 47.53123
327 | 46.92157
328 | 46.38919
329 | 45.91021
330 | 45.47102
331 | 45.0358
332 | 44.64828
333 | 44.28867
334 | 43.9709
335 | 43.70782
336 | 43.43739
337 | 43.17654
338 | 42.93822
339 | 42.70315
340 | 42.48506
341 | 42.30127
342 | 42.16853
343 | 41.98447
344 | 41.80211
345 | 41.61773
346 | 41.45278
347 | 41.32091
348 | 41.19606
349 | 41.08141
350 | 40.94429
351 | 40.82391
352 | 40.696175
353 | 40.57929
354 | 40.47702
355 | 40.3671
356 | 40.26036
357 | 39.98176