## Cycle
Cycle (N) | Capacity (mAh)
1 | 487.7643
2 | 1496.969
3 | 1497.13
4 | 1496.634
5 | 1495.809
6 | 1494.889
7 | 1493.857
8 | 1492.876
9 | 1491.861
10 | 1490.845
11 | 1489.793
12 | 1488.737
13 | 1487.58
14 | 1486.455
15 | 1485.286
16 | 1484.12
17 | 1482.916
18 | 1481.763
19 | 1480.539
20 | 1479.361
21 | 1478.201
22 | 1477.037
23 | 1475.88
24 | 1474.778
25 | 1473.586
26 | 1472.486
27 | 1471.342
28 | 1470.223
29 | 1469.091
30 | 1468.0104
31 | 1466.941
32 | 1465.882
33 | 1464.767
34 | 1463.756
35 | 1462.701
36 | 1461.736
37 | 1460.723
38 | 1459.793
39 | 1458.711
40 | 1457.807
41 | 1456.78
42 | 1455.84
43 | 1454.882
44 | 1453.976
45 | 1452.968
46 | 1452.111
47 | 1451.142
48 | 1450.303
49 | 1449.381
50 | 1448.546
51 | 1447.576
52 | 1446.749
53 | 1445.823
54 | 1444.9504
55 | 1444.017
56 | 1443.137
57 | 1442.179
58 | 1441.268
59 | 1440.3096
60 | 1439.416
61 | 1438.437
62 | 1437.468
63 | 1436.466
64 | 1435.476
65 | 1434.471
66 | 1433.431
67 | 1432.3632
68 | 1431.301
69 | 1430.265
70 | 1429.174
71 | 1428.107
72 | 1427.031
73 | 1425.951
74 | 1424.864
75 | 1423.784
76 | 1422.649
77 | 1421.528
78 | 1420.345
79 | 1419.248
80 | 1417.951
81 | 1416.8432
82 | 1415.54
83 | 1414.378
84 | 1413.023
85 | 1411.775
86 | 1410.424
87 | 1409.057
88 | 1407.609
89 | 1406.1208
90 | 1404.617
91 | 1403.049
92 | 1401.458
93 | 1399.804
94 | 1398.056
95 | 1396.248
96 | 1394.372
97 | 1392.355
98 | 1390.213
99 | 1387.925
100 | 1385.588
101 | 1383.136
102 | 1380.588
103 | 1377.931
104 | 1375.211
105 | 1372.229
106 | 1369.308
107 | 1366.0664
108 | 1362.86
109 | 1359.656
110 | 1356.2928
111 | 1353.085
112 | 1349.671
113 | 1346.386
114 | 1343.377
115 | 1340.14
116 | 1336.9008
117 | 1333.769
118 | 1331.076
119 | 1328.652
120 | 1326.317
121 | 1324.103
122 | 1321.959
123 | 1319.945
124 | 1317.992
125 | 1316.096
126 | 1314.129
127 | 1312.281
128 | 1310.414
129 | 1308.715
130 | 1306.918
131 | 1305.316
132 | 1303.58
133 | 1301.897
134 | 1300.171
135 | 1298.496
136 | 1296.826
137 | 1295.147
138 | 1293.544
139 | 1291.903
140 | 1290.227
141 | 1288.6024
142 | 1287.066
143 | 1285.5376
144 | 1284.035
145 | 1282.447
146 | 1280.955
147 | 1279.333
148 | 1277.806
149 | 1276.148
150 | 1274.748
151 | 1273.131
152 | 1271.5456
153 | 1270.06
154 | 1268.435
155 | 1266.939
156 | 1265.296
157 | 1263.857
158 | 1262.3176
159 | 1260.771
160 | 1259.296
161 | 1257.846
162 | 1256.298
163 | 1254.712
164 | 1253.2864
165 | 1251.721
166 | 1250.314
167 | 1248.754
168 | 1247.311
169 | 1245.796
170 | 1244.303
171 | 1242.8256
172 | 1241.369
173 | 1239.906
174 | 1238.408
175 | 1237.057
176 | 1235.522
177 | 1234.082
178 | 1232.6872
179 | 1231.248
180 | 1229.822
181 | 1228.274
182 | 1226.865
183 | 1225.456
184 | 1224.011
185 | 1222.631
186 | 1221.196
187 | 1219.814
188 | 1218.384
189 | 1217.042
190 | 1215.606
191 | 1214.287
192 | 1212.866
193 | 1211.534
194 | 1210.144
195 | 1208.793
196 | 1207.435
197 | 1206.051
198 | 1204.671
199 | 1203.209
200 | 1201.877
201 | 1200.459
202 | 1199.116
203 | 1197.795
204 | 1196.377
205 | 1194.932
206 | 1193.605
207 | 1192.212
208 | 1190.794
209 | 1189.453
210 | 1188.162
211 | 1186.848
212 | 1185.442
213 | 1184.045
214 | 1182.815
215 | 1181.369
216 | 1180.086
217 | 1178.594
218 | 1177.347
219 | 1176.014
220 | 1174.682
221 | 1173.364
222 | 1171.9
223 | 1170.683
224 | 1169.299
225 | 1167.967
226 | 1166.662
227 | 1165.206
228 | 1163.922
229 | 1162.609
230 | 1161.318
231 | 1159.929
232 | 1158.542
233 | 1157.086
234 | 1155.623
235 | 1154.361
236 | 1152.946
237 | 1151.5184
238 | 1150.194
239 | 1148.614
240 | 1147.334
241 | 1145.995
242 | 1144.733
243 | 1143.218
244 | 1141.825
245 | 1140.368
246 | 1138.836
247 | 1137.397
248 | 1135.841
249 | 1134.34
250 | 1132.834
251 | 1131.329
252 | 1129.7808
253 | 1128.175
254 | 1126.5792
255 | 1125.061
256 | 1123.456
257 | 1121.924
258 | 1120.2352
259 | 1118.614
260 | 1116.996
261 | 1115.3552
262 | 1113.754
263 | 1112.086
264 | 1110.432
265 | 1108.733
266 | 1107.012
267 | 1105.32
268 | 1103.5952
269 | 1101.8736
270 | 1100.174
271 | 1098.424
272 | 1096.708
273 | 1094.9008
274 | 1093.184
275 | 1091.399
276 | 1089.598
277 | 1087.78
278 | 1085.94
279 | 1084.146
280 | 1082.308
281 | 1080.428
282 | 1078.572
283 | 1076.693
284 | 1074.852
285 | 1072.947
286 | 1070.989
287 | 1069.282
288 | 1067.216
289 | 1065.127
290 | 1063.177
291 | 1061.186
292 | 1059.174
293 | 1057.191
294 | 1055.129
295 | 1053.134
296 | 1051.081
297 | 1049.016
298 | 1046.944
299 | 1044.802
300 | 1042.7
301 | 1040.558
302 | 1038.39
303 | 1036.252
304 | 1034.09
305 | 1031.866
306 | 1029.59
307 | 1027.3376
308 | 1025.089
309 | 1022.781
310 | 1020.523
311 | 1018.192
312 | 1015.866
313 | 1013.42
314 | 1011.095
315 | 1008.681
316 | 1006.041
317 | 1003.564
318 | 1001.029
319 | 998.4548
320 | 995.8556
321 | 993.1879
322 | 990.5513
323 | 987.8453
324 | 985.0519
325 | 982.2896
326 | 979.4287
327 | 976.606
328 | 973.7009
329 | 970.7177
330 | 967.5863
331 | 964.477
332 | 961.2319
333 | 957.9611
334 | 954.5505
335 | 951.1618
336 | 947.69
337 | 944.0827
338 | 940.4492
339 | 936.6571
340 | 932.7676
341 | 928.7421
342 | 924.5636
343 | 920.1471
344 | 915.5911
345 | 910.7874
346 | 905.827
347 | 900.636
348 | 895.1432
349 | 889.5073
350 | 883.5846
351 | 877.3707
352 | 871.0202
353 | 864.4135
354 | 857.7226
355 | 0.8823
356 | 0.3678556
357 | 0.2101222
358 | 0.2135278
359 | 0.2303917
360 | 0.1718306
361 | 0.1362306
362 | 0.1931417
363 | 0.1388639
364 | 0.08621667
365 | 0.1065528
366 | 0.05624722
367 | 0.1705028
368 | 0.04490278
369 | 0.04264722
370 | 0.04709722
371 | 0.04072222
372 | 0.04485278
373 | 0.04104167
374 | 0.04073056
375 | 0.03399722
376 | 0.03444444
377 | 0.03403889
378 | 0.03405556
379 | 0.03395
380 | 0.02575278
381 | 0.03400833
382 | 0.02771111
383 | 0.03394444
384 | 0.02762778
385 | 0.023525
386 | 0.03376944
387 | 0.03404167
388 | 0.02970278
389 | 0.02990556
390 | 0.03401111
391 | 0.02566944
392 | 0.02349722
393 | 0.02981389
394 | 0.01912222
395 | 0.02118611
396 | 0.01913333
397 | 0.02561389
398 | 0.02333333
399 | 0.01924444
400 | 0.02959444
401 | 0.03400278
402 | 0.03405
403 | 0.0192
404 | 0.01481389
405 | 0.023425
406 | 0.01490833
407 | 0.01914444
408 | 0.01478056
409 | 0.02124167
410 | 0.01925278
411 | 0.01715833
412 | 0.02126944
413 | 0.01688333
414 | 0.01695278
415 | 0.01272778
416 | 0.01274444
417 | 0.01906667
418 | 0.01695556
419 | 0.01701111
420 | 0.01488056
421 | 0.01276667
422 | 0.01276111
423 | 0.01905556
424 | 0.01277222
425 | 0.01071389
426 | 0.02325556
427 | 0.01690556
428 | 0.01476111
429 | 0.01481944
430 | 0.01694444
431 | 0.01920556
432 | 0.008547222
433 | 0.021075
434 | 0.02116389
435 | 0.01699722
436 | 0.01054444
437 | 0.014875
438 | 0.01908889
439 | 0.01914444
440 | 0.01692778
441 | 0.02315556
442 | 0.01913889
443 | 0.01056111
444 | 0.01501667
445 | 0.01692222
446 | 0.01070278
447 | 0.01056111
448 | 0.01692222
449 | 0.01490833
450 | 0.01695556
451 | 0.01912778
452 | 0.021225
453 | 0.01493611
454 | 0.01921111
455 | 0.02334722
456 | 0.02113056
457 | 0.01929722
458 | 0.025425
459 | 0.02116389
460 | 0.02362778
461 | 0.02124722
462 | 0.02558611
463 | 0.02111389
464 | 0.02129722
465 | 0.02356111
466 | 0.01489722
467 | 0.02141111
468 | 0.02967222
469 | 0.02957222
470 | 0.02748611
471 | 0.02138889
472 | 0.02745556
473 | 0.02349722
474 | 0.02551667
475 | 0.02132778
476 | 0.02332222
477 | 0.017125
478 | 0.02333333
479 | 0.02526389
480 | 0.014875
481 | 0.02139444
482 | 0.02541111
483 | 0.01921111
484 | 0.02124722
485 | 0.01706944
486 | 0.02352778
487 | 0.02326667
488 | 0.01694722
489 | 0.02126944
490 | 0.02328889
491 | 0.02553889
492 | 0.02340833
493 | 0.01915
494 | 0.02340833
495 | 0.0213
496 | 0.01715833
497 | 0.02544444
498 | 0.01694444
499 | 0.02756389
500 | 0.01926944
501 | 0.01718333
502 | 0.02971944
503 | 0.01918333
504 | 0.01922222
505 | 0.01920556
506 | 0.01706944
507 | 0.02958889
508 | 0.02110278
509 | 0.02736111
510 | 0.01495556
511 | 0.02109167
512 | 0.01695
513 | 0.01924722
514 | 0.02120278
515 | 0.01922778
516 | 0.01058889
517 | 0.02125833
518 | 0.02120833
519 | 0.01926944
520 | 0.01064167
521 | 0.01913333
522 | 0.01485833
523 | 0.01263611
524 | 0.01483611
525 | 0.02114167
526 | 0.01489167
527 | 0.01709722
528 | 0.01700833
529 | 0.01056667
530 | 0.01689444
531 | 0.01063333
532 | 0.01475833
533 | 0.01055556
534 | 0.01484722
535 | 0.01493333
536 | 0.01904167
537 | 0.02120278
538 | 0.01490833
539 | 0.01706944
540 | 0.01489167
541 | 0.01709722
542 | 0.01069722
543 | 0.01060556
544 | 0.01491389
545 | 0.01056667
546 | 0.01063056
547 | 0.01710833
548 | 0.01486944
549 | 0.01708056
550 | 0.01278333
551 | 0.006383333
552 | 0.01687778
553 | 0.01915
554 | 0.01274444
555 | 0.01900278
556 | 0.02119167
557 | 0.01489722
558 | 0.01472222
559 | 0.01272222
560 | 0.008430556
561 | 0.01490278
562 | 0.01260278
563 | 0.008508333
564 | 0.01484722
565 | 0.02115833
566 | 0.02118611
567 | 0.002058333
568 | 0.008547222
569 | 0.01275556
570 | 0.01274444
571 | 0.01264722
572 | 0.01280556
573 | 0.010725
574 | 0.002063889
575 | 0.008425
576 | 0.01260833
577 | 0.01264722
578 | 0.006372222
579 | 0.008530556
580 | 0.008530556
581 | 0.008486111
582 | 0.01698056
583 | 0.008558333
584 | 0.006252778
585 | 0.01474722
586 | 0.002069444
587 | 0.01682778
588 | 0.01064444
589 | 0.01265278
590 | 0.01485833
591 | 0.008530556
592 | 0.006411111
593 | 0.01065278
594 | 0.006427778
595 | 0.010675
596 | 0.006422222
597 | 0.01485833
598 | 0.01690556
599 | 0.01261389
600 | 0.0128
601 | 0.01065833
602 | 0.002058333
603 | 0.01484167
604 | 0.008486111
605 | 0.00835
606 | 0.008425
607 | 0.01051667
608 | 0.01263611
609 | 0.01065833
610 | 0.008413889
611 | 0.01277222
612 | 0.01281667
613 | 0.010675
614 | 0.008491667
615 | 0.01481944
616 | 0.008383333
617 | 0.008441667
618 | 0.01473611
619 | 0.002069444
620 | 0.002058333
621 | 0.008563889
622 | 0.01480278
623 | 0.008622222
624 | 0.008413889
625 | 0.0128
626 | 0.008377778
627 | 0.01275
628 | 0.008558333
629 | 0.008519444
630 | 0.008405556
631 | 0.01058333
632 | 0.01491944
633 | 0.01272222
634 | 0.01483056
635 | 0.01255278
636 | 0.01068611
637 | 0.006394444
638 | 0.01473333
639 | 0.01060556
640 | 0.01466667
641 | 0.006291667
642 | 0.01270556
643 | 0.01688333
644 | 0.01474167
645 | 0.01481944
646 | 0.01059444
647 | 0.008380556
648 | 0.008519444
649 | 0.008502778
650 | 0.01480278
651 | 0.008419444
652 | 0.008508333
653 | 0.01268889
654 | 0.01061111
655 | 0.006319444
656 | 0.008405556
657 | 0.006388889
658 | 0.006347222
659 | 0.01479167
660 | 0.01259167
661 | 0.008475
662 | 0.008408333
663 | 0.008525
664 | 0.006438889
665 | 0.008525
666 | 0.006291667
667 | 0.002063889
668 | 0.01057222
669 | 0.01052778
670 | 0.01046667
671 | 0.01043889
672 | 0.008508333
673 | 0.008355556
674 | 0.01065278
675 | 0.006366667
676 | 0.006466667
677 | 0.008530556
678 | 0.006308333
679 | 0.008480556
680 | 0.006355556
681 | 0.01057778
682 | 0.006302778
683 | 0.01057222
684 | 0.006416667
685 | 0.006366667
686 | 0.008475
687 | 0.008508333
688 | 0.01263056
689 | 0.008386111
690 | 0.006377778
691 | 0.006433333
692 | 0.006383333
693 | 0.006291667
694 | 0.006344444
695 | 0.008486111
696 | 0.006427778
697 | 0.002052778
698 | 0.01052778
699 | 0.006366667
700 | 0.008469444
701 | 0.006297222
702 | 0.006286111
703 | 0.01058889
704 | 0.012625
705 | 0.006291667
706 | 0.006422222
707 | 0.006416667
708 | 0.006319444
709 | 0.006372222
710 | 0.004177778
711 | 0.002063889
712 | 0.002058333
713 | 0.006302778
714 | 0.01049444
715 | 0.002080556
716 | 0.006280556
717 | 0.008447222
718 | 0.002041667
719 | 0.006263889
720 | 0.006405556
721 | 0.002069444
722 | 0.008486111
723 | 0.006344444
724 | 0.008441667
725 | 0.008458333
726 | 0.006275
727 | 0.006252778
728 | 0.006333333
729 | 0.008452778
730 | 0.006361111
731 | 0.00835
732 | 0.006308333
733 | 0.006269444
734 | 0.0106
735 | 0.006302778