## Cycle
Cycle (N) | Capacity (mAh)
1 | 476.6662
2 | 1455.492
3 | 1455.2768
4 | 1454.682
5 | 1453.955
6 | 1453.226
7 | 1452.3408
8 | 1451.482
9 | 1450.506
10 | 1449.61
11 | 1448.53
12 | 1447.559
13 | 1446.409
14 | 1445.436
15 | 1444.293
16 | 1443.2328
17 | 1442.065
18 | 1441.088
19 | 1439.955
20 | 1438.903
21 | 1437.815
22 | 1436.8128
23 | 1435.703
24 | 1434.695
25 | 1433.659
26 | 1432.662
27 | 1431.621
28 | 1430.662
29 | 1429.635
30 | 1428.643
31 | 1427.666
32 | 1426.706
33 | 1425.771
34 | 1424.766
35 | 1423.856
36 | 1422.919
37 | 1422.009
38 | 1421.07
39 | 1420.207
40 | 1419.254
41 | 1418.423
42 | 1417.492
43 | 1416.655
44 | 1415.731
45 | 1414.872
46 | 1413.99
47 | 1413.106
48 | 1412.23
49 | 1411.3728
50 | 1410.485
51 | 1409.592
52 | 1408.72
53 | 1407.81
54 | 1406.919
55 | 1405.984
56 | 1405.066
57 | 1404.13
58 | 1403.191
59 | 1402.217
60 | 1401.249
61 | 1400.204
62 | 1399.259
63 | 1398.199
64 | 1397.199
65 | 1396.12
66 | 1395.086
67 | 1393.98
68 | 1392.874
69 | 1391.747
70 | 1390.596
71 | 1389.455
72 | 1388.272
73 | 1387.075
74 | 1385.865
75 | 1384.634
76 | 1383.353
77 | 1382.014
78 | 1380.581
79 | 1379.128
80 | 1377.481
81 | 1375.949
82 | 1374.194
83 | 1372.5168
84 | 1370.674
85 | 1368.809
86 | 1366.856
87 | 1364.836
88 | 1362.756
89 | 1360.613
90 | 1358.443
91 | 1356.179
92 | 1353.815
93 | 1351.314
94 | 1348.73
95 | 1346.062
96 | 1343.38
97 | 1340.59
98 | 1337.805
99 | 1334.91
100 | 1332.036
101 | 1329.009
102 | 1325.944
103 | 1322.72
104 | 1319.613
105 | 1316.448
106 | 1313.399
107 | 1310.3264
108 | 1307.427
109 | 1304.5968
110 | 1301.824
111 | 1299.015
112 | 1296.392
113 | 1293.6776
114 | 1291.096
115 | 1288.4256
116 | 1286.055
117 | 1283.563
118 | 1281.0528
119 | 1278.637
120 | 1276.181
121 | 1273.832
122 | 1271.44
123 | 1269.08
124 | 1266.638
125 | 1264.285
126 | 1261.947
127 | 1259.677
128 | 1257.327
129 | 1254.956
130 | 1252.609
131 | 1250.2424
132 | 1247.943
133 | 1245.614
134 | 1243.358
135 | 1241.127
136 | 1238.948
137 | 1236.577
138 | 1234.485
139 | 1232.225
140 | 1229.992
141 | 1227.803
142 | 1225.566
143 | 1223.4128
144 | 1221.236
145 | 1219.0256
146 | 1216.788
147 | 1214.672
148 | 1212.531
149 | 1210.423
150 | 1208.202
151 | 1206.013
152 | 1203.878
153 | 1201.724
154 | 1199.536
155 | 1197.42
156 | 1195.332
157 | 1193.181
158 | 1191.186
159 | 1189.168
160 | 1187.1368
161 | 1185.124
162 | 1183.078
163 | 1181.069
164 | 1178.965
165 | 1176.995
166 | 1174.868
167 | 1172.986
168 | 1170.964
169 | 1168.892
170 | 1166.901
171 | 1164.812
172 | 1162.872
173 | 1160.807
174 | 1158.827
175 | 1156.894
176 | 1154.936
177 | 1152.936
178 | 1150.985
179 | 1149.087
180 | 1147.038
181 | 1145.1056
182 | 1143.115
183 | 1141.1616
184 | 1139.14
185 | 1137.095
186 | 1135.054
187 | 1132.971
188 | 1130.929
189 | 1128.853
190 | 1126.768
191 | 1124.651
192 | 1122.516
193 | 1120.346
194 | 1118.195
195 | 1116.006
196 | 1113.83
197 | 1111.559
198 | 1109.376
199 | 1107.1576
200 | 1104.911
201 | 1102.659
202 | 1100.451
203 | 1098.145
204 | 1095.828
205 | 1093.544
206 | 1091.24
207 | 1088.9696
208 | 1086.681
209 | 1084.361
210 | 1082.01
211 | 1079.742
212 | 1077.453
213 | 1075.164
214 | 1072.957
215 | 1070.658
216 | 1068.372
217 | 1066.098
218 | 1063.701
219 | 1061.447
220 | 1059.152
221 | 1056.855
222 | 1054.582
223 | 1052.276
224 | 1050.002
225 | 1047.704
226 | 1045.453
227 | 1043.224
228 | 1040.928
229 | 1038.781
230 | 1036.586
231 | 1034.355
232 | 1032.176
233 | 1029.944
234 | 1027.83
235 | 1025.65
236 | 1023.411
237 | 1021.258
238 | 1019.078
239 | 1016.886
240 | 1014.572
241 | 1012.347
242 | 1010.2024
243 | 1008.06
244 | 1005.866
245 | 1003.733
246 | 1001.527
247 | 999.4157
248 | 997.2644
249 | 995.0803
250 | 992.9605
251 | 990.786
252 | 988.6409
253 | 986.4668
254 | 984.2325
255 | 982.0271
256 | 979.8044
257 | 977.538
258 | 975.2899
259 | 972.9739
260 | 970.6822
261 | 968.3875
262 | 966.0249
263 | 963.6098
264 | 961.2253
265 | 958.8088
266 | 956.4324
267 | 953.9176
268 | 951.5262
269 | 949.0509
270 | 946.4663
271 | 943.911
272 | 941.3449
273 | 938.7583
274 | 936.1588
275 | 933.4938
276 | 930.8264
277 | 928.0585
278 | 925.3021
279 | 922.5048
280 | 919.661
281 | 916.7556
282 | 913.8291
283 | 910.8177
284 | 907.7986
285 | 904.7691
286 | 901.6188
287 | 898.3987
288 | 895.1422
289 | 891.8185
290 | 888.4866
291 | 885.0868
292 | 881.6896
293 | 878.1004
294 | 874.3588
295 | 870.6309
296 | 866.8504
297 | 862.895
298 | 858.9004
299 | 854.801
300 | 850.5168
301 | 846.0798
302 | 841.5127
303 | 836.8887
304 | 832.0989
305 | 827.0803
306 | 821.9473
307 | 816.583
308 | 811.0221
309 | 805.2735
310 | 799.4343
311 | 793.5415
312 | 787.3445
313 | 780.854
314 | 774.0509
315 | 766.9418
316 | 759.4806
317 | 751.5443
318 | 743.1785
319 | 734.3702
320 | 725.1137
321 | 715.3537
322 | 704.9519
323 | 694.0532
324 | 682.5201
325 | 670.5228
326 | 657.8461
327 | 644.4599
328 | 630.2999
329 | 615.3851
330 | 599.7948
331 | 583.5008
332 | 566.6604
333 | 549.5132
334 | 531.968
335 | 514.171
336 | 496.2647
337 | 478.5496
338 | 461.0369
339 | 443.649
340 | 426.488
341 | 409.5733
342 | 392.9769
343 | 376.6468
344 | 360.6977
345 | 345.2208
346 | 330.0944
347 | 315.4003
348 | 301.1729
349 | 287.3826
350 | 273.9547
351 | 260.993
352 | 248.4801
353 | 236.4315
354 | 224.8477
355 | 213.744
356 | 203.0871
357 | 192.9589
358 | 183.3458
359 | 174.212
360 | 165.4664
361 | 157.1789
362 | 149.3451
363 | 141.929
364 | 134.874
365 | 128.2468
366 | 121.9965
367 | 116.1509
368 | 110.6708
369 | 105.554
370 | 100.8255
371 | 96.4232
372 | 92.36318
373 | 88.56741
374 | 85.05967
375 | 81.80765
376 | 78.82471
377 | 76.06489
378 | 73.50673
379 | 71.17106
380 | 69.02087
381 | 67.05433
382 | 65.25931
383 | 63.59842
384 | 62.07317
385 | 60.70774
386 | 59.44503
387 | 58.29467
388 | 57.26131
389 | 56.31402
390 | 55.42093
391 | 54.60432
392 | 53.86113
393 | 53.19027
394 | 52.53703
395 | 51.95977
396 | 51.41232
397 | 50.91302
398 | 50.44423
399 | 49.99833
400 | 49.59728
401 | 49.22687
402 | 48.87259
403 | 48.53543
404 | 48.22244
405 | 47.9372
406 | 47.66812
407 | 47.41003
408 | 47.1587
409 | 46.916
410 | 46.69779
411 | 46.47829
412 | 46.29465
413 | 46.09386
414 | 45.9037
415 | 45.72456
416 | 45.55571
417 | 45.38171
418 | 45.22827
419 | 45.10065
420 | 44.95198
421 | 44.82525
422 | 44.68754
423 | 44.56116
424 | 44.43651
425 | 44.31174
426 | 44.18011
427 | 44.07469
428 | 43.96246
429 | 43.8531
430 | 43.74364
431 | 43.64772
432 | 43.53909
433 | 43.43263
434 | 43.34084
435 | 43.237075
436 | 43.14711
437 | 43.05657
438 | 42.96532
439 | 42.8848
440 | 42.80346
441 | 42.72065
442 | 42.65519
443 | 42.5786
444 | 42.50849
445 | 42.43997
446 | 42.36601
447 | 42.3009
448 | 42.22951
449 | 42.15556
450 | 42.08041
451 | 42.00623
452 | 41.93688
453 | 41.87251
454 | 41.80676
455 | 41.74306
456 | 41.6635