## Cycle
Cycle (N) | Capacity (mAh)
1 | 473.1243
2 | 1447.116
3 | 1446.362
4 | 1445.603
5 | 1444.701
6 | 1443.745
7 | 1442.688
8 | 1441.61
9 | 1440.432
10 | 1439.308
11 | 1438.107
12 | 1436.955
13 | 1435.7072
14 | 1434.541
15 | 1433.366
16 | 1432.189
17 | 1430.994
18 | 1429.826
19 | 1428.717
20 | 1427.5896
21 | 1426.505
22 | 1425.391
23 | 1424.33
24 | 1423.2944
25 | 1422.288
26 | 1421.229
27 | 1420.26
28 | 1419.306
29 | 1418.334
30 | 1417.337
31 | 1416.465
32 | 1415.56
33 | 1414.708
34 | 1413.724
35 | 1412.915
36 | 1412.0792
37 | 1411.226
38 | 1410.378
39 | 1409.542
40 | 1408.7
41 | 1407.887
42 | 1407.063
43 | 1406.203
44 | 1405.439
45 | 1404.613
46 | 1403.801
47 | 1402.905
48 | 1402.162
49 | 1401.342
50 | 1400.5368
51 | 1399.6768
52 | 1398.912
53 | 1398.04
54 | 1397.207
55 | 1396.354
56 | 1395.509
57 | 1394.6632
58 | 1393.766
59 | 1392.862
60 | 1391.9664
61 | 1391.079
62 | 1390.107
63 | 1389.146
64 | 1388.176
65 | 1387.255
66 | 1386.218
67 | 1385.234
68 | 1384.231
69 | 1383.242
70 | 1382.17
71 | 1381.134
72 | 1380.08
73 | 1378.973
74 | 1377.821
75 | 1376.589
76 | 1375.387
77 | 1374.052
78 | 1372.65
79 | 1371.226
80 | 1369.813
81 | 1368.231
82 | 1366.722
83 | 1365.04
84 | 1363.438
85 | 1361.742
86 | 1360.039
87 | 1358.32
88 | 1356.603
89 | 1354.876
90 | 1353.095
91 | 1351.3128
92 | 1349.516
93 | 1347.689
94 | 1345.786
95 | 1343.901
96 | 1341.923
97 | 1340.003
98 | 1337.945
99 | 1335.87
100 | 1333.7496
101 | 1331.584
102 | 1329.333
103 | 1327.074
104 | 1324.765
105 | 1322.398
106 | 1320.006
107 | 1317.601
108 | 1315.264
109 | 1312.753
110 | 1310.317
111 | 1307.772
112 | 1305.427
113 | 1302.975
114 | 1300.362
115 | 1297.725
116 | 1294.993
117 | 1292.388
118 | 1289.784
119 | 1287.085
120 | 1284.436
121 | 1281.726
122 | 1278.954
123 | 1276.201
124 | 1273.467
125 | 1270.711
126 | 1267.936
127 | 1265.281
128 | 1262.631
129 | 1259.991
130 | 1257.309
131 | 1254.748
132 | 1252.233
133 | 1249.787
134 | 1247.442
135 | 1245.098
136 | 1242.7824
137 | 1240.4704
138 | 1238.238
139 | 1235.928
140 | 1233.718
141 | 1231.499
142 | 1229.28
143 | 1227.091
144 | 1224.863
145 | 1222.64
146 | 1220.42
147 | 1218.2664
148 | 1216.07
149 | 1213.98
150 | 1211.852
151 | 1209.6808
152 | 1207.596
153 | 1205.471
154 | 1203.27
155 | 1201.111
156 | 1198.9928
157 | 1196.798
158 | 1194.6728
159 | 1192.536
160 | 1190.364
161 | 1188.174
162 | 1186.007
163 | 1183.9032
164 | 1181.668
165 | 1179.48
166 | 1177.271
167 | 1175.011
168 | 1172.743
169 | 1170.431
170 | 1168.279
171 | 1165.985
172 | 1163.755
173 | 1161.566
174 | 1159.337
175 | 1157.175
176 | 1155.002
177 | 1152.947
178 | 1150.83
179 | 1148.8176
180 | 1146.791
181 | 1144.728
182 | 1142.782
183 | 1140.805
184 | 1138.842
185 | 1136.909
186 | 1134.96
187 | 1133.041
188 | 1131.067
189 | 1129.215
190 | 1127.272
191 | 1125.378
192 | 1123.574
193 | 1121.677
194 | 1119.856
195 | 1118.041
196 | 1116.187
197 | 1114.3
198 | 1112.461
199 | 1110.63
200 | 1108.684
201 | 1106.879
202 | 1105.052
203 | 1103.152
204 | 1101.315
205 | 1099.467
206 | 1097.597
207 | 1095.723
208 | 1093.875
209 | 1091.966
210 | 1090.087
211 | 1088.243
212 | 1086.3336
213 | 1084.489
214 | 1082.679
215 | 1080.832
216 | 1079.069
217 | 1077.162
218 | 1075.391
219 | 1073.567
220 | 1071.749
221 | 1069.9056
222 | 1068.129
223 | 1066.43
224 | 1064.563
225 | 1062.789
226 | 1060.992
227 | 1059.096
228 | 1057.34
229 | 1055.5096
230 | 1053.638
231 | 1051.869
232 | 1049.9648
233 | 1048.123
234 | 1046.371
235 | 1044.419
236 | 1042.603
237 | 1040.779
238 | 1038.84
239 | 1036.99
240 | 1035.139
241 | 1033.204
242 | 1031.338
243 | 1029.448
244 | 1027.55
245 | 1025.663
246 | 1023.805
247 | 1021.862
248 | 1020.025
249 | 1018.085
250 | 1016.126
251 | 1014.207
252 | 1012.232
253 | 1010.269
254 | 1008.349
255 | 1006.323
256 | 1004.355
257 | 1002.4176
258 | 1000.325
259 | 998.3541
260 | 996.2633
261 | 994.1551
262 | 992.1456
263 | 989.9724
264 | 987.8367
265 | 985.7772
266 | 983.5513
267 | 981.4411
268 | 979.2722
269 | 977.1214
270 | 974.9933
271 | 972.7345
272 | 970.5612
273 | 968.2841
274 | 965.9344
275 | 963.8217
276 | 961.4696
277 | 959.2071
278 | 956.9148
279 | 954.4856
280 | 952.2624
281 | 949.7807
282 | 947.3689
283 | 945.0262
284 | 942.4548
285 | 940.0831
286 | 937.5264
287 | 934.9151
288 | 932.3692
289 | 929.6291
290 | 927.1014
291 | 924.3197
292 | 921.4756
293 | 918.7099
294 | 915.7407
295 | 912.9469
296 | 909.9894
297 | 906.9649
298 | 903.9295
299 | 900.6444
300 | 897.5364
301 | 894.1996
302 | 890.9098
303 | 887.4396
304 | 883.8397
305 | 880.2145
306 | 876.4786
307 | 872.7247
308 | 868.7488
309 | 864.672
310 | 860.5117
311 | 856.0386
312 | 851.7634
313 | 847.0766
314 | 842.2786
315 | 837.2752
316 | 832.0138
317 | 826.6713
318 | 821.0852
319 | 815.464
320 | 809.3876
321 | 803.3228
322 | 796.9049
323 | 790.276
324 | 783.3759
325 | 776.1097
326 | 768.6804
327 | 760.8198
328 | 752.7909
329 | 744.2311
330 | 735.5844
331 | 726.4719
332 | 717.2226
333 | 707.2718
334 | 697.2201
335 | 686.4451
336 | 675.401
337 | 663.353
338 | 650.9961
339 | 637.7015
340 | 623.9717
341 | 609.4444
342 | 594.5317
343 | 579.1507
344 | 563.3516
345 | 547.4412
346 | 530.8593
347 | 514.3199
348 | 497.2202
349 | 479.988
350 | 462.8045
351 | 445.3591
352 | 428.2393
353 | 411.0084
354 | 393.9347
355 | 377.3664
356 | 360.7939
357 | 344.4889
358 | 328.6769
359 | 313.0058
360 | 297.7196
361 | 283.0569
362 | 268.865
363 | 255.0323
364 | 241.7618
365 | 229.1721
366 | 217.0446
367 | 205.4674
368 | 194.4163
369 | 184.0473
370 | 174.3395
371 | 165.0278
372 | 156.2901
373 | 148.0649
374 | 140.4059
375 | 133.3339
376 | 126.6116
377 | 120.3104
378 | 114.445
379 | 108.9986
380 | 103.9674
381 | 99.37373
382 | 95.02199
383 | 90.96146
384 | 87.22451
385 | 83.79584
386 | 80.60301
387 | 77.68685
388 | 75.06807
389 | 72.54954
390 | 70.21233
391 | 68.02199
392 | 66.01707
393 | 64.17511
394 | 62.4723
395 | 60.96054
396 | 59.59062
397 | 58.21651
398 | 56.96382
399 | 55.79944
400 | 54.75562
401 | 53.82172
402 | 52.95076
403 | 52.16597
404 | 51.48421
405 | 50.84987
406 | 50.22119
407 | 49.61604
408 | 49.05318
409 | 48.55473
410 | 48.07489
411 | 47.66671
412 | 47.29946
413 | 46.96865
414 | 46.66884
415 | 46.33566
416 | 46.00186
417 | 45.68513
418 | 45.40216
419 | 45.13981
420 | 44.89469
421 | 44.6674
422 | 44.48227
423 | 44.32405
424 | 44.16859
425 | 43.97544
426 | 43.76813
427 | 43.564275
428 | 43.39334
429 | 43.22494
430 | 43.07511
431 | 42.93934
432 | 42.81305
433 | 42.72816
434 | 42.61721
435 | 42.47147
436 | 42.32316
437 | 42.20035
438 | 42.07023
439 | 41.93396
440 | 41.82756
441 | 41.71601
442 | 41.64796
443 | 41.58759
444 | 41.52599
445 | 41.42009
446 | 41.30292
447 | 41.17882
448 | 41.06798
449 | 40.96365
450 | 40.87302
451 | 40.76907
452 | 40.69357
453 | 40.64973
454 | 40.60823
455 | 40.53742