## Cycle
Cycle (N) | Capacity (mAh)
1 | 512.5991
2 | 1497.429
3 | 1496.4
4 | 1495.112
5 | 1494.107
6 | 1492.908
7 | 1488.468
8 | 1487.137
9 | 131.0825
10 | 1491.152
11 | 1490.683
12 | 1489.93
13 | 1489.123
14 | 1488.198
15 | 1487.2632
16 | 1486.312
17 | 1485.356
18 | 1484.4104
19 | 1483.447
20 | 1482.505
21 | 1481.5568
22 | 1480.628
23 | 1479.681
24 | 1478.7592
25 | 1478.012
26 | 1477.296
27 | 1476.501
28 | 1475.6536
29 | 1474.787
30 | 1473.961
31 | 1473.213
32 | 1472.858
33 | 1471.527
34 | 1470.667
35 | 1469.879
36 | 1469.121
37 | 1468.38
38 | 1467.653
39 | 1466.936
40 | 1466.236
41 | 1465.514
42 | 1464.852
43 | 1464.192
44 | 1463.516
45 | 1462.884
46 | 1462.233
47 | 1461.588
48 | 1460.953
49 | 1460.4896
50 | 1459.876
51 | 1459.248
52 | 1458.64
53 | 1458.0424
54 | 1457.45
55 | 1456.799
56 | 1456.219
57 | 1455.658
58 | 1455.071
59 | 1454.4728
60 | 1453.879
61 | 1453.308
62 | 1452.715
63 | 1452.098
64 | 1451.531
65 | 1450.8976
66 | 1450.278
67 | 1449.669
68 | 1449.059
69 | 1448.4432
70 | 1447.806
71 | 1447.13
72 | 1446.477
73 | 1445.804
74 | 1445.137
75 | 1444.452
76 | 1443.775
77 | 1443.111
78 | 1442.44
79 | 1441.743
80 | 1441.088
81 | 1440.428
82 | 1439.74
83 | 1439.095
84 | 1438.566
85 | 1437.928
86 | 1437.232
87 | 1436.5736
88 | 1435.996
89 | 1435.358
90 | 1434.7176
91 | 1434.018
92 | 1433.293
93 | 1432.548
94 | 1431.77
95 | 1430.958
96 | 1430.157
97 | 1429.278
98 | 1428.465
99 | 1427.493
100 | 1426.505
101 | 1425.556
102 | 1424.567
103 | 1423.563
104 | 1422.572
105 | 1421.606
106 | 1420.624
107 | 1419.66
108 | 1418.6776
109 | 1417.69
110 | 1416.657
111 | 1415.622
112 | 1414.58
113 | 1413.529
114 | 1412.506
115 | 1411.506
116 | 1410.447
117 | 1409.3824
118 | 1408.254
119 | 1407.1592
120 | 1406.026
121 | 1404.865
122 | 1403.736
123 | 1402.69
124 | 1401.424
125 | 1400.175
126 | 1398.908
127 | 1397.632
128 | 1396.357
129 | 1395.009
130 | 1393.65
131 | 1392.241
132 | 1390.807
133 | 1389.324
134 | 1387.754
135 | 1386.184
136 | 1384.582
137 | 1382.915
138 | 1381.215
139 | 1379.484
140 | 1377.697
141 | 1375.914
142 | 1374.162
143 | 1372.3472
144 | 1370.566
145 | 1368.747
146 | 1366.956
147 | 1365.144
148 | 1363.355
149 | 1361.597
150 | 1359.841
151 | 1357.93
152 | 1356.011
153 | 1354.176
154 | 1352.433
155 | 1350.793
156 | 1349.207
157 | 1347.663
158 | 1346.147
159 | 1344.6304
160 | 1343.12
161 | 1341.615
162 | 1340.122
163 | 1338.576
164 | 1337.051
165 | 1335.56
166 | 1334.055
167 | 1332.542
168 | 1331.064
169 | 1329.589
170 | 1328.16
171 | 1326.709
172 | 1325.281
173 | 1323.836
174 | 1322.447
175 | 1321.05
176 | 1319.652
177 | 1318.297
178 | 1316.969
179 | 1315.678
180 | 1314.369
181 | 1313.084
182 | 1311.797
183 | 1310.525
184 | 1309.268
185 | 1308.006
186 | 1306.751
187 | 1305.484
188 | 1304.25
189 | 1303.001
190 | 1301.725
191 | 1300.459
192 | 1299.214
193 | 1297.956
194 | 1296.695
195 | 1295.467
196 | 1294.258
197 | 1293.0576
198 | 1291.8368
199 | 1290.648
200 | 1289.455
201 | 1288.267
202 | 1287.098
203 | 1285.928
204 | 1284.751
205 | 1283.594
206 | 1282.4032
207 | 1281.232
208 | 1280.03
209 | 1278.825
210 | 1277.595
211 | 1276.38
212 | 1275.213
213 | 1274.175
214 | 1273.002
215 | 1271.709
216 | 1270.646
217 | 1269.45
218 | 1268.387
219 | 1267.055
220 | 1265.8
221 | 1264.592
222 | 1263.434
223 | 1262.254
224 | 1261.049
225 | 1259.838
226 | 1258.656
227 | 1257.473
228 | 1256.277
229 | 1255.159
230 | 1254.024
231 | 1252.8696
232 | 1251.7
233 | 1250.6424
234 | 1249.502
235 | 1248.387
236 | 1247.007
237 | 1245.783
238 | 1244.604
239 | 1243.435
240 | 1242.289
241 | 1241.151
242 | 1240.033
243 | 1238.894
244 | 1237.754
245 | 1236.604
246 | 1235.466
247 | 1234.309
248 | 1233.14
249 | 1231.952
250 | 1230.733
251 | 1229.495
252 | 1228.285
253 | 1227.044
254 | 1225.787
255 | 1224.507
256 | 1223.264
257 | 1222.04
258 | 1220.817
259 | 1219.598
260 | 1218.363
261 | 1217.214
262 | 1216.028
263 | 1214.8256
264 | 1213.471
265 | 1212.162
266 | 1210.915
267 | 1209.756
268 | 1208.5832
269 | 1207.428
270 | 1206.188
271 | 1204.911
272 | 1203.72
273 | 1202.54
274 | 1201.388
275 | 1200.222
276 | 1199.016
277 | 1197.845
278 | 1196.638
279 | 1195.474
280 | 1194.337
281 | 1193.108
282 | 1191.882
283 | 1190.714
284 | 1189.535
285 | 1188.348
286 | 1187.205
287 | 1186.0464
288 | 1184.87
289 | 1183.667
290 | 1182.479
291 | 1181.3032
292 | 1180.117
293 | 1178.963
294 | 1177.765
295 | 1176.623
296 | 1175.442
297 | 1174.214
298 | 1173.06
299 | 1171.876
300 | 1170.649
301 | 1169.459
302 | 1168.252
303 | 1167.036
304 | 1165.786
305 | 1164.572
306 | 1163.369
307 | 1162.118
308 | 1160.914
309 | 1159.677
310 | 1158.441
311 | 1157.188
312 | 1155.937
313 | 1154.707
314 | 1153.758
315 | 1152.355
316 | 1151.118
317 | 1149.852
318 | 1148.57
319 | 1147.305
320 | 1146.11
321 | 1144.981
322 | 1143.725
323 | 1142.352
324 | 1141.073
325 | 1139.813
326 | 1138.563
327 | 1137.291
328 | 1136.012
329 | 1134.78
330 | 1133.482
331 | 1132.212
332 | 1130.97
333 | 1129.68
334 | 1128.4008
335 | 1127.175
336 | 1125.881
337 | 1124.611
338 | 1123.328
339 | 1122.058
340 | 1120.778
341 | 1119.532
342 | 1118.2232
343 | 1116.922
344 | 1115.633
345 | 1114.35
346 | 1113.025
347 | 1111.7288
348 | 1110.386
349 | 1109.025
350 | 1107.714
351 | 1106.36
352 | 1105.042
353 | 1103.735
354 | 1102.4
355 | 1101.067
356 | 1099.732
357 | 1098.3992
358 | 1097.043
359 | 1095.728
360 | 1094.37
361 | 1093.022
362 | 1091.654
363 | 1090.284
364 | 1088.935
365 | 1087.573
366 | 1086.195
367 | 1084.7992
368 | 1083.426
369 | 1082.035
370 | 1080.656
371 | 1079.279
372 | 1077.902
373 | 1076.522
374 | 1075.1368
375 | 1073.726
376 | 1072.33
377 | 1070.925
378 | 1069.498
379 | 1068.063
380 | 1066.62
381 | 1065.197
382 | 1063.7
383 | 1062.245
384 | 1060.797
385 | 1059.334
386 | 1057.857
387 | 1056.394
388 | 1054.905
389 | 1053.429
390 | 1051.963
391 | 1050.4352
392 | 1048.94
393 | 1047.421
394 | 1045.899
395 | 1044.3656
396 | 1042.834
397 | 1041.303
398 | 1039.776
399 | 1038.22
400 | 1036.6632
401 | 1035.143
402 | 1033.5912
403 | 1032.046
404 | 1030.489
405 | 1028.887
406 | 1027.308
407 | 1025.729
408 | 1024.124
409 | 1022.4896
410 | 1020.879
411 | 1019.206
412 | 1017.573
413 | 1015.942
414 | 1014.25
415 | 1012.57
416 | 1010.874
417 | 1009.222
418 | 1007.496
419 | 1005.813
420 | 1004.044
421 | 1002.285
422 | 1000.52
423 | 998.7329
424 | 996.9219
425 | 995.0559
426 | 993.1996
427 | 991.3393
428 | 989.4628
429 | 987.5914
430 | 985.6717
431 | 983.7525
432 | 981.806
433 | 979.8261
434 | 977.8534
435 | 975.8156
436 | 973.7419
437 | 971.6456
438 | 969.5184
439 | 967.3982
440 | 965.2102
441 | 963.0013
442 | 960.7586
443 | 958.4303
444 | 956.0855
445 | 953.6636
446 | 951.2214
447 | 948.7595
448 | 946.2148
449 | 943.6259
450 | 940.9433
451 | 938.2287
452 | 935.4669
453 | 932.5785
454 | 929.6288
455 | 926.6537
456 | 923.551
457 | 920.3865
458 | 917.0852
459 | 913.7383
460 | 910.2741
461 | 906.685
462 | 903.0385
463 | 899.2376
464 | 895.3114
465 | 891.2649
466 | 887.0325
467 | 882.69
468 | 878.1756
469 | 873.4875
470 | 868.6481
471 | 863.6004
472 | 858.314
473 | 852.865
474 | 847.1687
475 | 841.2808
476 | 835.144
477 | 828.7444
478 | 822.1572
479 | 815.2564
480 | 808.0702
481 | 800.6008
482 | 792.7713
483 | 784.6415
484 | 776.1092
485 | 767.2037
486 | 757.8279
487 | 748.0652
488 | 737.7509
489 | 726.8712
490 | 715.2562
491 | 702.9078
492 | 689.7288
493 | 675.7508
494 | 660.8918
495 | 645.2811
496 | 628.876
497 | 611.7768
498 | 594.0588
499 | 575.8454
500 | 557.1367
501 | 538.0872
502 | 518.7042
503 | 499.1184
504 | 479.3958
505 | 459.6997
506 | 440.0026
507 | 420.4932
508 | 401.2348
509 | 382.2216
510 | 363.6388
511 | 345.456
512 | 327.6617
513 | 310.4766
514 | 293.7418
515 | 277.5132
516 | 261.9604
517 | 247.0832
518 | 232.8086
519 | 219.1646
520 | 206.2786
521 | 194.089
522 | 182.6079
523 | 171.7603
524 | 161.603
525 | 152.1274
526 | 143.2933
527 | 135.0933
528 | 127.43
529 | 120.355
530 | 113.8102
531 | 107.8284
532 | 102.3149
533 | 97.28632
534 | 92.6808
535 | 88.44476
536 | 84.58398
537 | 81.04048
538 | 77.80931
539 | 74.88697
540 | 72.19237
541 | 69.72963
542 | 67.47471
543 | 65.42238
544 | 63.55919
545 | 61.82735
546 | 60.26414
547 | 58.86856
548 | 57.56439
549 | 56.35793
550 | 55.27542
551 | 54.31884
552 | 53.42587
553 | 52.60966
554 | 51.88446
555 | 51.21466
556 | 50.59812
557 | 50.04529
558 | 49.53932
559 | 49.03152
560 | 48.58539
561 | 48.18537
562 | 47.79183
563 | 47.3943
564 | 47.0564
565 | 46.74173
566 | 46.44211
567 | 46.16481
568 | 45.9075
569 | 45.66894
570 | 45.44334
571 | 45.205125
572 | 44.99022
573 | 44.79965
574 | 44.60568
575 | 44.42593
576 | 44.249375
577 | 44.08286
578 | 43.91715
579 | 43.75254
580 | 43.58667
581 | 43.43288
582 | 43.28283
583 | 43.14161
584 | 43.0242
585 | 42.88744
586 | 42.75964
587 | 42.63418
588 | 42.51888
589 | 42.39038
590 | 42.27366
591 | 42.1481
592 | 42.00946
593 | 41.87908
594 | 41.75149
595 | 41.61484
596 | 41.53035
597 | 41.38391
598 | 41.26824
599 | 41.16604
600 | 41.05563
601 | 40.94353
602 | 40.83646
603 | 40.73674
604 | 40.62773
605 | 40.521575
606 | 40.43211
607 | 40.352925
608 | 40.26974
609 | 40.18475
610 | 40.09575
611 | 40.01171
612 | 39.92941
613 | 39.84679
614 | 39.77224
615 | 39.69058
616 | 39.60568
617 | 39.5315
618 | 39.46201
619 | 39.38698
620 | 39.31474
621 | 39.24722
622 | 39.170525
623 | 39.09664
624 | 39.00973
625 | 38.94144
626 | 38.81627
627 | 38.73616
628 | 38.65265
629 | 38.57289
630 | 38.50017
631 | 38.43373
632 | 38.36142
633 | 38.29484
634 | 38.23241
635 | 38.14183
636 | 38.0646
637 | 37.97828
638 | 37.90531
639 | 37.83083
640 | 37.75655
641 | 37.68887
642 | 37.62356
643 | 37.56803
644 | 37.49694
645 | 37.43979
646 | 37.37008
647 | 37.29006
648 | 37.22311
649 | 37.14535
650 | 37.0705
651 | 37.01154
652 | 36.95337
653 | 36.892425
654 | 36.83905
655 | 36.773125
656 | 36.71206
657 | 36.64272
658 | 36.57219
659 | 36.49492
660 | 36.43028
661 | 36.36821
662 | 36.31584
663 | 36.26277
664 | 36.21119
665 | 36.14905
666 | 36.078475
667 | 36.01947
668 | 35.95878
669 | 35.89555
670 | 35.83459
671 | 35.766325
672 | 35.70787
673 | 35.66065
674 | 35.61451
675 | 35.55726
676 | 35.496
677 | 35.43733
678 | 35.36384
679 | 35.31069
680 | 35.23899
681 | 35.17797
682 | 35.10888
683 | 35.03748
684 | 34.98581
685 | 34.93107
686 | 34.86955
687 | 34.808
688 | 34.73549
689 | 34.67181
690 | 34.60876
691 | 34.5514
692 | 34.49584
693 | 34.43076
694 | 34.36431
695 | 34.30097
696 | 34.25131
697 | 34.18184
698 | 34.11227
699 | 34.03959
700 | 33.9655
701 | 33.90341
702 | 33.840725
703 | 33.78974
704 | 33.72956
705 | 33.66036
706 | 30.06417