## Cycle
Cycle (N) | Capacity (mAh)
1 | 509.7749
2 | 1501.518
3 | 1500.392
4 | 1498.924
5 | 1497.486
6 | 1495.678
7 | 1493.109
8 | 1489.002
9 | 23.80575
10 | 1507.332
11 | 1505.57
12 | 1503.5888
13 | 1501.559
14 | 1499.438
15 | 1497.278
16 | 1495.144
17 | 1492.964
18 | 1490.843
19 | 1488.754
20 | 1486.692
21 | 1484.623
22 | 1482.5744
23 | 1480.561
24 | 1478.564
25 | 1476.823
26 | 1475.082
27 | 1473.377
28 | 1471.473
29 | 1469.579
30 | 1467.781
31 | 1466.507
32 | 1464.866
33 | 1462.494
34 | 1460.703
35 | 1458.993
36 | 1457.333
37 | 1455.705
38 | 1454.105
39 | 1452.502
40 | 1450.905
41 | 1449.327
42 | 1447.742
43 | 1446.192
44 | 1444.647
45 | 1443.05
46 | 1441.476
47 | 1439.8872
48 | 1438.34
49 | 1436.865
50 | 1435.237
51 | 1433.577
52 | 1431.922
53 | 1430.181
54 | 1428.438
55 | 1426.686
56 | 1424.895
57 | 1423.075
58 | 1421.239
59 | 1419.355
60 | 1417.441
61 | 1415.49
62 | 1413.522
63 | 1411.527
64 | 1409.492
65 | 1407.369
66 | 1405.1736
67 | 1402.879
68 | 1400.472
69 | 1397.94
70 | 1395.242
71 | 1392.2576
72 | 1389.096
73 | 1385.784
74 | 1382.282
75 | 1378.6528
76 | 1374.862
77 | 1370.929
78 | 1366.953
79 | 1362.876
80 | 1358.7368
81 | 1354.505
82 | 1350.08
83 | 1345.932
84 | 1342.213
85 | 1338.691
86 | 1335.227
87 | 1331.967
88 | 1328.806
89 | 1325.69
90 | 1322.591
91 | 1319.506
92 | 1316.409
93 | 1313.351
94 | 1310.3
95 | 1307.309
96 | 1304.32
97 | 1301.4592
98 | 1298.674
99 | 1295.921
100 | 1293.1176
101 | 1290.476
102 | 1287.79
103 | 1285.238
104 | 1282.689
105 | 1280.279
106 | 1277.866
107 | 1275.511
108 | 1273.17
109 | 1270.836
110 | 1268.524
111 | 1266.194
112 | 1263.922
113 | 1261.629
114 | 1259.3328
115 | 1257.0264
116 | 1254.731
117 | 1252.4104
118 | 1250.108
119 | 1247.751
120 | 1245.335
121 | 1242.954
122 | 1240.586
123 | 1238.247
124 | 1235.98
125 | 1233.78
126 | 1231.366
127 | 1228.95
128 | 1226.5624
129 | 1224.184
130 | 1221.743
131 | 1219.308
132 | 1216.8664
133 | 1214.445
134 | 1212.026
135 | 1209.616
136 | 1207.22
137 | 1204.81
138 | 1202.376
139 | 1199.989
140 | 1197.59
141 | 1195.194
142 | 1192.789
143 | 1190.373
144 | 1187.919
145 | 1185.498
146 | 1183.069
147 | 1180.654
148 | 1178.231
149 | 1175.84
150 | 1173.417
151 | 1171.029
152 | 1168.658
153 | 1166.283
154 | 1163.93
155 | 1161.612
156 | 1159.267
157 | 1156.927
158 | 1154.608
159 | 1152.268
160 | 1149.956
161 | 1147.624
162 | 1145.296
163 | 1142.93
164 | 1140.596
165 | 1138.23
166 | 1135.865
167 | 1133.502
168 | 1131.0928
169 | 1128.662
170 | 1126.237
171 | 1123.802
172 | 1121.3832
173 | 1118.916
174 | 1116.49
175 | 1114.018
176 | 1111.58
177 | 1109.121
178 | 1106.691
179 | 1104.2424
180 | 1101.7856
181 | 1099.368
182 | 1096.922
183 | 1094.423
184 | 1091.976
185 | 1089.449
186 | 1086.884
187 | 1084.36
188 | 1081.739
189 | 1079.109
190 | 1076.45
191 | 1073.748
192 | 1071.048
193 | 1068.335
194 | 1065.529
195 | 1062.746
196 | 1059.892
197 | 1057.031
198 | 1054.162
199 | 1051.24
200 | 1048.315
201 | 1045.3744
202 | 1042.388
203 | 1039.426
204 | 1036.411
205 | 1033.396
206 | 1030.349
207 | 1027.298
208 | 1024.2264
209 | 1021.123
210 | 1017.98
211 | 1014.81
212 | 1011.618
213 | 1008.355
214 | 1005.06
215 | 1001.747
216 | 998.3782
217 | 995.0029
218 | 991.5713
219 | 988.0618
220 | 984.5513
221 | 981.0114
222 | 977.4438
223 | 973.8331
224 | 970.1262
225 | 966.3763
226 | 962.4582
227 | 958.5892
228 | 954.7989
229 | 950.8044
230 | 946.6292
231 | 942.4729
232 | 938.2269
233 | 933.8906
234 | 930.8345
235 | 925.7773
236 | 921.1168
237 | 916.1871
238 | 911.1473
239 | 906.0384
240 | 900.7728
241 | 895.3394
242 | 889.7236
243 | 883.9408
244 | 877.9408
245 | 871.6543
246 | 865.0699
247 | 858.0668
248 | 850.6178
249 | 842.7091
250 | 0.001122222
251 | 0.001022222
252 | 0.001016667
253 | 0.001022222
254 | 0.001022222
255 | 0.001044444
256 | 0.001066667
257 | 0.001011111
258 | 0.001175
259 | 0.001116667
260 | 0.001027778
261 | 0.001152778
262 | 0.001197222
263 | 0.001191667
264 | 0.001105556
265 | 0.001202778
266 | 0.001130556
267 | 0.001094444
268 | 0.00105
269 | 0.001122222
270 | 0.001169444
271 | 0.001213889
272 | 0.001072222
273 | 0.001122222
274 | 0.001094444
275 | 0.001219444
276 | 0.001122222
277 | 0.001136111
278 | 0.001230556
279 | 0.001208333
280 | 0.001180556
281 | 0.001130556
282 | 0.001236111
283 | 0.001147222
284 | 0.001116667
285 | 0.001213889
286 | 0.001111111
287 | 0.001094444
288 | 0.001088889
289 | 0.001208333
290 | 0.001130556
291 | 0.001263889
292 | 0.001122222
293 | 0.0011
294 | 0.001169444
295 | 0.001277778
296 | 0.001230556
297 | 0.001147222
298 | 0.001116667
299 | 0.001230556
300 | 0.001252778
301 | 0.001111111
302 | 0.001197222
303 | 0.001130556
304 | 0.001136111
305 | 0.001169444
306 | 0.001141667
307 | 0.001191667
308 | 0.001175
309 | 0.001230556
310 | 0.001202778
311 | 0.001111111
312 | 0.001130556
313 | 0.001163889
314 | 0.001180556
315 | 0.001283333
316 | 0.001152778
317 | 0.001252778
318 | 0.001136111
319 | 0.001241667
320 | 0.001136111
321 | 0.001213889
322 | 0.001186111
323 | 0.001169444
324 | 0.001277778
325 | 0.001147222
326 | 0.001141667
327 | 0.001236111
328 | 0.001158333
329 | 0.001277778
330 | 0.001147222
331 | 0.001122222
332 | 0.001241667
333 | 0.001163889
334 | 0.001152778
335 | 0.001158333
336 | 0.001197222
337 | 0.001163889
338 | 0.001152778
339 | 0.001147222
340 | 0.001147222
341 | 0.001180556
342 | 0.001258333
343 | 0.001197222
344 | 0.001230556
345 | 0.001191667
346 | 0.001225
347 | 0.001213889
348 | 0.001180556
349 | 0.0013
350 | 0.001152778
351 | 0.001158333
352 | 0.001294444
353 | 0.001258333
354 | 0.001191667
355 | 0.001219444
356 | 0.001152778
357 | 0.001169444
358 | 0.001230556
359 | 0.001230556
360 | 0.001197222
361 | 0.001202778
362 | 0.001158333
363 | 0.001202778
364 | 0.001202778
365 | 0.001175
366 | 0.001294444
367 | 0.001197222
368 | 0.001241667
369 | 0.001236111
370 | 0.001163889
371 | 0.001272222
372 | 0.001305556
373 | 0.001169444
374 | 0.001175
375 | 0.001191667
376 | 0.001197222
377 | 0.001186111
378 | 0.001272222
379 | 0.001208333
380 | 0.001236111
381 | 0.001277778
382 | 0.001169444
383 | 0.001202778
384 | 0.001208333
385 | 0.001311111
386 | 0.001311111
387 | 0.001247222
388 | 0.001208333
389 | 0.001283333
390 | 0.001225
391 | 0.001316667
392 | 0.001180556
393 | 0.001230556
394 | 0.001191667
395 | 0.001236111
396 | 0.001252778
397 | 0.001316667
398 | 0.001283333
399 | 0.001258333
400 | 0.001197222
401 | 0.001241667
402 | 0.001283333
403 | 0.001288889
404 | 0.001191667
405 | 0.001219444
406 | 0.001258333
407 | 0.001230556
408 | 0.001191667
409 | 0.001338889
410 | 0.001208333
411 | 0.001197222
412 | 0.001225
413 | 0.001191667
414 | 0.001202778
415 | 0.001197222
416 | 0.001241667
417 | 0.001186111
418 | 0.001191667
419 | 0.001225
420 | 0.001327778
421 | 0.001241667
422 | 0.001338889
423 | 0.001208333
424 | 0.001327778
425 | 0.001197222
426 | 0.001230556
427 | 0.001327778
428 | 0.001263889
429 | 0.001327778
430 | 0.001202778
431 | 0.001263889
432 | 0.001208333
433 | 0.001219444
434 | 0.001272222
435 | 0.001202778
436 | 0.0013
437 | 0.001202778
438 | 0.001236111
439 | 0.001202778
440 | 0.001186111
441 | 0.001283333
442 | 0.001219444
443 | 0.0013
444 | 0.001258333
445 | 0.001202778
446 | 0.001305556
447 | 0.001263889
448 | 0.001247222
449 | 0.001241667
450 | 0.001202778
451 | 0.001322222
452 | 0.001208333
453 | 0.001202778
454 | 0.001225
455 | 0.001294444
456 | 0.001197222
457 | 0.001241667
458 | 0.001202778
459 | 0.001197222
460 | 0.001241667
461 | 0.001197222
462 | 0.001294444
463 | 0.001202778
464 | 0.001230556
465 | 0.001197222
466 | 0.001197222
467 | 0.001208333
468 | 0.001175
469 | 0.001322222
470 | 0.001197222
471 | 0.001311111
472 | 0.001197222
473 | 0.001208333
474 | 0.001327778
475 | 0.001219444
476 | 0.001213889
477 | 0.001202778
478 | 0.001202778
479 | 0.001225
480 | 0.001202778
481 | 0.001294444
482 | 0.001322222
483 | 0.001263889
484 | 0.001225
485 | 0.001197222
486 | 0.001236111
487 | 0.001213889
488 | 0.001236111
489 | 0.001191667
490 | 0.001197222
491 | 0.001294444
492 | 0.001191667
493 | 0.001241667
494 | 0.001225
495 | 0.001288889
496 | 0.001191667
497 | 0.001288889
498 | 0.001191667
499 | 0.001191667
500 | 0.001252778
501 | 0.001208333
502 | 0.001225
503 | 0.001241667
504 | 0.001208333
505 | 0.001147222
506 | 0.001247222
507 | 0.001288889
508 | 0.001236111
509 | 0.0013
510 | 0.001258333
511 | 0.001322222
512 | 0.001225
513 | 0.001316667
514 | 0.001191667
515 | 0.001258333
516 | 0.001191667
517 | 0.001263889
518 | 0.001191667
519 | 0.001247222
520 | 0.001236111
521 | 0.001272222
522 | 0.001202778
523 | 0.001322222
524 | 0.001197222
525 | 0.001327778
526 | 0.001305556
527 | 0.001208333
528 | 0.001258333
529 | 0.001219444
530 | 0.001225
531 | 0.001208333
532 | 0.001288889
533 | 0.001213889