## Cycle
Cycle (N) | Capacity (mAh)
1 | 498.3644
2 | 1460.641
3 | 1459.561
4 | 1458.588
5 | 1457.636
6 | 1456.293
7 | 1451.994
8 | 1282.734
9 | 520.5733
10 | 1447.537
11 | 1446.94
12 | 1446.115
13 | 1445.1008
14 | 1443.987
15 | 1442.757
16 | 1441.5128
17 | 1440.256
18 | 1438.981
19 | 1437.681
20 | 1436.388
21 | 1435.114
22 | 1433.788
23 | 1432.5
24 | 1431.186
25 | 1429.912
26 | 1428.999
27 | 1427.825
28 | 1426.69
29 | 1425.495
30 | 1424.128
31 | 1422.938
32 | 1422.303
33 | 1420.818
34 | 1419.31
35 | 1418.087
36 | 1416.921
37 | 1415.799
38 | 1414.657
39 | 1413.535
40 | 1412.449
41 | 1411.34
42 | 1410.239
43 | 1409.125
44 | 1408.034
45 | 1406.914
46 | 1405.792
47 | 1404.682
48 | 1403.54
49 | 1402.3744
50 | 1401.371
51 | 1400.203
52 | 1398.964
53 | 1397.76
54 | 1396.5176
55 | 1395.259
56 | 1393.97
57 | 1392.662
58 | 1391.3536
59 | 1389.976
60 | 1388.561
61 | 1387.098
62 | 1385.56
63 | 1383.971
64 | 1382.309
65 | 1380.598
66 | 1378.858
67 | 1377.036
68 | 1375.124
69 | 1373.102
70 | 1370.976
71 | 1368.747
72 | 1366.426
73 | 1363.985
74 | 1361.498
75 | 1358.881
76 | 1356.339
77 | 1353.885
78 | 1351.564
79 | 1349.213
80 | 1346.849
81 | 1344.5568
82 | 1342.288
83 | 1340.071
84 | 1337.912
85 | 1335.736
86 | 1333.721
87 | 1331.682
88 | 1329.704
89 | 1327.691
90 | 1325.757
91 | 1323.879
92 | 1321.987
93 | 1320.138
94 | 1318.195
95 | 1316.308
96 | 1314.358
97 | 1312.491
98 | 1310.612
99 | 1308.76
100 | 1306.906
101 | 1305.156
102 | 1303.282
103 | 1301.434
104 | 1299.6304
105 | 1297.762
106 | 1295.927
107 | 1294.095
108 | 1292.355
109 | 1290.553
110 | 1288.734
111 | 1286.991
112 | 1285.247
113 | 1283.464
114 | 1281.721
115 | 1279.9496
116 | 1278.174
117 | 1276.3824
118 | 1274.591
119 | 1272.822
120 | 1271.04
121 | 1269.217
122 | 1267.359
123 | 1265.4736
124 | 1263.563
125 | 1261.663
126 | 1259.766
127 | 1258.025
128 | 1256.074
129 | 1254.131
130 | 1252.183
131 | 1250.29
132 | 1248.366
133 | 1246.474
134 | 1244.572
135 | 1242.6872
136 | 1240.822
137 | 1238.954
138 | 1237.044
139 | 1235.183
140 | 1233.318
141 | 1231.435
142 | 1229.555
143 | 1227.697
144 | 1225.8368
145 | 1223.929
146 | 1222.034
147 | 1220.129
148 | 1218.239
149 | 1216.371
150 | 1214.493
151 | 1212.629
152 | 1210.739
153 | 1208.872
154 | 1207.025
155 | 1205.168
156 | 1203.3304
157 | 1201.518
158 | 1199.731
159 | 1197.945
160 | 1196.1792
161 | 1194.404
162 | 1192.663
163 | 1190.912
164 | 1189.175
165 | 1187.403
166 | 1185.635
167 | 1183.859
168 | 1182.093
169 | 1180.3056
170 | 1178.494
171 | 1176.664
172 | 1174.841
173 | 1173.001
174 | 1171.129
175 | 1169.2664
176 | 1167.415
177 | 1165.525
178 | 1163.628
179 | 1161.736
180 | 1159.819
181 | 1157.902
182 | 1155.992
183 | 1154.128
184 | 1152.2408
185 | 1150.366
186 | 1148.481
187 | 1146.624
188 | 1144.785
189 | 1142.96
190 | 1141.1064
191 | 1139.299
192 | 1137.5056
193 | 1135.712
194 | 1133.922
195 | 1132.109
196 | 1130.275
197 | 1128.429
198 | 1126.593
199 | 1124.826
200 | 1122.989
201 | 1121.1872
202 | 1119.4024
203 | 1117.614
204 | 1115.818
205 | 1114.035
206 | 1112.278
207 | 1110.523
208 | 1108.768
209 | 1107.034
210 | 1105.276
211 | 1103.527
212 | 1101.782
213 | 1099.988
214 | 1098.237
215 | 1096.475
216 | 1094.739
217 | 1093.005
218 | 1091.273
219 | 1089.476
220 | 1087.703
221 | 1085.957
222 | 1084.179
223 | 1082.379
224 | 1080.591
225 | 1078.74
226 | 1076.9528
227 | 1075.343
228 | 1073.563
229 | 1071.643
230 | 1069.916
231 | 1068.198
232 | 63.79571
233 | 1066.66
234 | 1064.083
235 | 1062.274
236 | 1060.329
237 | 1058.483
238 | 1056.659
239 | 1054.819
240 | 1052.937
241 | 1051.028
242 | 1049.0504
243 | 1047.097
244 | 1045.124
245 | 1043.14
246 | 1041.193
247 | 1039.345
248 | 1037.317
249 | 1035.311
250 | 1033.35
251 | 1031.391
252 | 1029.318
253 | 1027.314
254 | 1025.008
255 | 1022.7568
256 | 1020.671
257 | 1018.545
258 | 1016.363
259 | 1014.154
260 | 1011.939
261 | 1009.712
262 | 1007.4296
263 | 1005.146
264 | 1002.8592
265 | 1000.48
266 | 998.1076
267 | 995.7177
268 | 993.2878
269 | 990.8203
270 | 988.3512
271 | 985.8776
272 | 983.3586
273 | 980.836
274 | 978.2408
275 | 975.6023
276 | 972.9018
277 | 970.156
278 | 967.4093
279 | 964.6284
280 | 961.8115
281 | 958.8972
282 | 955.8899
283 | 952.8532
284 | 949.8609
285 | 946.781
286 | 943.5356
287 | 940.2126
288 | 936.863
289 | 933.3373
290 | 929.8205
291 | 926.2059
292 | 922.6244
293 | 918.8358
294 | 914.9988
295 | 910.9801
296 | 906.7665
297 | 902.4612
298 | 898.0224
299 | 893.5065
300 | 888.7548
301 | 883.8301
302 | 878.7006
303 | 873.3738
304 | 867.8102
305 | 862.0596
306 | 855.8946
307 | 849.3598
308 | 842.4712
309 | 835.179
310 | 827.4415
311 | 819.1624
312 | 810.4067
313 | 801.0932
314 | 791.2427
315 | 780.768
316 | 769.6762
317 | 0.7432806
318 | 0.4269417
319 | 0.3210472
320 | 0.2698333
321 | 0.1522389
322 | 0.194875
323 | 0.1658722
324 | 0.1351806
325 | 0.14785
326 | 0.09495278
327 | 0.09311667
328 | 0.08492778
329 | 0.08864444
330 | 0.09322222
331 | 0.0778
332 | 0.06947778
333 | 0.07524722
334 | 0.06713056
335 | 0.06080556
336 | 0.04783056
337 | 0.04744167
338 | 0.03669722
339 | 0.04324167
340 | 0.04105278
341 | 0.03886111
342 | 0.03003333
343 | 0.03224722
344 | 0.03243056
345 | 0.03657778
346 | 0.02574722
347 | 0.03011111
348 | 0.02794444
349 | 0.03004444
350 | 0.02146389
351 | 0.01709167
352 | 0.025775
353 | 0.02801389
354 | 0.03446944
355 | 0.03455278
356 | 0.03441944
357 | 0.02796944
358 | 0.03004722
359 | 0.04523611
360 | 0.03009444
361 | 0.02791111
362 | 0.02358889
363 | 0.01919444
364 | 0.01928611
365 | 0.02356944
366 | 0.02581389
367 | 0.02351944
368 | 0.02571944
369 | 0.02786667
370 | 0.02362778
371 | 0.02360556
372 | 0.02137778
373 | 0.02354722
374 | 0.0214
375 | 0.02150833
376 | 0.02597778
377 | 0.01716111
378 | 0.01718889
379 | 0.01931944
380 | 0.01718889
381 | 0.01721667
382 | 0.01926944
383 | 0.01928611
384 | 0.01712222
385 | 0.019275
386 | 0.02137222
387 | 0.02141667
388 | 0.02140556
389 | 0.02794444
390 | 0.02353611
391 | 0.02356111
392 | 0.02137222
393 | 0.02139444
394 | 0.019275
395 | 0.025725
396 | 0.02354722
397 | 0.02356667
398 | 0.03441389
399 | 0.03444444
400 | 0.032225
401 | 0.03223056
402 | 0.03224167
403 | 0.03231389
404 | 0.03002778
405 | 0.03218611
406 | 0.03214444
407 | 0.03003611
408 | 0.02787778
409 | 0.03215833
410 | 0.02789444
411 | 0.02999444
412 | 0.03228611
413 | 0.03011111
414 | 0.03008333
415 | 0.02788333
416 | 0.02786667
417 | 0.02791667
418 | 0.02776389
419 | 0.02794444
420 | 0.02576389
421 | 0.02570278
422 | 0.02565
423 | 0.02564444
424 | 0.02570278
425 | 0.02566667
426 | 0.02365
427 | 0.02348056
428 | 0.03433333
429 | 0.03219722
430 | 0.03216389
431 | 0.03435
432 | 0.03446944
433 | 0.03229444
434 | 0.03219722
435 | 0.03213056
436 | 0.03011667
437 | 0.03433333
438 | 0.03432778
439 | 0.032175
440 | 0.03216389
441 | 0.03000278
442 | 0.03005
443 | 0.02780278
444 | 0.02993611
445 | 0.02799722
446 | 0.03210556
447 | 0.02993611
448 | 0.02788889
449 | 0.02783889
450 | 0.02783333
451 | 0.03216111
452 | 0.02561667
453 | 0.02786667
454 | 0.02788333
455 | 0.02565
456 | 0.02571389
457 | 0.02362778
458 | 0.02361667
459 | 0.02575833
460 | 0.02571389
461 | 0.0321
462 | 0.02363333
463 | 0.02360556
464 | 0.02353056
465 | 0.02356111
466 | 0.02354722
467 | 0.02560556
468 | 0.02355278
469 | 0.02561667
470 | 0.02342778
471 | 0.02349167
472 | 0.02350833
473 | 0.02348056
474 | 0.02144444
475 | 0.02573611
476 | 0.02573056
477 | 0.02346944
478 | 0.02574167
479 | 0.02345278
480 | 0.02137222
481 | 0.02354167
482 | 0.02131667
483 | 0.02135556
484 | 0.02133056
485 | 0.02130278
486 | 0.01917222
487 | 0.01923056
488 | 0.0192
489 | 0.01913333
490 | 0.02126389