## Cycle
Cycle (N) | Capacity (mAh)
1 | 512.7076
2 | 1532.782
3 | 1532.09
4 | 1530.88
5 | 1529.761
6 | 1528.583
7 | 1527.657
8 | 1131.9896
9 | 372.9125
10 | 1522.929
11 | 1523.207
12 | 1522.765
13 | 1522.117
14 | 1521.3488
15 | 1520.473
16 | 1519.642
17 | 1518.783
18 | 1517.937
19 | 1517.041
20 | 1516.173
21 | 1515.301
22 | 1514.431
23 | 1513.572
24 | 1512.6912
25 | 1512.019
26 | 1511.285
27 | 1510.566
28 | 1509.758
29 | 1508.872
30 | 1508.103
31 | 1507.732
32 | 1506.727
33 | 1505.75
34 | 1504.995
35 | 1504.271
36 | 1503.575
37 | 1502.887
38 | 1502.218
39 | 1501.5344
40 | 1500.908
41 | 1500.266
42 | 1499.659
43 | 1499.031
44 | 1498.44
45 | 1497.828
46 | 1497.271
47 | 1496.686
48 | 1496.244
49 | 1495.689
50 | 1495.143
51 | 1494.6192
52 | 1494.0768
53 | 1493.533
54 | 1492.957
55 | 1492.4416
56 | 1491.917
57 | 1491.393
58 | 1490.889
59 | 1490.396
60 | 1489.862
61 | 1489.358
62 | 1488.851
63 | 1488.357
64 | 1487.841
65 | 1487.33
66 | 1486.823
67 | 1486.316
68 | 1485.799
69 | 1485.271
70 | 1484.721
71 | 1484.1792
72 | 1483.6472
73 | 1483.083
74 | 1482.526
75 | 1481.958
76 | 1481.402
77 | 1480.822
78 | 1480.289
79 | 1479.718
80 | 1479.173
81 | 1478.622
82 | 1478.156
83 | 1477.6376
84 | 1477.066
85 | 1476.522
86 | 1476.054
87 | 1475.548
88 | 1475.031
89 | 1474.493
90 | 1473.935
91 | 1473.37
92 | 1472.786
93 | 1472.217
94 | 1471.6936
95 | 1471.1456
96 | 1470.718
97 | 1470.153
98 | 1469.622
99 | 1469.12
100 | 1468.576
101 | 1468.058
102 | 1467.557
103 | 1467.079
104 | 1466.595
105 | 1466.129
106 | 1465.671
107 | 1465.193
108 | 1464.727
109 | 1464.287
110 | 1463.818
111 | 1463.355
112 | 1462.895
113 | 1462.414
114 | 1461.943
115 | 1461.475
116 | 1460.968
117 | 1460.466
118 | 1459.949
119 | 1459.453
120 | 1459.037
121 | 1458.582
122 | 1458.089
123 | 1457.597
124 | 1457.15
125 | 1456.692
126 | 1456.243
127 | 1455.789
128 | 1455.357
129 | 1454.926
130 | 1454.462
131 | 1454.035
132 | 1453.583
133 | 1453.142
134 | 1452.685
135 | 1452.2408
136 | 1451.778
137 | 1451.311
138 | 1450.8232
139 | 1450.359
140 | 1449.866
141 | 1449.398
142 | 1448.906
143 | 1448.421
144 | 1447.935
145 | 1447.441
146 | 1446.963
147 | 1446.466
148 | 1445.971
149 | 1445.485
150 | 1444.9624
151 | 1444.433
152 | 1443.886
153 | 1443.316
154 | 1442.769
155 | 1442.207
156 | 1441.621
157 | 1441.007
158 | 1440.419
159 | 1439.814
160 | 1439.2
161 | 1438.557
162 | 1437.916
163 | 1437.239
164 | 1436.597
165 | 1435.91
166 | 1435.205
167 | 1434.5
168 | 1433.776
169 | 1433.051
170 | 1432.352
171 | 1431.6432
172 | 1430.9232
173 | 1430.208
174 | 1429.488
175 | 1428.753
176 | 1428.012
177 | 1427.303
178 | 1426.511
179 | 1425.7736
180 | 1425.015
181 | 1424.2
182 | 1423.423
183 | 1422.615
184 | 1421.832
185 | 1420.993
186 | 1420.222
187 | 1419.399
188 | 1418.578
189 | 1417.714
190 | 1416.907
191 | 1416.024
192 | 1415.158
193 | 1414.276
194 | 1413.343
195 | 1412.393
196 | 1411.441
197 | 1410.473
198 | 1409.474
199 | 1408.435
200 | 1407.394
201 | 1406.302
202 | 1405.211
203 | 1404.061
204 | 1402.8776
205 | 1401.669
206 | 1400.322
207 | 1399.121
208 | 1397.834
209 | 1396.328
210 | 1394.975
211 | 1393.578
212 | 1392.054
213 | 1390.538
214 | 1388.9
215 | 1387.359
216 | 1385.788
217 | 1384.166
218 | 1382.5192
219 | 1380.826
220 | 1379.136
221 | 1377.448
222 | 1375.897
223 | 1374.429
224 | 1372.808
225 | 1371.222
226 | 1369.591
227 | 1367.849
228 | 1365.92
229 | 1363.929
230 | 1362.0864
231 | 1360.1568
232 | 1358.224
233 | 1356.34
234 | 1354.4
235 | 1352.467
236 | 1350.556
237 | 1348.618
238 | 1346.673
239 | 1344.744
240 | 1342.846
241 | 1340.961
242 | 1339.1472
243 | 1337.302
244 | 1335.533
245 | 1333.6736
246 | 1331.821
247 | 1329.974
248 | 1327.936
249 | 1325.876
250 | 1323.854
251 | 1322.009
252 | 1320.054
253 | 1318.089
254 | 1316.112
255 | 1314.212
256 | 1312.368
257 | 1310.452
258 | 1308.537
259 | 1306.531
260 | 1304.594
261 | 1302.6664
262 | 1300.677
263 | 1298.744
264 | 1296.846
265 | 1294.928
266 | 1293.043
267 | 1291.157
268 | 1289.286
269 | 1287.347
270 | 1285.523
271 | 1283.685
272 | 1282.019
273 | 1280.535
274 | 1279.098
275 | 1277.666
276 | 1276.281
277 | 1274.891
278 | 1273.517
279 | 1272.179
280 | 1270.843
281 | 1269.504
282 | 1268.157
283 | 1266.814
284 | 1265.465
285 | 1264.128
286 | 1262.825
287 | 1261.535
288 | 1260.23
289 | 1258.956
290 | 1257.699
291 | 1256.468
292 | 1255.226
293 | 1253.99
294 | 1252.787
295 | 1251.58
296 | 1250.321
297 | 1249.074
298 | 1247.817
299 | 1246.834
300 | 1245.448
301 | 1244.142
302 | 1242.907
303 | 1241.531
304 | 1240.222
305 | 1238.911
306 | 1237.696
307 | 1236.38
308 | 1234.924
309 | 1233.574
310 | 1232.196
311 | 1230.847
312 | 1229.488
313 | 1228.079
314 | 1226.694
315 | 1225.312
316 | 1223.949
317 | 1222.581
318 | 1221.182
319 | 1219.8304
320 | 1218.473
321 | 1217.081
322 | 1215.715
323 | 1214.374
324 | 1213.026
325 | 1211.6536
326 | 1210.315
327 | 1208.969
328 | 1207.667
329 | 1206.317
330 | 1205.003
331 | 1203.64
332 | 1202.295
333 | 1200.967
334 | 1199.639
335 | 1198.269
336 | 1196.957
337 | 1195.617
338 | 1194.2568
339 | 1192.94
340 | 1191.61
341 | 1190.303
342 | 1188.971
343 | 1187.649
344 | 1186.336
345 | 1184.983
346 | 1183.655
347 | 1182.312
348 | 1180.977
349 | 1179.654
350 | 1178.296
351 | 1176.965
352 | 1175.6192
353 | 1174.264
354 | 1172.9264
355 | 1171.56
356 | 1170.202
357 | 1168.8504
358 | 1167.485
359 | 1166.148
360 | 1164.788
361 | 1163.427
362 | 1162.052
363 | 1160.68
364 | 1159.315
365 | 1157.925
366 | 1156.554
367 | 1155.204
368 | 1153.824
369 | 1152.458
370 | 1151.086
371 | 1149.728
372 | 1148.372
373 | 1147
374 | 1145.624
375 | 1144.249
376 | 1142.862
377 | 1141.456
378 | 1140.068
379 | 1138.684
380 | 1137.286
381 | 1135.8744
382 | 1134.457
383 | 1133.051
384 | 1131.625
385 | 1130.205
386 | 1128.77
387 | 1127.324
388 | 1125.8592
389 | 1124.409
390 | 1122.9416
391 | 1121.471
392 | 1119.99
393 | 1118.521
394 | 1117.05
395 | 1115.55
396 | 1114.064
397 | 1112.563
398 | 1111.068
399 | 1109.535
400 | 1107.997
401 | 1106.436
402 | 1104.874
403 | 1103.31
404 | 1101.73
405 | 1100.144
406 | 1098.525
407 | 1096.918
408 | 1095.276
409 | 1093.6208
410 | 1091.987
411 | 1090.343
412 | 1088.709
413 | 1087.05
414 | 1085.38
415 | 1083.688
416 | 1081.9752
417 | 1080.271
418 | 1078.472
419 | 1076.677
420 | 1074.9128
421 | 1073.114
422 | 1071.344
423 | 1069.558
424 | 1067.735
425 | 1065.919
426 | 1064.101
427 | 1062.2448
428 | 1060.359
429 | 1058.496
430 | 1056.568
431 | 1054.692
432 | 1052.721
433 | 1050.784
434 | 1048.806
435 | 1046.816
436 | 1044.791
437 | 1042.757
438 | 1040.68
439 | 1038.587
440 | 1036.464
441 | 1034.325
442 | 1032.164
443 | 1029.955
444 | 1027.71
445 | 1025.5056
446 | 1023.238
447 | 1020.93
448 | 1018.58
449 | 1016.194
450 | 1013.773
451 | 1011.339
452 | 1008.851
453 | 1006.335
454 | 1003.749
455 | 1001.133
456 | 998.4316
457 | 995.6996
458 | 992.8857
459 | 990.0362
460 | 987.1172
461 | 984.12
462 | 981.0685
463 | 977.9214
464 | 974.7039
465 | 971.3738
466 | 967.9492
467 | 964.3934
468 | 960.7929
469 | 957.0183
470 | 953.1284
471 | 949.0745
472 | 944.8942
473 | 940.554
474 | 936.0482
475 | 931.434
476 | 926.6884
477 | 921.7934
478 | 916.7062
479 | 911.4386
480 | 906.0052
481 | 900.3402
482 | 894.5004
483 | 888.4471
484 | 882.1759
485 | 875.714
486 | 869.0158
487 | 862.0944
488 | 854.9076
489 | 847.4969
490 | 839.8783
491 | 831.9786
492 | 823.7795
493 | 815.2396
494 | 806.3516
495 | 796.9455
496 | 787.2738
497 | 777.133
498 | 766.5608
499 | 755.4011
500 | 743.6922
501 | 731.4424
502 | 718.5277
503 | 705.0134
504 | 690.8617
505 | 676.0456
506 | 660.5676
507 | 644.3896
508 | 627.5021
509 | 609.9731
510 | 591.8095
511 | 573.0763
512 | 553.8505
513 | 534.2026
514 | 514.2108
515 | 494.048
516 | 473.7004
517 | 453.2475
518 | 432.8216
519 | 412.4559
520 | 392.2174
521 | 372.1588
522 | 352.3725
523 | 332.9081
524 | 313.8391
525 | 295.36
526 | 277.5649
527 | 260.4814
528 | 244.1834
529 | 228.6821
530 | 214.0765
531 | 200.2897
532 | 187.3675
533 | 175.326
534 | 164.1516
535 | 153.7974
536 | 144.2098
537 | 135.3895
538 | 127.2393
539 | 119.7798
540 | 112.9507
541 | 106.6701
542 | 100.9554
543 | 95.74788
544 | 91.00527
545 | 86.68219
546 | 82.71922
547 | 79.12344
548 | 75.82751
549 | 72.81977
550 | 70.10852
551 | 67.63708
552 | 65.39853
553 | 63.38087
554 | 61.55407
555 | 59.91038
556 | 58.42444
557 | 57.10857
558 | 55.92241
559 | 54.84847
560 | 53.90079
561 | 53.04601
562 | 52.25104
563 | 51.52966
564 | 50.88362
565 | 50.27557
566 | 49.71552
567 | 49.19509
568 | 48.71991
569 | 48.2749
570 | 47.86138
571 | 47.47617
572 | 47.11832
573 | 46.77418
574 | 46.4479
575 | 46.14509
576 | 45.85904
577 | 45.59001
578 | 45.33208
579 | 45.0918
580 | 44.85376
581 | 44.63161
582 | 44.41357
583 | 44.20643
584 | 44.00018
585 | 43.81872