## Cycle
Cycle (N) | Capacity (mAh)
1 | 1259.623
2 | 1486.503
3 | 1487.115
4 | 1487.306
5 | 1487.214
6 | 1486.878
7 | 1486.389
8 | 1485.725
9 | 1484.934
10 | 1484.054
11 | 1483.057
12 | 1481.977
13 | 1480.808
14 | 1479.595
15 | 1478.357
16 | 1477.086
17 | 1476.185
18 | 1475.06
19 | 1473.995
20 | 1472.812
21 | 1471.443
22 | 1470.3072
23 | 1469.817
24 | 1468.188
25 | 1466.797
26 | 1465.6696
27 | 1464.604
28 | 1463.525
29 | 1462.523
30 | 1461.522
31 | 1460.577
32 | 1459.649
33 | 1458.725
34 | 1457.834
35 | 1456.947
36 | 1456.094
37 | 1455.238
38 | 1454.395
39 | 1453.56
40 | 1452.901
41 | 1452.144
42 | 1451.332
43 | 1450.55
44 | 1449.763
45 | 1448.959
46 | 1448.188
47 | 1447.435
48 | 1446.669
49 | 1445.915
50 | 1445.156
51 | 1444.39
52 | 1443.64
53 | 1442.883
54 | 1442.079
55 | 1441.291
56 | 1440.523
57 | 1439.726
58 | 1438.918
59 | 1438.111
60 | 1437.312
61 | 1436.518
62 | 1435.685
63 | 1434.827
64 | 1433.972
65 | 1433.155
66 | 1432.302
67 | 1431.464
68 | 1430.6
69 | 1429.776
70 | 1428.957
71 | 1428.157
72 | 1427.323
73 | 1426.5296
74 | 1425.73
75 | 1425.023
76 | 1424.324
77 | 1423.508
78 | 1422.687
79 | 1421.966
80 | 1421.2728
81 | 1420.501
82 | 1419.766
83 | 1418.884
84 | 1417.994
85 | 1417.052
86 | 1416.1168
87 | 1415.171
88 | 1414.248
89 | 1413.292
90 | 1412.427
91 | 1411.334
92 | 1410.328
93 | 1409.239
94 | 1408.149
95 | 1407.022
96 | 1405.944
97 | 1404.815
98 | 1403.6792
99 | 1402.5376
100 | 1401.376
101 | 1400.18
102 | 1398.963
103 | 1397.726
104 | 1396.452
105 | 1395.141
106 | 1393.792
107 | 1392.445
108 | 1391.024
109 | 1389.5736
110 | 1388.0224
111 | 1386.475
112 | 1384.95
113 | 1383.391
114 | 1381.85
115 | 1380.366
116 | 1378.647
117 | 1376.939
118 | 1375.238
119 | 1373.5
120 | 1371.81
121 | 1370.045
122 | 1368.2392
123 | 1366.435
124 | 1364.583
125 | 1362.79
126 | 1360.857
127 | 1358.948
128 | 1356.999
129 | 1355.031
130 | 1353.079
131 | 1351.052
132 | 1349.012
133 | 1346.952
134 | 1344.887
135 | 1342.832
136 | 1340.695
137 | 1338.536
138 | 1336.361
139 | 1334.184
140 | 1332.025
141 | 1329.8832
142 | 1327.736
143 | 1325.62
144 | 1323.5
145 | 1321.43
146 | 1319.3768
147 | 1317.334
148 | 1315.259
149 | 1313.2208
150 | 1311.1936
151 | 1309.155
152 | 1307.13
153 | 1305.088
154 | 1303.103
155 | 1301.136
156 | 1299.162
157 | 1297.204
158 | 1295.322
159 | 1293.431
160 | 1291.572
161 | 1289.701
162 | 1287.867
163 | 1286.051
164 | 1284.264
165 | 1282.558
166 | 1280.845
167 | 1279.102
168 | 1277.42
169 | 1275.719
170 | 1274.025
171 | 1272.355
172 | 1270.665
173 | 1269.008
174 | 1267.323
175 | 1265.62
176 | 1263.924
177 | 1262.172
178 | 1260.405
179 | 1258.651
180 | 1256.939
181 | 1255.288
182 | 1253.591
183 | 1251.929
184 | 1250.273
185 | 1248.612
186 | 1246.902
187 | 1245.29
188 | 1243.634
189 | 1241.951
190 | 1240.302
191 | 1238.653
192 | 1236.964
193 | 1235.284
194 | 1233.5824
195 | 1231.918
196 | 1230.188
197 | 1228.439
198 | 1226.711
199 | 1224.93
200 | 1223.198
201 | 1221.47
202 | 1219.748
203 | 1218.007
204 | 1216.322
205 | 1214.53
206 | 1213.03
207 | 1211.355
208 | 1209.5
209 | 1207.939
210 | 1206.231
211 | 1204.626
212 | 1202.53
213 | 1200.756
214 | 1198.967
215 | 1197.216
216 | 1195.457
217 | 1193.674
218 | 1191.88
219 | 1190.072
220 | 1188.26
221 | 1186.457
222 | 1184.651
223 | 1183.043
224 | 1181.27
225 | 1179.543
226 | 1177.891
227 | 1176.24
228 | 1174.504
229 | 1172.57
230 | 1170.537
231 | 1168.707
232 | 1166.844
233 | 1164.996
234 | 1163.122
235 | 1161.282
236 | 1159.412
237 | 1157.567
238 | 1155.723
239 | 1153.828
240 | 1151.97
241 | 1150.14
242 | 1148.29
243 | 1146.484
244 | 1144.699
245 | 1142.889
246 | 1141.137
247 | 1139.374
248 | 1137.607
249 | 1135.799
250 | 1134.077
251 | 1132.3096
252 | 1130.516
253 | 1128.784
254 | 1127.004
255 | 1125.207
256 | 1123.648
257 | 1121.8512
258 | 1120.161
259 | 1118.227
260 | 1116.285
261 | 1114.442
262 | 1112.6224
263 | 1110.803
264 | 1108.921
265 | 1107.065
266 | 1105.015
267 | 1103.054
268 | 1101.123
269 | 1099.136
270 | 1097.146
271 | 1095.173
272 | 1093.206
273 | 1091.249
274 | 1089.243
275 | 1087.211
276 | 1085.237
277 | 1083.246
278 | 1081.234
279 | 1079.238
280 | 1077.207
281 | 1075.225
282 | 1073.1992
283 | 1071.198
284 | 1069.164
285 | 1067.1456
286 | 1065.132
287 | 1063.125
288 | 1061.047
289 | 1059.013
290 | 1056.935
291 | 1054.857
292 | 1052.764
293 | 1050.607
294 | 1048.514
295 | 1046.437
296 | 1044.3424
297 | 1042.212
298 | 1040.105
299 | 1037.9784
300 | 1035.83
301 | 1033.6944
302 | 1031.573
303 | 1029.4232
304 | 1027.273
305 | 1025.049
306 | 1022.857
307 | 1020.657
308 | 1018.458
309 | 1016.236
310 | 1013.9768
311 | 1011.701
312 | 1009.779
313 | 1007.315
314 | 1004.932
315 | 1002.583
316 | 1000.217
317 | 997.8177
318 | 995.4001
319 | 992.993
320 | 990.6351
321 | 988.1761
322 | 985.595
323 | 983.0461
324 | 980.4946
325 | 977.9538
326 | 975.3982
327 | 972.798
328 | 970.1895
329 | 967.5485
330 | 964.8487
331 | 962.1176
332 | 959.362
333 | 956.5967
334 | 953.8218
335 | 951.0259
336 | 948.1636
337 | 945.2789
338 | 942.3266
339 | 939.3741
340 | 936.3936
341 | 933.3349
342 | 930.223
343 | 927.0329
344 | 923.8144
345 | 920.5393
346 | 917.1564
347 | 913.722
348 | 910.1967
349 | 906.61
350 | 903.0148
351 | 899.3118
352 | 895.4953
353 | 891.5977
354 | 887.5668
355 | 883.4723
356 | 879.2267
357 | 874.9013
358 | 870.3833
359 | 865.758
360 | 861.0139
361 | 856.0646
362 | 850.9204
363 | 845.6161
364 | 840.1779
365 | 834.5117
366 | 828.6895
367 | 822.7218
368 | 816.6228
369 | 0.01061667
370 | 0.002002778
371 | 0.001933333
372 | 0.001888889