## Cycle
Cycle (N) | Capacity (mAh)
1 | 453.0471
2 | 1424.646
3 | 1424.155
4 | 1423.5824
5 | 1422.737
6 | 1421.645
7 | 1420.379
8 | 1419.039
9 | 1417.579
10 | 1416.097
11 | 1414.645
12 | 1413.14
13 | 1411.6424
14 | 1410.164
15 | 1408.657
16 | 1407.1744
17 | 1405.707
18 | 1404.251
19 | 1402.793
20 | 1401.349
21 | 1399.9
22 | 1398.432
23 | 1397.007
24 | 1395.557
25 | 1394.097
26 | 1392.6864
27 | 1391.205
28 | 1389.7528
29 | 1388.29
30 | 1386.798
31 | 1385.294
32 | 1383.7504
33 | 1382.165
34 | 1380.542
35 | 1378.924
36 | 1377.254
37 | 1375.51
38 | 1373.807
39 | 1371.986
40 | 1370.153
41 | 1368.273
42 | 1366.308
43 | 1364.255
44 | 1362.127
45 | 1359.912
46 | 1357.607
47 | 1355.258
48 | 1352.815
49 | 1350.268
50 | 1347.63
51 | 1344.787
52 | 1341.7896
53 | 1338.651
54 | 1335.346
55 | 1331.896
56 | 1328.2336
57 | 1324.3056
58 | 1320.14
59 | 1315.85
60 | 1311.486
61 | 1307.057
62 | 1302.548
63 | 1297.928
64 | 1293.367
65 | 1288.6968
66 | 1283.949
67 | 1279.0104
68 | 1273.987
69 | 1268.872
70 | 1263.661
71 | 1258.4632
72 | 1253.319
73 | 1248.225
74 | 1243.236
75 | 1238.362
76 | 1233.196
77 | 1228.679
78 | 1224.723
79 | 1220.982
80 | 1217.303
81 | 1213.73
82 | 1210.234
83 | 1206.791
84 | 1203.34
85 | 1199.886
86 | 1196.425
87 | 1193.061
88 | 1189.685
89 | 1186.286
90 | 1182.906
91 | 1179.482
92 | 1176.026
93 | 1172.526
94 | 1169.088
95 | 1165.562
96 | 1162.031
97 | 1158.497
98 | 1154.886
99 | 1151.255
100 | 1147.551
101 | 1143.857
102 | 1140.12
103 | 1136.367
104 | 1132.6728
105 | 1128.936
106 | 1125.224
107 | 1121.535
108 | 1117.856
109 | 1114.1424
110 | 1110.424
111 | 1106.668
112 | 1102.89
113 | 1099.113
114 | 1095.374
115 | 1091.663
116 | 1087.934
117 | 1084.163
118 | 1080.403
119 | 1076.634
120 | 1072.838
121 | 1069.08
122 | 1065.366
123 | 1061.59
124 | 1057.834
125 | 1054.128
126 | 1050.434
127 | 1046.7192
128 | 1043.009
129 | 1039.286
130 | 1035.533
131 | 1031.837
132 | 1028.1616
133 | 1024.569
134 | 1020.928
135 | 1017.3496
136 | 1013.828
137 | 1010.432
138 | 1006.951
139 | 1003.547
140 | 1000.134
141 | 996.807
142 | 993.4222
143 | 990.0789
144 | 986.7937
145 | 983.6049
146 | 980.37
147 | 977.1929
148 | 974.0738
149 | 971.0452
150 | 967.9782
151 | 964.93
152 | 961.9105
153 | 958.9679
154 | 955.9619
155 | 952.9877
156 | 950.0331
157 | 947.1604
158 | 944.2203
159 | 941.2956
160 | 938.3808
161 | 935.5036
162 | 932.5697
163 | 929.6168
164 | 926.6705
165 | 923.7602
166 | 920.758
167 | 917.7474
168 | 914.7196
169 | 911.725
170 | 908.6414
171 | 905.5466
172 | 902.4012
173 | 899.2996
174 | 896.0805
175 | 892.882
176 | 889.6348
177 | 886.343
178 | 882.9818
179 | 879.6005
180 | 876.1362
181 | 872.6287
182 | 869.0582
183 | 865.4025
184 | 861.6753
185 | 857.9027
186 | 854.0929
187 | 850.0268
188 | 845.9011
189 | 841.6731
190 | 837.3287
191 | 832.8447
192 | 828.2202
193 | 823.3998
194 | 818.4099
195 | 813.3201
196 | 807.9187
197 | 802.3708
198 | 796.6724
199 | 790.7393
200 | 784.5384
201 | 778.0336
202 | 771.247
203 | 0.001002778
204 | 0.0008361111
205 | 0.0007361111
206 | 0.0006916667
207 | 0.0006361111
208 | 0.0006361111
209 | 0.0006472222
210 | 0.000625
211 | 0.0006138889
212 | 0.0006138889
213 | 0.0006027778
214 | 0.000625
215 | 0.0006138889
216 | 0.000625
217 | 0.0006027778
218 | 0.0006361111
219 | 0.0006583333
220 | 0.0006138889
221 | 0.0006027778
222 | 0.0006027778
223 | 0.000625
224 | 0.0006027778
225 | 0.0005916667
226 | 0.0005805556
227 | 0.0005805556
228 | 0.0005805556
229 | 0.0005805556
230 | 0.0005916667
231 | 0.0005805556
232 | 0.0005694444
233 | 0.0006361111
234 | 0.0005916667
235 | 0.0005694444
236 | 0.000625
237 | 0.000625
238 | 0.0006027778
239 | 0.0005916667
240 | 0.0006361111
241 | 0.0005805556
242 | 0.0005916667
243 | 0.0005916667
244 | 0.0005694444
245 | 0.000625
246 | 0.0005805556
247 | 0.0005916667
248 | 0.0005694444
249 | 0.0005805556
250 | 0.0005805556
251 | 0.0005694444
252 | 0.0005805556
253 | 0.0005583333
254 | 0.0005472222
255 | 0.0005916667
256 | 0.0005583333
257 | 0.0005916667
258 | 0.0005694444
259 | 0.0005805556
260 | 0.0005583333
261 | 0.0006027778
262 | 0.0005916667
263 | 0.0005805556
264 | 0.0006027778
265 | 0.0005694444
266 | 0.0006138889
267 | 0.0005472222
268 | 0.0005805556
269 | 0.0005583333
270 | 0.0005805556
271 | 0.0005694444
272 | 0.0005805556
273 | 0.0005916667
274 | 0.0005805556
275 | 0.0005583333
276 | 0.0005916667
277 | 0.0005583333
278 | 0.0006027778
279 | 0.0006027778
280 | 0.0005805556
281 | 0.0005472222
282 | 0.0006027778
283 | 0.0005916667
284 | 0.0005805556
285 | 0.0005916667
286 | 0.0005472222
287 | 0.0005805556
288 | 0.0006027778
289 | 0.0006027778
290 | 0.0005583333
291 | 0.0005805556
292 | 0.0005583333
293 | 0.0006027778
294 | 0.0005805556
295 | 0.0005472222
296 | 0.0006027778
297 | 0.0005472222
298 | 0.0005583333
299 | 0.0005472222
300 | 0.0005805556
301 | 0.0006138889
302 | 0.0005472222
303 | 0.0005694444
304 | 0.0005805556
305 | 0.0005694444
306 | 0.0005694444
307 | 0.0005694444
308 | 0.0006027778
309 | 0.0005916667
310 | 0.0005805556
311 | 0.0005583333
312 | 0.0005472222
313 | 0.0006027778
314 | 0.0005694444
315 | 0.0005583333
316 | 0.0005694444
317 | 0.0005361111
318 | 0.0005583333
319 | 0.0006138889
320 | 0.0005805556
321 | 0.0005583333
322 | 0.0006027778
323 | 0.0006027778
324 | 0.0005361111
325 | 0.0005361111
326 | 0.0005472222
327 | 0.0005472222
328 | 0.0005472222
329 | 0.0005805556
330 | 0.000625
331 | 0.0006027778
332 | 0.0005916667
333 | 0.0006138889
334 | 0.0005583333
335 | 0.0005916667
336 | 0.0005361111
337 | 0.0005916667
338 | 0.0006027778
339 | 0.0005694444
340 | 0.0005694444
341 | 0.0005472222
342 | 0.0005694444
343 | 0.0005916667
344 | 0.0006027778
345 | 0.0005361111
346 | 0.0005583333
347 | 0.0005916667
348 | 0.0005472222
349 | 0.0005361111
350 | 0.0005916667
351 | 0.0006027778
352 | 0.000525
353 | 0.0005805556
354 | 0.0005361111
355 | 0.0005694444
356 | 0.0005472222
357 | 0.0005805556
358 | 0.0005583333
359 | 0.0005583333
360 | 0.000525
361 | 0.0006027778
362 | 0.0005694444
363 | 0.0006027778
364 | 0.0005472222
365 | 0.0005694444
366 | 0.000525
367 | 0.0005472222
368 | 0.0005694444
369 | 0.0005583333
370 | 0.0005472222
371 | 0.0005916667
372 | 0.0005472222
373 | 0.0005694444
374 | 0.0005583333
375 | 0.0005361111
376 | 0.0005694444
377 | 0.0005916667
378 | 0.0005694444
379 | 0.0005805556
380 | 0.0005694444
381 | 0.0005583333
382 | 0.0005694444
383 | 0.0005361111
384 | 0.0005361111
385 | 0.0006027778
386 | 0.0005583333
387 | 0.0005361111
388 | 0.0005361111
389 | 0.0005361111
390 | 0.0005583333
391 | 0.0005583333
392 | 0.0005361111
393 | 0.0005694444
394 | 0.0005472222
395 | 0.0005694444
396 | 0.0005583333
397 | 0.000525
398 | 0.0005583333
399 | 0.0005916667
400 | 0.0005472222
401 | 0.0005805556
402 | 0.0005472222
403 | 0.0005805556
404 | 0.0005805556
405 | 0.0005472222
406 | 0.000525
407 | 0.0005694444
408 | 0.0005916667
409 | 0.0005916667
410 | 0.000525
411 | 0.0005472222
412 | 0.000525
413 | 0.0005583333
414 | 0.0005583333
415 | 0.0005916667
416 | 0.0005361111
417 | 0.0005916667
418 | 0.0006138889
419 | 0.0005472222
420 | 0.0005916667
421 | 0.0005472222
422 | 0.0005916667
423 | 0.000525
424 | 0.0005805556
425 | 0.0005583333
426 | 0.0005916667
427 | 0.0005472222
428 | 0.000525
429 | 0.0005472222
430 | 0.0005472222
431 | 0.0005583333
432 | 0.0005361111
433 | 0.0005472222
434 | 0.0005583333
435 | 0.0005694444
436 | 0.0006027778
437 | 0.0005472222
438 | 0.0005805556
439 | 0.0005027778
440 | 0.0005805556
441 | 0.0006027778
442 | 0.0005805556
443 | 0.0005583333
444 | 0.0006027778
445 | 0.0005138889
446 | 0.0006027778
447 | 0.0005361111
448 | 0.0005694444
449 | 0.0005361111
450 | 0.0005805556
451 | 0.0005694444
452 | 0.000525
453 | 0.000525
454 | 0.000625
455 | 0.0005916667
456 | 0.0005916667
457 | 0.0005361111
458 | 0.0005916667
459 | 0.0005472222
460 | 0.0005583333
461 | 0.0005472222
462 | 0.0005472222
463 | 0.0005361111
464 | 0.0005361111
465 | 0.000525
466 | 0.0005472222
467 | 0.000525
468 | 0.0005361111
469 | 0.0005361111
470 | 0.0005694444
471 | 0.0005694444
472 | 0.0005361111
473 | 0.0005138889
474 | 0.0005472222
475 | 0.0005138889
476 | 0.0005583333
477 | 0.0005583333
478 | 0.000525
479 | 0.0005472222
480 | 0.0005583333
481 | 0.000525
482 | 0.0005694444
483 | 0.0005583333
484 | 0.0005472222
485 | 0.0005583333
486 | 0.0005472222
487 | 0.000525
488 | 0.0005361111
489 | 0.0005138889
490 | 0.0005694444
491 | 0.0005583333
492 | 0.0005694444
493 | 0.0005472222
494 | 0.0005472222
495 | 0.0005361111
496 | 0.0005916667
497 | 0.0005472222
498 | 0.0005361111
499 | 0.000525
500 | 0.0005138889
501 | 0.0005361111
502 | 0.0006027778
503 | 0.0005694444
504 | 0.0005361111
505 | 0.0005583333
506 | 0.000525
507 | 0.0005138889
508 | 0.0005361111
509 | 0.0005361111
510 | 0.0006138889
511 | 0.0005583333
512 | 0.0005694444
513 | 0.0005916667
514 | 0.0005138889
515 | 0.0005805556
516 | 0.0006138889
517 | 0.0005361111
518 | 0.0005583333
519 | 0.0005361111
520 | 0.0005805556
521 | 0.0005694444
522 | 0.0005694444
523 | 0.0005138889
524 | 0.0005138889
525 | 0.000525
526 | 0.000525
527 | 0.0005138889
528 | 0.0005694444
529 | 0.0004805556
530 | 0.0005138889
531 | 0.000525
532 | 0.0005138889
533 | 0.0005472222
534 | 0.0005027778
535 | 0.0005138889
536 | 0.0005138889
537 | 0.000525
538 | 0.000525
539 | 0.000525
540 | 0.000525
541 | 0.0005694444
542 | 0.0005694444
543 | 0.0005138889
544 | 0.0005805556
545 | 0.0005361111
546 | 0.0005138889
547 | 0.0005583333
548 | 0.000525
549 | 0.0005138889
550 | 0.0005805556
551 | 0.0005916667
552 | 0.0005027778
553 | 0.0005472222
554 | 0.0005583333
555 | 0.0005916667
556 | 0.0005472222
557 | 0.0005694444
558 | 0.0005138889
559 | 0.0005138889
560 | 0.0005583333
561 | 0.0005138889
562 | 0.0005361111
563 | 0.0005805556
564 | 0.000525
565 | 0.0005472222
566 | 0.0005027778
567 | 0.0005916667
568 | 0.0005138889
569 | 0.0005138889
570 | 0.0005361111
571 | 0.000525
572 | 0.0005805556
573 | 0.0005472222
574 | 0.0005361111
575 | 0.0005805556
576 | 0.0004916667
577 | 0.0005138889
578 | 0.0005361111
579 | 0.0005361111
580 | 0.0005694444
581 | 0.0005472222
582 | 0.0005138889
583 | 0.0005027778
584 | 0.000525
585 | 0.0005027778
586 | 0.000525
587 | 0.0004916667
588 | 0.0005027778
589 | 0.000525
590 | 0.000525
591 | 0.0005027778
592 | 0.0005138889
593 | 0.0005027778
594 | 0.0005027778
595 | 0.000525
596 | 0.0005694444
597 | 0.000525
598 | 0.0005583333
599 | 0.0005472222
600 | 0.0005583333
601 | 0.0005138889
602 | 0.0005138889
603 | 0.0005805556
604 | 0.0005472222
605 | 0.0005694444
606 | 0.0005027778
607 | 0.0005138889
608 | 0.0005361111
609 | 0.0005583333
610 | 0.0005805556
611 | 0.0005694444
612 | 0.000525
613 | 0.0005138889
614 | 0.0005694444
615 | 0.0005027778
616 | 0.0005583333
617 | 0.0005472222
618 | 0.0005472222
619 | 0.0005583333
620 | 0.0005361111
621 | 0.0005694444
622 | 0.0006027778
623 | 0.0005138889
624 | 0.0005027778
625 | 0.0005361111
626 | 0.0005027778
627 | 0.0005472222
628 | 0.0005027778
629 | 0.0005138889
630 | 0.0005138889
631 | 0.0005583333
632 | 0.0005916667
633 | 0.0005138889
634 | 0.0004916667
635 | 0.0005138889
636 | 0.0005138889
637 | 0.0004805556
638 | 0.0005472222
639 | 0.0005027778
640 | 0.0005027778
641 | 0.0005361111
642 | 0.000525
643 | 0.0005027778
644 | 0.0005027778
645 | 0.0005805556
646 | 0.0005027778
647 | 0.0005583333
648 | 0.0005138889
649 | 0.0005361111
650 | 0.0005472222
651 | 0