## Cycle
Cycle (N) | Capacity (mAh)
1 | 466.0124
2 | 1447.572
3 | 1446.522
4 | 1445.864
5 | 1445.142
6 | 1444.153
7 | 1443.104
8 | 1442.019
9 | 1440.8192
10 | 1439.633
11 | 1438.4104
12 | 1437.127
13 | 1435.896
14 | 1434.6032
15 | 1433.335
16 | 1432.092
17 | 1430.8368
18 | 1429.6232
19 | 1428.3968
20 | 1427.193
21 | 1425.95
22 | 1424.775
23 | 1423.521
24 | 1422.3464
25 | 1421.106
26 | 1419.904
27 | 1418.659
28 | 1417.449
29 | 1416.198
30 | 1414.913
31 | 1413.63
32 | 1412.348
33 | 1411.032
34 | 1409.674
35 | 1408.3
36 | 1406.826
37 | 1405.4128
38 | 1403.886
39 | 1402.236
40 | 1400.645
41 | 1398.959
42 | 1397.191
43 | 1395.384
44 | 1393.47
45 | 1391.498
46 | 1389.438
47 | 1387.271
48 | 1385.014
49 | 1382.658
50 | 1380.201
51 | 1377.576
52 | 1374.88
53 | 1371.999
54 | 1368.989
55 | 1365.884
56 | 1362.5568
57 | 1359.112
58 | 1355.455
59 | 1351.582
60 | 1347.534
61 | 1343.35
62 | 1338.9592
63 | 1335.006
64 | 1330.655
65 | 1326.022
66 | 1321.233
67 | 1316.4256
68 | 1311.75
69 | 1307.216
70 | 1302.778
71 | 1298.4624
72 | 1294.158
73 | 1289.863
74 | 1285.46
75 | 1280.884
76 | 1276.483
77 | 1272.149
78 | 1267.876
79 | 1263.625
80 | 1259.318
81 | 1255.013
82 | 1250.663
83 | 1246.295
84 | 1241.89
85 | 1237.517
86 | 1233.0672
87 | 1228.669
88 | 1224.278
89 | 1220.05
90 | 1215.73
91 | 1211.415
92 | 1207.108
93 | 1202.795
94 | 1198.513
95 | 1194.262
96 | 1190.019
97 | 1185.798
98 | 1181.6
99 | 1177.494
100 | 1173.3768
101 | 1169.321
102 | 1165.294
103 | 1161.27
104 | 1157.288
105 | 1153.329
106 | 1149.386
107 | 1145.465
108 | 1141.524
109 | 1137.657
110 | 1133.778
111 | 1129.95
112 | 1126.135
113 | 1122.4136
114 | 1118.675
115 | 1114.984
116 | 1111.343
117 | 1107.6696
118 | 1104.081
119 | 1100.504
120 | 1097.005
121 | 1093.467
122 | 1089.951
123 | 1086.457
124 | 1082.975
125 | 1079.534
126 | 1076.12
127 | 1072.766
128 | 1069.412
129 | 1066.077
130 | 1062.761
131 | 1059.514
132 | 1056.315
133 | 1053.1256
134 | 1050.008
135 | 1046.952
136 | 1043.832
137 | 1040.76
138 | 1037.6192
139 | 1034.573
140 | 1031.447
141 | 1028.331
142 | 1025.232
143 | 1022.117
144 | 1018.996
145 | 1015.8432
146 | 1012.778
147 | 1009.657
148 | 1006.555
149 | 1003.518
150 | 1000.535
151 | 997.5076
152 | 994.5031
153 | 991.4902
154 | 988.499
155 | 985.4851
156 | 982.4535
157 | 979.3888
158 | 976.3794
159 | 973.2837
160 | 970.1571
161 | 967.0354
162 | 963.9703
163 | 960.8794
164 | 957.7806
165 | 954.6872
166 | 951.6147
167 | 948.4251
168 | 945.2222
169 | 941.9835
170 | 938.7889
171 | 935.4882
172 | 932.1204
173 | 928.6699
174 | 925.3227
175 | 921.8939
176 | 918.4243
177 | 914.9122
178 | 911.445
179 | 907.8691
180 | 904.284
181 | 900.643
182 | 896.9894
183 | 893.3012
184 | 889.6096
185 | 885.8408
186 | 882.0294
187 | 878.1764
188 | 874.2129
189 | 870.1976
190 | 866.1336
191 | 862.1376
192 | 857.9018
193 | 853.5278
194 | 849.1522
195 | 844.7281
196 | 840.2436
197 | 835.6666
198 | 830.9724
199 | 826.2311
200 | 821.3849
201 | 816.4214
202 | 811.3316
203 | 806.154
204 | 800.6827
205 | 795.0706
206 | 789.3836
207 | 783.5468
208 | 777.5464
209 | 771.4796
210 | 765.2998
211 | 759.0012
212 | 752.5068
213 | 745.9025
214 | 739.1632
215 | 732.2569
216 | 725.1567
217 | 717.9179
218 | 710.448
219 | 702.8058
220 | 694.9893
221 | 686.9969
222 | 678.7972
223 | 670.4173
224 | 661.8689
225 | 653.1332
226 | 644.1956
227 | 635.0824
228 | 625.7273
229 | 616.1221
230 | 606.2727
231 | 596.2002
232 | 585.7895
233 | 575.026
234 | 564.0031
235 | 552.6239
236 | 541.1169
237 | 529.3339
238 | 517.2991
239 | 505.1671
240 | 492.8138
241 | 480.42
242 | 467.969
243 | 455.5188
244 | 443.0824
245 | 430.6261
246 | 418.2915
247 | 406.0629
248 | 393.877
249 | 381.6773
250 | 369.6126
251 | 357.591
252 | 345.6829
253 | 333.9384
254 | 322.2645
255 | 310.7612
256 | 299.3617
257 | 288.1215
258 | 277.1042
259 | 266.2609
260 | 255.6352
261 | 245.1729
262 | 234.9293
263 | 224.9373
264 | 215.2015
265 | 205.7646
266 | 196.5913
267 | 187.6872
268 | 179.116
269 | 170.8002
270 | 162.8652
271 | 155.2208
272 | 147.9167
273 | 140.9733
274 | 134.3376
275 | 128.0101
276 | 121.9909
277 | 116.29
278 | 110.8879
279 | 105.7434
280 | 100.8714
281 | 96.30347
282 | 91.99368
283 | 87.92934
284 | 84.1335
285 | 80.58346
286 | 77.21917
287 | 74.06469
288 | 71.11576
289 | 68.38231
290 | 65.84428
291 | 63.48087
292 | 61.28656
293 | 59.24283
294 | 57.35252
295 | 55.63142
296 | 54.03932
297 | 52.59016
298 | 51.26021
299 | 50.03169
300 | 48.89628
301 | 47.86041
302 | 46.90796
303 | 46.02837
304 | 45.22274
305 | 44.49152
306 | 43.819975
307 | 43.20563
308 | 42.63914
309 | 42.128125
310 | 41.65572
311 | 41.2216
312 | 40.836375
313 | 40.48267
314 | 40.14239
315 | 39.82446
316 | 39.53419
317 | 39.25329
318 | 38.98694
319 | 38.74966
320 | 38.53057
321 | 38.331575
322 | 38.15191
323 | 37.95737
324 | 37.78258
325 | 37.62157
326 | 37.45821
327 | 37.30829
328 | 37.171175
329 | 37.05051
330 | 36.92121
331 | 36.80083
332 | 36.69119
333 | 36.57543
334 | 36.45575
335 | 36.35188
336 | 36.25896
337 | 36.16599
338 | 36.07209
339 | 35.97371
340 | 35.89951
341 | 35.81282
342 | 35.73404
343 | 35.64708
344 | 35.56551
345 | 35.48605
346 | 35.40811
347 | 35.34207
348 | 35.282375
349 | 35.21977
350 | 35.1493
351 | 35.08418
352 | 35.00765
353 | 34.93884
354 | 34.89104
355 | 34.83177
356 | 34.77949
357 | 34.724575
358 | 34.67712
359 | 34.63166
360 | 34.566475
361 | 34.51933
362 | 34.47186
363 | 34.42806
364 | 28.34111