## Cycle
Cycle (N) | Capacity (mAh)
1 | 464.6718
2 | 1447.124
3 | 1445.971
4 | 1444.978
5 | 1444.175
6 | 1443.256
7 | 1442.328
8 | 1441.352
9 | 1440.36
10 | 1439.312
11 | 1438.266
12 | 1437.174
13 | 1436.018
14 | 1434.9032
15 | 1433.683
16 | 1432.507
17 | 1431.286
18 | 1430.051
19 | 1428.765
20 | 1427.4928
21 | 1426.179
22 | 1424.857
23 | 1423.516
24 | 1422.1496
25 | 1420.802
26 | 1419.413
27 | 1418.021
28 | 1416.549
29 | 1415.054
30 | 1413.489
31 | 1411.901
32 | 1410.263
33 | 1408.535
34 | 1406.835
35 | 1404.982
36 | 1403.141
37 | 1401.1928
38 | 1399.232
39 | 1397.14
40 | 1395.046
41 | 1392.763
42 | 1390.435
43 | 1387.969
44 | 1385.462
45 | 1382.868
46 | 1380.213
47 | 1377.388
48 | 1374.425
49 | 1371.316
50 | 1368.022
51 | 1364.571
52 | 1360.978
53 | 1357.191
54 | 1353.234
55 | 1349.177
56 | 1345.006
57 | 1340.714
58 | 1336.364
59 | 1331.847
60 | 1327.208
61 | 1322.412
62 | 1317.397
63 | 1312.311
64 | 1307.223
65 | 1302.374
66 | 1297.803
67 | 1293.4808
68 | 1289.347
69 | 1285.254
70 | 1281.2544
71 | 1277.062
72 | 1273.185
73 | 1269.282
74 | 1265.5064
75 | 1261.672
76 | 1257.94
77 | 1254.137
78 | 1250.4032
79 | 1246.5872
80 | 1242.849
81 | 1239.065
82 | 1235.249
83 | 1231.44
84 | 1227.603
85 | 1223.805
86 | 1219.938
87 | 1216.09
88 | 1212.169
89 | 1208.285
90 | 1204.365
91 | 1200.426
92 | 1196.3896
93 | 1192.453
94 | 1188.362
95 | 1184.311
96 | 1180.249
97 | 1176.227
98 | 1172.248
99 | 1168.245
100 | 1164.404
101 | 1160.457
102 | 1156.562
103 | 1152.643
104 | 1148.736
105 | 1144.807
106 | 1140.891
107 | 1137.011
108 | 1133.103
109 | 1129.22
110 | 1125.367
111 | 1121.558
112 | 1117.705
113 | 1113.948
114 | 1110.1
115 | 1106.23
116 | 1102.299
117 | 1098.374
118 | 1094.5008
119 | 1090.574
120 | 1086.72
121 | 1082.884
122 | 1079.045
123 | 1075.173
124 | 1071.324
125 | 1067.535
126 | 1063.681
127 | 1059.9744
128 | 1056.246
129 | 1052.593
130 | 1048.961
131 | 1045.376
132 | 1041.924
133 | 1038.4224
134 | 1035.021
135 | 1031.529
136 | 1028.138
137 | 1024.75
138 | 1021.36
139 | 1018.085
140 | 1014.796
141 | 1011.511
142 | 1008.301
143 | 1005.068
144 | 1002.002
145 | 998.8401
146 | 995.7465
147 | 992.6799
148 | 989.6106
149 | 986.6865
150 | 983.6782
151 | 980.7929
152 | 977.8782
153 | 974.9922
154 | 972.1544
155 | 969.2985
156 | 966.4641
157 | 963.562
158 | 960.6538
159 | 957.793
160 | 954.8506
161 | 951.9709
162 | 949.0513
163 | 946.1427
164 | 943.33
165 | 940.3881
166 | 937.4671
167 | 934.5425
168 | 931.6181
169 | 928.7732
170 | 925.7725
171 | 922.7738
172 | 919.8567
173 | 916.8295
174 | 913.8386
175 | 910.6902
176 | 907.6127
177 | 904.5099
178 | 901.2588
179 | 898.0481
180 | 894.867
181 | 891.5319
182 | 888.2818
183 | 884.846
184 | 881.4252
185 | 877.9083
186 | 874.3328
187 | 870.7564
188 | 867.0643
189 | 863.3447
190 | 859.7171
191 | 855.8298
192 | 851.9485
193 | 848.1916
194 | 844.1397
195 | 840.2284
196 | 836.2142
197 | 832.1674
198 | 828.1154
199 | 823.8267
200 | 819.4785
201 | 815.2689
202 | 810.6975
203 | 806.1532
204 | 304.0822
205 | 0.001513889
206 | 0.001136111
207 | 0.001025
208 | 0.0009694444
209 | 0.0009805556
210 | 0.0009472222
211 | 0.0009583333
212 | 0.0009583333
213 | 0.0009694444
214 | 0.0009805556
215 | 0.0009472222
216 | 0.001025
217 | 0.0009583333
218 | 0.0009805556
219 | 0.0009916667
220 | 0.0009916667
221 | 0.0009805556
222 | 0.001036111
223 | 0.001002778
224 | 0.0009916667
225 | 0.001047222
226 | 0.0009916667
227 | 0.0009916667
228 | 0.0009916667
229 | 0.001002778
230 | 0.001002778
231 | 0.001047222
232 | 0.001058333
233 | 0.001069444
234 | 0.001069444
235 | 0.001047222
236 | 0.001036111
237 | 0.001058333
238 | 0.001036111
239 | 0.001002778
240 | 0.001013889
241 | 0.001036111
242 | 0.001069444
243 | 0.001013889
244 | 0.0009916667
245 | 0.001025
246 | 0.001036111
247 | 0.001069444
248 | 0.001025
249 | 0.001047222
250 | 0.001058333
251 | 0.001069444
252 | 0.001047222
253 | 0.001036111
254 | 0.001058333
255 | 0.001047222
256 | 0.001069444
257 | 0.001080556
258 | 0.001036111
259 | 0.001102778
260 | 0.001091667
261 | 0.001058333
262 | 0.001069444
263 | 0.001047222
264 | 0.001058333
265 | 0.001058333
266 | 0.001036111
267 | 0.001069444
268 | 0.001113889
269 | 0.001102778
270 | 0.001113889
271 | 0.001058333
272 | 0.001091667
273 | 0.001091667
274 | 0.001080556
275 | 0.001113889
276 | 0.001058333
277 | 0.001136111
278 | 0.001036111
279 | 0.001125
280 | 0.001091667
281 | 0.001047222
282 | 0.001047222
283 | 0.001136111
284 | 0.001102778
285 | 0.001091667
286 | 0.001091667
287 | 0.001069444
288 | 0.001047222
289 | 0.001058333
290 | 0.001036111
291 | 0.001136111
292 | 0.001047222
293 | 0.001058333
294 | 0.001091667
295 | 0.001058333
296 | 0.001069444
297 | 0.001102778
298 | 0.001102778
299 | 0.001091667
300 | 0.001091667
301 | 0.001102778
302 | 0.001058333
303 | 0.001091667
304 | 0.001136111
305 | 0.001080556
306 | 0.001102778
307 | 0.001080556
308 | 0.001058333
309 | 0.001069444
310 | 0.001102778
311 | 0.001113889
312 | 0.001091667
313 | 0.001113889
314 | 0.001113889
315 | 0.001080556
316 | 0.001080556
317 | 0.001102778
318 | 0.001080556
319 | 0.001058333
320 | 0.001091667
321 | 0.001136111
322 | 0.001091667
323 | 0.001069444
324 | 0.001136111
325 | 0.001091667
326 | 0.001158333
327 | 0.001136111
328 | 0.001069444
329 | 0.001080556
330 | 0.001058333
331 | 0.001147222
332 | 0.001147222
333 | 0.001047222
334 | 0.001069444
335 | 0.001147222
336 | 0.001080556
337 | 0.001136111
338 | 0.001136111
339 | 0.001091667
340 | 0.001125
341 | 0.001080556
342 | 0.001091667
343 | 0.001136111
344 | 0.001125
345 | 0.001147222
346 | 0.001102778
347 | 0.001113889
348 | 0.001125
349 | 0.001069444
350 | 0.001080556
351 | 0.001091667
352 | 0.001169444
353 | 0.001113889
354 | 0.001091667
355 | 0.001069444
356 | 0.001169444
357 | 0.001069444
358 | 0.001158333
359 | 0.001102778
360 | 0.001091667
361 | 0.001091667
362 | 0.001125
363 | 0.001080556
364 | 0.001136111
365 | 0.001125
366 | 0.001113889
367 | 0.001113889
368 | 0.001102778
369 | 0.001091667
370 | 0.001136111
371 | 0.001091667
372 | 0.001102778
373 | 0.001102778
374 | 0.001147222
375 | 0.001102778
376 | 0.001113889
377 | 0.001169444
378 | 0.001136111
379 | 0.001180556
380 | 0.001158333
381 | 0.001113889
382 | 0.001180556
383 | 0.001147222
384 | 0.001147222
385 | 0.001158333
386 | 0.001091667
387 | 0.001102778
388 | 0.001125
389 | 0.001125
390 | 0.001136111
391 | 0.001169444
392 | 0.001191667
393 | 0.001125
394 | 0.001136111
395 | 0.001169444
396 | 0.001147222
397 | 0.001147222
398 | 0.001169444
399 | 0.001125
400 | 0.001136111
401 | 0.001136111
402 | 0.001125
403 | 0.001147222
404 | 0.001147222
405 | 0.001158333
406 | 0.001180556
407 | 0.001169444
408 | 0.001136111
409 | 0.001169444
410 | 0.001136111
411 | 0.001113889
412 | 0.001147222
413 | 0.001147222
414 | 0.001147222
415 | 0.001136111
416 | 0.001125
417 | 0.001147222
418 | 0.001158333
419 | 0.001158333
420 | 0.001147222
421 | 0.001136111
422 | 0.001125
423 | 0.001113889
424 | 0.001136111
425 | 0.001147222
426 | 0.001125
427 | 0.001169444
428 | 0.001191667
429 | 0.001158333
430 | 0.001158333
431 | 0.001169444
432 | 0.001102778
433 | 0.001158333
434 | 0.001136111
435 | 0.001180556
436 | 0.001125
437 | 0.001136111
438 | 0.001136111
439 | 0.001125
440 | 0.001191667
441 | 0.001169444
442 | 0.001191667
443 | 0.001169444
444 | 0.001136111
445 | 0.001125
446 | 0.001147222
447 | 0.001125
448 | 0.001136111
449 | 0.001147222
450 | 0.001136111
451 | 0.001125
452 | 0.001102778
453 | 0.001125
454 | 0.001136111
455 | 0.001158333
456 | 0.001147222
457 | 0.001125
458 | 0.001169444
459 | 0.001102778
460 | 0.001136111
461 | 0.001169444
462 | 0.001158333
463 | 0.001136111
464 | 0.001191667
465 | 0.001147222
466 | 0.001202778
467 | 0.001158333
468 | 0.001191667
469 | 0.001158333
470 | 0.001169444
471 | 0.001113889
472 | 0.001191667
473 | 0.001169444
474 | 0.001136111
475 | 0.001158333
476 | 0.001180556
477 | 0.001169444
478 | 0.001169444
479 | 0.001180556
480 | 0.001158333
481 | 0.001191667
482 | 0.001147222
483 | 0.001191667
484 | 0.001158333
485 | 0.001180556
486 | 0.001213889
487 | 0.001169444
488 | 0.001202778
489 | 0.001169444
490 | 0.001125
491 | 0.001147222
492 | 0.001191667
493 | 0.001113889
494 | 0.001147222
495 | 0.001125
496 | 0.001169444
497 | 0.001147222
498 | 0.001191667
499 | 0.001236111
500 | 0.001169444
501 | 0.001125
502 | 0.001147222
503 | 0.001158333
504 | 0.001125
505 | 0.001125
506 | 0.001225
507 | 0.001136111
508 | 0.001158333
509 | 0.001136111
510 | 0.001136111
511 | 0.001202778
512 | 0.001191667
513 | 0.001125
514 | 0.001169444
515 | 0.001169444
516 | 0.001136111
517 | 0.001125
518 | 0.001158333
519 | 0.001191667
520 | 0.001191667
521 | 0.001125
522 | 0.001136111
523 | 0.001125
524 | 0.001213889
525 | 0.001158333
526 | 0.001136111
527 | 0.001136111
528 | 0.001158333
529 | 0.001147222
530 | 0.001113889
531 | 0.001191667
532 | 0.001213889
533 | 0.001180556
534 | 0.001136111
535 | 0.001136111
536 | 0.001180556
537 | 0.001125
538 | 0.001191667
539 | 0.001180556
540 | 0.001158333
541 | 0.001191667
542 | 0.001125
543 | 0.001147222
544 | 0.001169444
545 | 0.001180556
546 | 0.001158333
547 | 0.001225
548 | 0.001213889
549 | 0.001191667
550 | 0.001191667
551 | 0.001169444
552 | 0.001147222
553 | 0.001125
554 | 0.001147222
555 | 0.001158333
556 | 0.001147222
557 | 0.001169444
558 | 0.001180556
559 | 0.001180556
560 | 0.001136111
561 | 0.001191667
562 | 0.001147222
563 | 0.001136111
564 | 0.001158333
565 | 0.001136111
566 | 0.001158333
567 | 0.001180556
568 | 0.001147222
569 | 0.001191667
570 | 0.001136111
571 | 0.001158333
572 | 0.001125
573 | 0.001136111
574 | 0.001180556
575 | 0.001180556
576 | 0.001180556
577 | 0.001136111
578 | 0.001136111
579 | 0.001169444
580 | 0.001236111
581 | 0.001180556
582 | 0.001202778
583 | 0.001202778
584 | 0.001236111
585 | 0.001236111
586 | 0.001147222
587 | 0.001136111
588 | 0.001191667
589 | 0.001158333
590 | 0.001202778
591 | 0.001169444
592 | 0.001191667
593 | 0.001136111
594 | 0.001136111
595 | 0.001225
596 | 0.001158333
597 | 0.001136111
598 | 0.001225
599 | 0.001169444
600 | 0.001158333
601 | 0.001191667
602 | 0.001202778
603 | 0.001180556
604 | 0.001147222
605 | 0.001180556
606 | 0.001180556
607 | 0.001202778
608 | 0.001225
609 | 0.001147222
610 | 0.001136111
611 | 0.001158333
612 | 0.001158333
613 | 0.001169444