## Cycle
Cycle (N) | Capacity (mAh)
1 | 482.4821
2 | 1475.466
3 | 1474.329
4 | 1473.535
5 | 1473.141
6 | 1472.378
7 | 1471.727
8 | 1470.805
9 | 1469.942
10 | 1468.932
11 | 1467.978
12 | 1466.967
13 | 1465.9408
14 | 1464.965
15 | 1463.923
16 | 1462.9704
17 | 1461.966
18 | 1461.017
19 | 1460.082
20 | 1459.172
21 | 1458.234
22 | 1457.395
23 | 1456.488
24 | 1455.717
25 | 1454.84
26 | 1454.1128
27 | 1453.267
28 | 1452.534
29 | 1451.725
30 | 1450.972
31 | 1450.188
32 | 1449.412
33 | 1448.626
34 | 1447.856
35 | 1447.1168
36 | 1446.288
37 | 1445.5128
38 | 1444.6824
39 | 1443.891
40 | 1443.051
41 | 1442.239
42 | 1441.357
43 | 1440.486
44 | 1439.607
45 | 1438.68
46 | 1437.706
47 | 1436.7208
48 | 1435.664
49 | 1434.616
50 | 1433.464
51 | 1432.36
52 | 1431.109
53 | 1429.9336
54 | 1428.609
55 | 1427.373
56 | 1425.9672
57 | 1424.651
58 | 1423.207
59 | 1421.808
60 | 1420.302
61 | 1418.814
62 | 1417.256
63 | 1415.687
64 | 1414.0656
65 | 1412.289
66 | 1410.382
67 | 1408.431
68 | 1406.447
69 | 1404.4064
70 | 1402.358
71 | 1400.313
72 | 1398.212
73 | 1396.0768
74 | 1393.926
75 | 1391.7208
76 | 1389.448
77 | 1387.158
78 | 1384.837
79 | 1382.449
80 | 1380.009
81 | 1377.499
82 | 1374.958
83 | 1372.368
84 | 1369.762
85 | 1367.131
86 | 1364.583
87 | 1362.0928
88 | 1359.656
89 | 1357.215
90 | 1354.765
91 | 1352.342
92 | 1349.821
93 | 1347.236
94 | 1344.608
95 | 1341.963
96 | 1339.19
97 | 1336.464
98 | 1333.8528
99 | 1331.364
100 | 1328.891
101 | 1326.454
102 | 1324.041
103 | 1321.69
104 | 1319.324
105 | 1317.053
106 | 1314.697
107 | 1312.46
108 | 1310.249
109 | 1308.181
110 | 1306.076
111 | 1304.086
112 | 1302.047
113 | 1300.142
114 | 1298.181
115 | 1296.3536
116 | 1294.426
117 | 1292.715
118 | 1290.853
119 | 1289.241
120 | 1287.452
121 | 1285.892
122 | 1284.227
123 | 1282.716
124 | 1281.127
125 | 1279.675
126 | 1278.144
127 | 1276.677
128 | 1275.197
129 | 1273.766
130 | 1272.291
131 | 1270.831
132 | 1269.38
133 | 1267.904
134 | 1266.498
135 | 1265.06
136 | 1263.695
137 | 1262.294
138 | 1260.94
139 | 1259.548
140 | 1258.272
141 | 1256.858
142 | 1255.611
143 | 1254.198
144 | 1252.923
145 | 1251.546
146 | 1250.28
147 | 1248.89
148 | 1247.6144
149 | 1246.239
150 | 1244.966
151 | 1243.585
152 | 1242.295
153 | 1240.942
154 | 1239.6176
155 | 1238.271
156 | 1236.88
157 | 1235.548
158 | 1234.086
159 | 1232.745
160 | 1231.289
161 | 1229.942
162 | 1228.431
163 | 1227.029
164 | 1225.477
165 | 1224.143
166 | 1222.582
167 | 1221.173
168 | 1219.59
169 | 1218.146
170 | 1216.595
171 | 1215.089
172 | 1213.539
173 | 1212.021
174 | 1210.469
175 | 1208.88
176 | 1207.322
177 | 1205.6832
178 | 1204.108
179 | 1202.462
180 | 1200.916
181 | 1199.208
182 | 1197.616
183 | 1195.882
184 | 1194.272
185 | 1192.471
186 | 1190.753
187 | 1189
188 | 1187.258
189 | 1185.5
190 | 1183.726
191 | 1182.007
192 | 1180.143
193 | 1178.393
194 | 1176.545
195 | 1174.7792
196 | 1172.89
197 | 1171.169
198 | 1169.219
199 | 1167.425
200 | 1165.518
201 | 1163.634
202 | 1161.752
203 | 1159.892
204 | 1157.931
205 | 1155.953
206 | 1154.101
207 | 1152.095
208 | 1150.305
209 | 1148.228
210 | 1146.18
211 | 1144.188
212 | 1142.196
213 | 1140.226
214 | 1138.1616
215 | 1136.252
216 | 1134.18
217 | 1132.319
218 | 1130.191
219 | 1128.138
220 | 1126.024
221 | 1123.892
222 | 1121.9
223 | 1119.7664
224 | 1117.835
225 | 1115.652
226 | 1113.486
227 | 1111.314
228 | 1109.107
229 | 1107.029
230 | 1104.795
231 | 1102.765
232 | 1100.4424
233 | 1098.165
234 | 1095.87
235 | 1093.548
236 | 1091.346
237 | 1088.902
238 | 1086.497
239 | 1084.0056
240 | 1081.499
241 | 1079.004
242 | 1076.403
243 | 1073.966
244 | 1071.276
245 | 1068.577
246 | 1065.996
247 | 1063.199
248 | 1060.58
249 | 1057.6768
250 | 1054.755
251 | 1052.002
252 | 1049.006
253 | 1046.056
254 | 1043.009
255 | 1039.9184
256 | 1037.075
257 | 1033.907
258 | 1030.694
259 | 1027.552
260 | 1024.258
261 | 1020.994
262 | 1017.602
263 | 1014.188
264 | 1011.136
265 | 1007.576
266 | 1003.996
267 | 1000.727
268 | 997.0513
269 | 993.276
270 | 989.7985
271 | 985.949
272 | 981.9816
273 | 978.3788
274 | 974.2293
275 | 970.0617
276 | 966.0382
277 | 961.6111
278 | 957.2034
279 | 952.6782
280 | 948.2075
281 | 943.4688
282 | 938.5846
283 | 934.0135
284 | 928.7371
285 | 923.5088
286 | 918.0641
287 | 912.6426
288 | 906.8783
289 | 900.9569
290 | 894.8964
291 | 888.484
292 | 882.0067
293 | 875.2002
294 | 868.5406
295 | 861.1194
296 | 853.6135
297 | 845.7672
298 | 837.6642
299 | 828.9392
300 | 819.9549
301 | 810.5208
302 | 800.4059
303 | 789.8459
304 | 778.4668
305 | 766.725
306 | 754.1034
307 | 741.4978
308 | 727.5585
309 | 713.439
310 | 699.186
311 | 684.347
312 | 670.0135
313 | 654.6369
314 | 639.4016
315 | 624.4464
316 | 609.1005
317 | 593.8658
318 | 578.4869
319 | 562.9976
320 | 547.8402
321 | 532.8432
322 | 517.5207
323 | 502.2563
324 | 487.2181
325 | 471.816
326 | 456.6363
327 | 441.9878
328 | 427.2042
329 | 412.2895
330 | 397.482
331 | 383.487
332 | 368.9175
333 | 354.5394
334 | 340.578
335 | 327.1062
336 | 313.9251
337 | 300.7404
338 | 287.6967
339 | 274.942
340 | 262.8524
341 | 250.869
342 | 238.9886
343 | 227.4823
344 | 216.3862
345 | 205.7892
346 | 195.7547
347 | 186.1901
348 | 176.8857
349 | 167.9227
350 | 159.283
351 | 151.0447
352 | 143.2279
353 | 135.8537
354 | 129.1094
355 | 122.6086
356 | 116.3986
357 | 110.524
358 | 104.9899
359 | 99.81921
360 | 94.95856
361 | 90.45914
362 | 86.27154
363 | 82.44096
364 | 78.88237
365 | 75.5023
366 | 72.29199
367 | 69.24733
368 | 66.37603
369 | 63.68159
370 | 61.18107
371 | 58.85895
372 | 56.71333
373 | 54.76228
374 | 53.16689
375 | 51.76805
376 | 50.37965
377 | 49.03901
378 | 47.79987
379 | 46.67219
380 | 45.67769
381 | 44.80143
382 | 44.02666
383 | 43.34434
384 | 42.7723
385 | 42.28172
386 | 41.88324
387 | 41.59925
388 | 41.35595
389 | 41.103525
390 | 40.83266
391 | 40.53328
392 | 40.22287
393 | 39.92141
394 | 39.61773
395 | 39.33401
396 | 39.06413
397 | 38.81573
398 | 38.58376
399 | 38.35748
400 | 38.224975
401 | 38.16152
402 | 38.03948
403 | 37.85753
404 | 37.656975
405 | 37.46609
406 | 37.27232
407 | 37.09893
408 | 36.93081
409 | 36.75633
410 | 36.61061
411 | 36.48717
412 | 36.38514
413 | 36.29938
414 | 36.28422
415 | 36.26683
416 | 36.16768
417 | 36.03254
418 | 35.89413
419 | 35.764
420 | 35.62547
421 | 35.49469
422 | 35.36234
423 | 35.23867
424 | 35.11127
425 | 35.00547
426 | 34.8994
427 | 34.78249
428 | 34.67933
429 | 34.586225
430 | 34.489975
431 | 34.3891
432 | 34.30263
433 | 34.21588
434 | 34.12274
435 | 34.04872
436 | 33.96586
437 | 33.88199
438 | 33.80891
439 | 33.73604
440 | 33.6582
441 | 33.59105
442 | 33.52121
443 | 33.44191
444 | 33.36622
445 | 33.29754
446 | 33.21927
447 | 33.14754
448 | 33.07905
449 | 33.0147
450 | 32.94993
451 | 32.88595
452 | 32.81794
453 | 32.75726
454 | 32.68999
455 | 32.63931
456 | 32.56377
457 | 32.51305
458 | 32.4446
459 | 32.3823
460 | 32.3133
461 | 32.26069
462 | 32.20328
463 | 32.13715
464 | 32.07933
465 | 32.01915
466 | 31.95789
467 | 31.90381
468 | 31.83766
469 | 31.77841
470 | 31.723575
471 | 31.66277
472 | 31.61076
473 | 31.559475
474 | 31.50629
475 | 31.44847
476 | 31.38843
477 | 31.34843
478 | 31.2891
479 | 31.24076
480 | 31.18954
481 | 31.14104
482 | 31.15267
483 | 31.02969
484 | 30.98656
485 | 30.93474
486 | 30.88211
487 | 30.83925
488 | 30.79706
489 | 30.73955
490 | 30.69571
491 | 30.6457
492 | 30.59361
493 | 30.55644
494 | 30.5108
495 | 30.47469
496 | 30.41158
497 | 30.365475
498 | 30.31716
499 | 30.26253
500 | 30.22132
501 | 30.17975
502 | 30.131125
503 | 30.0795
504 | 30.03653
505 | 29.9921
506 | 29.96145
507 | 29.915725
508 | 29.87333
509 | 29.82642
510 | 29.79147
511 | 29.73967
512 | 29.70237
513 | 29.66816
514 | 29.62688
515 | 29.5726
516 | 29.538
517 | 29.49689
518 | 29.45698
519 | 29.41374
520 | 29.37033
521 | 29.32959
522 | 29.29011
523 | 29.24691
524 | 29.20311
525 | 29.16516
526 | 29.12676
527 | 29.08016
528 | 29.04264
529 | 29.0083
530 | 28.96477
531 | 28.927575
532 | 28.88888
533 | 28.849625
534 | 28.80942
535 | 28.76673
536 | 28.71885
537 | 28.68182
538 | 28.63322
539 | 28.59896
540 | 28.55828
541 | 28.52372
542 | 28.4786
543 | 28.45081
544 | 28.41123
545 | 28.36114
546 | 28.32573
547 | 28.2832
548 | 28.25389
549 | 28.21963
550 | 28.17788
551 | 28.1493
552 | 28.11031
553 | 28.07831
554 | 28.04547
555 | 28.01042
556 | 27.98503
557 | 27.95369
558 | 27.908275
559 | 27.89558
560 | 27.84164
561 | 27.80956
562 | 27.77781
563 | 27.74828
564 | 27.72437
565 | 27.68975
566 | 27.64895
567 | 27.62088
568 | 27.57907
569 | 27.54485
570 | 27.51634
571 | 27.47891
572 | 27.43948
573 | 27.40213
574 | 27.35895
575 | 27.3331
576 | 27.295475
577 | 27.26209
578 | 27.22879
579 | 27.19217
580 | 27.16671
581 | 27.13924
582 | 27.11002
583 | 27.07695
584 | 27.04674
585 | 27.00191
586 | 26.9864
587 | 26.93774
588 | 26.90414
589 | 26.86673
590 | 26.83739
591 | 26.80499
592 | 26.77325
593 | 26.74414
594 | 26.71683
595 | 26.70261
596 | 26.66987
597 | 26.63805
598 | 26.60224
599 | 26.57358
600 | 26.54151
601 | 26.51584
602 | 26.47396
603 | 26.42848
604 | 26.41544
605 | 26.37397
606 | 26.34293
607 | 26.3173
608 | 26.29502
609 | 26.26885
610 | 26.23735
611 | 26.20206
612 | 26.16486
613 | 26.14113
614 | 26.1067
615 | 26.07683
616 | 26.05274
617 | 26.02198
618 | 25.99368
619 | 25.963175
620 | 25.9315
621 | 25.9049
622 | 25.87704
623 | 25.84796
624 | 25.81526
625 | 25.80768
626 | 25.77809
627 | 25.74994
628 | 25.73278
629 | 25.69804
630 | 25.67837
631 | 25.64746
632 | 25.62402
633 | 25.59794
634 | 25.57397
635 | 25.54156
636 | 25.52231
637 | 25.49889
638 | 25.46926
639 | 25.44589
640 | 25.42295
641 | 25.39024
642 | 25.36678
643 | 25.33793
644 | 25.3079
645 | 25.28952
646 | 25.25531
647 | 25.233475
648 | 25.20784
649 | 25.1811
650 | 25.15512
651 | 25.14279
652 | 25.12371
653 | 25.09853
654 | 25.06909
655 | 25.04591
656 | 25.01689
657 | 24.99921
658 | 24.96454
659 | 24.92888
660 | 24.910375
661 | 24.88687
662 | 24.86605
663 | 24.84355
664 | 24.81799
665 | 24.79742
666 | 24.77666
667 | 24.75154
668 | 24.72777
669 | 24.71419
670 | 24.69442
671 | 24.66556
672 | 24.64632
673 | 24.62796
674 | 24.60939
675 | 24.59029
676 | 24.56554
677 | 24.53872
678 | 24.513775
679 | 24.498575
680 | 24.417425
681 | 24.40353
682 | 24.38312
683 | 24.34249
684 | 24.33203