## Cycle
Cycle (N) | Capacity (mAh)
1 | 484.9169
2 | 1475.638
3 | 1475.347
4 | 1474.225
5 | 1473.513
6 | 1472.72
7 | 1471.877
8 | 1470.936
9 | 1470.027
10 | 1469.0368
11 | 1468.054
12 | 1467.041
13 | 1466.008
14 | 1464.989
15 | 1463.948
16 | 1462.96
17 | 1461.935
18 | 1460.931
19 | 1459.915
20 | 1458.918
21 | 1457.946
22 | 1457.001
23 | 1456.019
24 | 1455.054
25 | 1454.089
26 | 1453.125
27 | 1452.153
28 | 1451.1792
29 | 1450.179
30 | 1449.205
31 | 1448.168
32 | 1447.151
33 | 1446.1664
34 | 1445.109
35 | 1444.123
36 | 1443.005
37 | 1441.95
38 | 1440.818
39 | 1439.705
40 | 1438.512
41 | 1437.318
42 | 1436.069
43 | 1434.806
44 | 1433.4656
45 | 1432.132
46 | 1430.684
47 | 1429.24
48 | 1427.712
49 | 1426.15
50 | 1424.492
51 | 1422.7976
52 | 1420.985
53 | 1419.1472
54 | 1417.225
55 | 1415.204
56 | 1413.077
57 | 1410.827
58 | 1408.4264
59 | 1405.846
60 | 1403.072
61 | 1400.093
62 | 1396.945
63 | 1393.615
64 | 1390.217
65 | 1386.848
66 | 1383.455
67 | 1379.729
68 | 1376.041
69 | 1372.132
70 | 1368.215
71 | 1364.329
72 | 1360.422
73 | 1356.534
74 | 1352.702
75 | 1348.917
76 | 1345.256
77 | 1341.724
78 | 1338.271
79 | 1334.73
80 | 1331.1264
81 | 1327.529
82 | 1324.028
83 | 1320.472
84 | 1317.042
85 | 1313.604
86 | 1310.264
87 | 1306.8656
88 | 1303.564
89 | 1300.2304
90 | 1296.922
91 | 1293.558
92 | 1290.243
93 | 1286.848
94 | 1283.498
95 | 1280.137
96 | 1276.821
97 | 1273.505
98 | 1270.297
99 | 1267.088
100 | 1263.978
101 | 1260.844
102 | 1257.743
103 | 1254.592
104 | 1251.505
105 | 1248.415
106 | 1245.296
107 | 1242.195
108 | 1239.11
109 | 1236.041
110 | 1232.957
111 | 1229.95
112 | 1226.625
113 | 1223.169
114 | 1219.782
115 | 1216.464
116 | 1213.12
117 | 1209.942
118 | 1206.65
119 | 1203.46
120 | 1200.188
121 | 1196.96
122 | 1193.667
123 | 1190.444
124 | 1187.185
125 | 1183.916
126 | 1180.667
127 | 1177.465
128 | 1174.269
129 | 1171.046
130 | 1167.875
131 | 1164.662
132 | 1161.561
133 | 1158.327
134 | 1155.206
135 | 1152.007
136 | 1148.925
137 | 1145.832
138 | 1142.7512
139 | 1139.672
140 | 1136.578
141 | 1133.605
142 | 1130.538
143 | 1127.6592
144 | 1124.748
145 | 1121.888
146 | 1118.96
147 | 1116.134
148 | 1113.369
149 | 1110.554
150 | 1107.827
151 | 1105.067
152 | 1102.516
153 | 1099.853
154 | 1097.307
155 | 1094.669
156 | 1092.066
157 | 1089.499
158 | 1086.915
159 | 1084.462
160 | 1081.89
161 | 1079.453
162 | 1076.919
163 | 1074.487
164 | 1072.007
165 | 1069.54
166 | 1067.169
167 | 1064.69
168 | 1062.264
169 | 1059.743
170 | 1057.377
171 | 1054.895
172 | 1052.44
173 | 1050.031
174 | 1047.616
175 | 1045.274
176 | 1042.803
177 | 1040.477
178 | 1038.005
179 | 1035.507
180 | 1033.095
181 | 1030.624
182 | 1028.2448
183 | 1025.7176
184 | 1023.232
185 | 1020.657
186 | 1018.103
187 | 1015.673
188 | 1013.106
189 | 1010.666
190 | 1008.078
191 | 1005.585
192 | 1003.0112
193 | 1000.462
194 | 998.0551
195 | 995.5315
196 | 993.1293
197 | 990.6211
198 | 988.1327
199 | 985.5994
200 | 982.9824
201 | 980.5378
202 | 977.9165
203 | 975.3515
204 | 972.7893
205 | 970.1974
206 | 967.8115
207 | 965.2602
208 | 962.717
209 | 960.0617
210 | 957.3909
211 | 954.8202
212 | 952.0483
213 | 949.3334
214 | 946.5938
215 | 943.8176
216 | 941.0932
217 | 938.2314
218 | 935.3145
219 | 932.3821
220 | 929.3681
221 | 926.5257
222 | 923.4744
223 | 920.474
224 | 917.558
225 | 914.5037
226 | 911.4194
227 | 908.1133
228 | 904.8418
229 | 901.7177
230 | 898.4297
231 | 895.1302
232 | 891.8718
233 | 888.4543
234 | 884.9614
235 | 881.3444
236 | 877.6683
237 | 874.2337
238 | 870.5332
239 | 866.8684
240 | 863.2878
241 | 859.3404
242 | 855.3542
243 | 851.3237
244 | 847.334
245 | 843.4001
246 | 138.7211
247 | 0.09694167
248 | 0.03014722
249 | 0.006377778
250 | 0.004269444
251 | 0.004191667
252 | 0.004191667
253 | 0.004225
254 | 0.004213889
255 | 0.004191667
256 | 0.004113889
257 | 0.004213889
258 | 0.004269444
259 | 0.006377778
260 | 0.004269444
261 | 0.006244444
262 | 0.004202778
263 | 0.004202778
264 | 0.004191667
265 | 0.004291667
266 | 0.006266667
267 | 0.004236111
268 | 0.004136111
269 | 0.004225
270 | 0.004191667
271 | 0.004236111
272 | 0.004202778
273 | 0.006333333
274 | 0.004291667
275 | 0.004325
276 | 0.004247222
277 | 0.0063
278 | 0.0063
279 | 0.004236111
280 | 0.004169444
281 | 0.004280556
282 | 0.004202778
283 | 0.004236111
284 | 0.004291667
285 | 0.004225
286 | 0.004213889
287 | 0.004225
288 | 0.0063
289 | 0.006344444
290 | 0.006422222
291 | 0.006333333
292 | 0.004202778
293 | 0.004280556
294 | 0.006288889
295 | 0.004158333
296 | 0.004313889
297 | 0.004247222
298 | 0.004180556
299 | 0.004202778
300 | 0.004225
301 | 0.006277778
302 | 0.004316667
303 | 0.004258333
304 | 0.004280556
305 | 0.004291667
306 | 0.004213889