## Cycle
Cycle (N) | Capacity (mAh)
1 | 467.4022
2 | 1447.432
3 | 1446.392
4 | 1445.328
5 | 1444.216
6 | 1442.918
7 | 1441.626
8 | 1440.224
9 | 1438.801
10 | 1437.277
11 | 1435.778
12 | 1434.211
13 | 1432.726
14 | 1431.252
15 | 1429.785
16 | 1428.295
17 | 1426.872
18 | 1425.3976
19 | 1424.073
20 | 1422.589
21 | 1421.205
22 | 1419.766
23 | 1418.36
24 | 1416.925
25 | 1415.498
26 | 1414.071
27 | 1412.652
28 | 1411.339
29 | 1409.829
30 | 1408.367
31 | 1406.872
32 | 1405.479
33 | 1404.048
34 | 1402.5376
35 | 1400.949
36 | 1399.336
37 | 1397.796
38 | 1396.111
39 | 1394.327
40 | 1392.603
41 | 1390.741
42 | 1388.928
43 | 1386.889
44 | 1384.822
45 | 1382.668
46 | 1380.476
47 | 1378.18
48 | 1375.806
49 | 1373.318
50 | 1370.726
51 | 1368.032
52 | 1365.2808
53 | 1362.381
54 | 1359.43
55 | 1356.319
56 | 1353.005
57 | 1349.5104
58 | 1345.787
59 | 1341.828
60 | 1337.688
61 | 1333.347
62 | 1328.861
63 | 1324.416
64 | 1319.767
65 | 1314.928
66 | 1309.846
67 | 1304.769
68 | 1299.57
69 | 1294.357
70 | 1289.24
71 | 1284.169
72 | 1279.207
73 | 1274.358
74 | 1269.685
75 | 1265.052
76 | 1260.362
77 | 1255.785
78 | 1251.202
79 | 1246.655
80 | 1242.047
81 | 1237.4264
82 | 1232.908
83 | 1228.449
84 | 1223.915
85 | 1219.202
86 | 1214.6432
87 | 1210.281
88 | 1205.976
89 | 1201.739
90 | 1197.542
91 | 1193.378
92 | 1189.21
93 | 1185.127
94 | 1181.032
95 | 1176.944
96 | 1172.878
97 | 1168.837
98 | 1164.866
99 | 1160.879
100 | 1156.939
101 | 1153.011
102 | 1149.12
103 | 1145.196
104 | 1141.316
105 | 1137.3904
106 | 1133.48
107 | 1129.572
108 | 1125.71
109 | 1121.825
110 | 1117.927
111 | 1114.07
112 | 1110.156
113 | 1106.2208
114 | 1102.198
115 | 1098.242
116 | 1094.256
117 | 1090.301
118 | 1086.37
119 | 1082.419
120 | 1078.549
121 | 1074.707
122 | 1070.966
123 | 1067.1832
124 | 1063.4264
125 | 1059.7632
126 | 1056.086
127 | 1052.5088
128 | 1048.83
129 | 1045.228
130 | 1041.682
131 | 1038.1448
132 | 1034.663
133 | 1031.203
134 | 1027.847
135 | 1024.423
136 | 1020.969
137 | 1017.606
138 | 1014.15
139 | 1010.815
140 | 1007.382
141 | 1003.994
142 | 1000.589
143 | 997.1975
144 | 993.9465
145 | 990.6281
146 | 987.354
147 | 984.0541
148 | 980.7836
149 | 977.6027
150 | 974.3077
151 | 971.1227
152 | 967.8782
153 | 964.7483
154 | 961.6316
155 | 958.4707
156 | 955.3389
157 | 952.1509
158 | 948.9794
159 | 945.8681
160 | 942.6859
161 | 939.5605
162 | 936.3502
163 | 933.164
164 | 930.0863
165 | 926.9372
166 | 923.7383
167 | 920.578
168 | 917.3289
169 | 914.2607
170 | 911.0707
171 | 907.8757
172 | 904.7048
173 | 901.4423
174 | 898.1525
175 | 894.8452
176 | 891.461
177 | 888.1462
178 | 884.7372
179 | 881.3032
180 | 877.8893
181 | 874.4496
182 | 871.0124
183 | 867.395
184 | 863.6996
185 | 860.1461
186 | 856.4864
187 | 852.719
188 | 848.9182
189 | 844.9941
190 | 841.1748
191 | 837.1757
192 | 833.0686
193 | 829.0897
194 | 824.9481
195 | 820.7668
196 | 816.3929
197 | 811.8351
198 | 807.2279
199 | 802.523
200 | 797.686
201 | 792.7043
202 | 787.4999
203 | 782.0478
204 | 776.4001
205 | 770.6088
206 | 764.7623
207 | 758.7007
208 | 752.2948
209 | 745.7053
210 | 739.2383
211 | 732.456
212 | 725.3464
213 | 718.2526
214 | 710.8787
215 | 703.2988
216 | 695.5768
217 | 687.5382
218 | 679.271
219 | 670.9336
220 | 662.5223
221 | 653.6882
222 | 644.7132
223 | 635.8971
224 | 626.4383
225 | 616.7846
226 | 607.0051
227 | 597.0539
228 | 586.9196
229 | 576.4547
230 | 566.0157
231 | 554.9302
232 | 543.582
233 | 532.24
234 | 520.5913
235 | 508.6421
236 | 496.3439
237 | 483.8521
238 | 471.6743
239 | 459.0204
240 | 446.3246
241 | 433.5758
242 | 421.0548
243 | 408.5016
244 | 395.9363
245 | 383.6893
246 | 371.3485
247 | 359.5212
248 | 347.4735
249 | 335.8007
250 | 323.9849
251 | 312.6373
252 | 301.3402
253 | 290.3128
254 | 279.4799
255 | 268.7692
256 | 258.4315
257 | 248.2198
258 | 238.475
259 | 228.8542
260 | 219.4663
261 | 210.3028
262 | 201.4502
263 | 192.8864
264 | 184.6261
265 | 176.654
266 | 169.1533
267 | 161.7403