## Cycle
Cycle (N) | Capacity (mAh)
1 | 458.0109
2 | 1425.785
3 | 1425.003
4 | 1424.467
5 | 1423.971
6 | 1423.095
7 | 1422.249
8 | 1421.343
9 | 1420.365
10 | 1419.315
11 | 1418.251
12 | 1417.155
13 | 1416.061
14 | 1414.973
15 | 1413.938
16 | 1412.88
17 | 1411.81
18 | 1410.828
19 | 1409.83
20 | 1408.742
21 | 1407.712
22 | 1406.67
23 | 1405.653
24 | 1404.612
25 | 1403.546
26 | 1402.551
27 | 1401.547
28 | 1400.495
29 | 1399.452
30 | 1398.452
31 | 1397.448
32 | 1396.421
33 | 1395.352
34 | 1394.272
35 | 1393.18
36 | 1392.065
37 | 1390.878
38 | 1389.6904
39 | 1388.411
40 | 1387.162
41 | 1385.867
42 | 1384.485
43 | 1383.079
44 | 1381.56
45 | 1380.0104
46 | 1378.3632
47 | 1376.667
48 | 1374.911
49 | 1373.065
50 | 1371.173
51 | 1369.183
52 | 1367.136
53 | 1365.033
54 | 1362.872
55 | 1360.576
56 | 1358.17
57 | 1355.62
58 | 1352.939
59 | 1350.128
60 | 1347.199
61 | 1344.087
62 | 1340.782
63 | 1337.205
64 | 1333.354
65 | 1329.231
66 | 1324.778
67 | 1320.0824
68 | 1315.219
69 | 1310.227
70 | 1305.116
71 | 1300.3776
72 | 1295.5936
73 | 1290.39
74 | 1284.931
75 | 1279.511
76 | 1274.228
77 | 1269.018
78 | 1264.044
79 | 1259.5
80 | 1255.324
81 | 1251.153
82 | 1246.963
83 | 1242.74
84 | 1238.607
85 | 1234.324
86 | 1230.122
87 | 1225.924
88 | 1221.79
89 | 1217.651
90 | 1213.5632
91 | 1209.513
92 | 1205.518
93 | 1201.5136
94 | 1197.549
95 | 1193.536
96 | 1189.515
97 | 1185.34
98 | 1181.022
99 | 1176.635
100 | 1172.1808
101 | 1167.7064
102 | 1163.289
103 | 1158.85
104 | 1154.394
105 | 1149.948
106 | 1145.548
107 | 1141.14
108 | 1136.751
109 | 1132.375
110 | 1127.965
111 | 1123.5592
112 | 1119.174
113 | 1114.776
114 | 1110.463
115 | 1106.118
116 | 1101.849
117 | 1097.562
118 | 1093.333
119 | 1089.211
120 | 1085.1192
121 | 1081.1032
122 | 1077.108
123 | 1073.151
124 | 1069.1392
125 | 1065.118
126 | 1061.187
127 | 1057.283
128 | 1053.446
129 | 1049.637
130 | 1045.884
131 | 1042.251
132 | 1038.71
133 | 1035.346
134 | 1032.033
135 | 1028.826
136 | 1025.6368
137 | 1022.435
138 | 1019.402
139 | 1016.362
140 | 1013.473
141 | 1010.592
142 | 1007.788
143 | 1005.007
144 | 1002.193
145 | 999.4741
146 | 996.8136
147 | 994.21
148 | 991.6078
149 | 989.0471
150 | 986.5418
151 | 983.9312
152 | 981.3602
153 | 978.7525
154 | 976.2113
155 | 973.6814
156 | 971.1388
157 | 968.6204
158 | 966.0773
159 | 963.5346
160 | 961.0544
161 | 958.4564
162 | 955.9407
163 | 953.374
164 | 950.8462
165 | 948.4107
166 | 945.9833
167 | 943.6308
168 | 941.2233
169 | 938.8002
170 | 936.4885
171 | 934.0821
172 | 931.7324
173 | 929.3405
174 | 926.9719
175 | 924.5999
176 | 922.1465
177 | 919.7009
178 | 917.2516
179 | 914.7898
180 | 912.285
181 | 909.7583
182 | 907.2074
183 | 904.576
184 | 901.9503
185 | 899.4016
186 | 896.7018
187 | 893.9891
188 | 891.2705
189 | 888.4881
190 | 885.7262
191 | 882.8748
192 | 879.9614
193 | 877.0831
194 | 874.1428
195 | 871.2677
196 | 868.272
197 | 865.2156
198 | 862.1635
199 | 858.9524
200 | 855.6649
201 | 852.3796
202 | 848.9028
203 | 845.3773
204 | 841.8687
205 | 838.2645
206 | 834.5513
207 | 830.6605
208 | 826.678
209 | 822.8261
210 | 818.8509
211 | 814.7976
212 | 810.7803
213 | 806.5548
214 | 802.2321
215 | 797.7656
216 | 793.1513
217 | 788.4273
218 | 783.7085
219 | 778.9261
220 | 774.0761
221 | 769.0599
222 | 763.9931
223 | 758.7436
224 | 753.3794
225 | 747.997
226 | 742.5746
227 | 736.9339
228 | 731.0299
229 | 725.145
230 | 719.1847
231 | 712.946
232 | 706.5202
233 | 700.0831
234 | 693.458
235 | 686.4301
236 | 679.5312
237 | 672.2307
238 | 664.8128
239 | 657.389
240 | 649.5061
241 | 641.2744
242 | 632.976
243 | 624.4234
244 | 615.4791
245 | 606.3799
246 | 597.2592
247 | 587.7263
248 | 577.9894
249 | 567.9926
250 | 557.8285
251 | 547.1894
252 | 536.2456
253 | 525.3956
254 | 514.3201
255 | 503.1712
256 | 492.0218
257 | 480.8334
258 | 469.657
259 | 458.569
260 | 447.4768
261 | 436.3646
262 | 425.5884
263 | 414.5361
264 | 403.8292
265 | 392.9653
266 | 382.3684
267 | 371.9113
268 | 361.4778
269 | 351.1173
270 | 340.8743
271 | 330.7666
272 | 320.9096
273 | 311.1003
274 | 301.3396
275 | 291.7925
276 | 282.3292
277 | 272.958
278 | 263.9833
279 | 254.8779
280 | 245.9465
281 | 237.2075
282 | 228.5905
283 | 220.185
284 | 211.952
285 | 203.988
286 | 196.1845
287 | 188.5623
288 | 181.1406
289 | 173.9116
290 | 166.9343
291 | 160.1728
292 | 153.6027
293 | 147.3265
294 | 141.381
295 | 135.5962
296 | 129.9823
297 | 124.6251
298 | 119.5546
299 | 114.706
300 | 110.0812
301 | 105.6672
302 | 101.475
303 | 97.52768