## Cycle
Cycle (N) | Capacity (mAh)
1 | 483.811
2 | 1490.6392
3 | 1490.672
4 | 1490.174
5 | 1489.542
6 | 1488.714
7 | 1487.809
8 | 1486.825
9 | 1485.765
10 | 1484.697
11 | 1483.534
12 | 1482.368
13 | 1481.23
14 | 1480.022
15 | 1478.836
16 | 1477.703
17 | 1476.488
18 | 1475.279
19 | 1474.137
20 | 1472.974
21 | 1471.802
22 | 1470.62
23 | 1469.426
24 | 1468.194
25 | 1467
26 | 1465.777
27 | 1464.588
28 | 1463.354
29 | 1462.1192
30 | 1460.915
31 | 1459.671
32 | 1458.357
33 | 1457.116
34 | 1455.791
35 | 1454.4464
36 | 1453.129
37 | 1451.66
38 | 1450.156
39 | 1448.6424
40 | 1447.076
41 | 1445.451
42 | 1443.744
43 | 1441.995
44 | 1440.215
45 | 1438.302
46 | 1436.315
47 | 1434.262
48 | 1432.1192
49 | 1429.867
50 | 1427.685
51 | 1425.215
52 | 1422.776
53 | 1420.237
54 | 1417.436
55 | 1414.413
56 | 1411.227
57 | 1407.76
58 | 1404.142
59 | 1400.242
60 | 1396.12
61 | 1391.827
62 | 1388.038
63 | 1384.039
64 | 1379.39
65 | 1374.784
66 | 1370.289
67 | 1365.845
68 | 1361.192
69 | 1356.753
70 | 1352.485
71 | 1348.336
72 | 1344.128
73 | 1339.968
74 | 1335.778
75 | 1331.501
76 | 1327.171
77 | 1323.056
78 | 1318.969
79 | 1314.747
80 | 1310.542
81 | 1306.33
82 | 1302.109
83 | 1297.925
84 | 1293.795
85 | 1289.5928
86 | 1285.347
87 | 1281.119
88 | 1276.819
89 | 1272.396
90 | 1268.066
91 | 1263.6
92 | 1259.08
93 | 1254.701
94 | 1250.255
95 | 1245.847
96 | 1241.551
97 | 1237.285
98 | 1233.061
99 | 1228.881
100 | 1224.758
101 | 1220.591
102 | 1216.4104
103 | 1212.307
104 | 1208.105
105 | 1203.8072
106 | 1199.549
107 | 1195.117
108 | 1190.74
109 | 1186.325
110 | 1181.999
111 | 1177.58
112 | 1173.152
113 | 1168.805
114 | 1164.46
115 | 1160.164
116 | 1155.875
117 | 1151.661
118 | 1147.494
119 | 1143.372
120 | 1139.325
121 | 1135.309
122 | 1131.333
123 | 1127.452
124 | 1123.554
125 | 1119.693
126 | 1115.896
127 | 1112.1392
128 | 1108.383
129 | 1104.54
130 | 1100.889
131 | 1097.236
132 | 1093.604
133 | 1089.987
134 | 1086.6072
135 | 1083.1152
136 | 1079.656
137 | 1076.267
138 | 1072.914
139 | 1069.556
140 | 1066.168
141 | 1062.922
142 | 1059.589
143 | 1056.286
144 | 1053.002
145 | 1049.787
146 | 1046.486
147 | 1043.202
148 | 1039.94
149 | 1036.646
150 | 1033.416
151 | 1030.196
152 | 1027.031
153 | 1023.811
154 | 1020.658
155 | 1017.492
156 | 1014.429
157 | 1011.3152
158 | 1008.202
159 | 1005.049
160 | 1002
161 | 998.8003
162 | 995.646
163 | 992.4589
164 | 989.3657
165 | 986.2085
166 | 982.9354
167 | 979.7071
168 | 976.4805
169 | 973.2071
170 | 969.9386
171 | 966.7629
172 | 963.4966
173 | 960.2732
174 | 956.952
175 | 953.7516
176 | 950.4693
177 | 947.1539
178 | 943.81
179 | 940.4891
180 | 937.0732
181 | 933.6373
182 | 930.118
183 | 926.5834
184 | 922.9854
185 | 919.2639
186 | 915.5538
187 | 911.8719
188 | 908.1094
189 | 904.2672
190 | 900.4269
191 | 896.5443
192 | 892.6481
193 | 888.6916
194 | 884.6961
195 | 880.5124
196 | 876.3179
197 | 872.1252
198 | 867.888
199 | 863.59
200 | 859.2731
201 | 854.9371
202 | 850.5911
203 | 846.169
204 | 841.6826
205 | 837.1513
206 | 832.5108
207 | 827.8265
208 | 823.0864
209 | 818.302
210 | 813.414
211 | 808.4449
212 | 803.4001
213 | 798.2777
214 | 793.1171
215 | 787.8692
216 | 782.616
217 | 777.2738
218 | 771.8203
219 | 766.3314
220 | 760.722
221 | 755.0442
222 | 749.1397
223 | 743.2494
224 | 737.2932
225 | 731.2595
226 | 725.1185
227 | 718.8902
228 | 712.5288
229 | 706.0722
230 | 699.5166
231 | 692.8791
232 | 686.0368
233 | 679.1274
234 | 672.105
235 | 664.921
236 | 657.62
237 | 650.1488
238 | 642.5663
239 | 634.8847
240 | 627.0252
241 | 619.0646
242 | 610.9277
243 | 602.6482
244 | 594.2241
245 | 585.7008
246 | 576.9609
247 | 568.1148
248 | 559.0924
249 | 549.9255
250 | 540.4853
251 | 530.8165
252 | 520.9253
253 | 510.7649
254 | 500.3904
255 | 489.7562
256 | 478.8247
257 | 467.6904
258 | 456.3018
259 | 444.7634
260 | 433.0451
261 | 421.2417
262 | 409.3204
263 | 397.3718
264 | 385.3344
265 | 373.2324
266 | 361.1892
267 | 349.0901
268 | 337.0729
269 | 325.092
270 | 313.1979
271 | 301.3444
272 | 289.6258
273 | 278.058
274 | 266.6758
275 | 255.4728
276 | 244.5301
277 | 233.881
278 | 223.446
279 | 213.2854
280 | 203.4312
281 | 193.8622
282 | 184.5998
283 | 175.6628
284 | 167.0885
285 | 158.8624
286 | 150.9956
287 | 143.5036
288 | 136.3541
289 | 129.569
290 | 123.0868
291 | 116.9689
292 | 111.1674
293 | 105.6718
294 | 100.483
295 | 95.6001
296 | 90.99071
297 | 63.58832