## Cycle
Cycle (N) | Capacity (mAh)
1 | 460.7309
2 | 1436.534
3 | 1436.156
4 | 1435.64
5 | 1434.8504
6 | 1433.8208
7 | 1432.629
8 | 1431.373
9 | 1430.057
10 | 1428.703
11 | 1427.34
12 | 1425.969
13 | 1424.581
14 | 1423.191
15 | 1421.814
16 | 1420.459
17 | 1419.109
18 | 1417.7968
19 | 1416.397
20 | 1415.009
21 | 1413.643
22 | 1412.255
23 | 1410.87
24 | 1409.527
25 | 1408.114
26 | 1406.714
27 | 1405.308
28 | 1403.858
29 | 1402.42
30 | 1400.931
31 | 1399.441
32 | 1397.897
33 | 1396.319
34 | 1394.737
35 | 1393.055
36 | 1391.349
37 | 1389.566
38 | 1387.728
39 | 1385.872
40 | 1383.944
41 | 1381.946
42 | 1379.88
43 | 1377.7104
44 | 1375.433
45 | 1373.015
46 | 1370.502
47 | 1367.844
48 | 1365.104
49 | 1362.271
50 | 1359.366
51 | 1356.342
52 | 1353.225
53 | 1349.935
54 | 1346.482
55 | 1342.899
56 | 1339.104
57 | 1335.064
58 | 1330.822
59 | 1326.346
60 | 1321.6408
61 | 1316.709
62 | 1311.519
63 | 1306.17
64 | 1300.557
65 | 1294.933
66 | 1289.139
67 | 1283.424
68 | 1277.6328
69 | 1271.833
70 | 1265.913
71 | 1259.988
72 | 1254.334
73 | 1248.866
74 | 1243.615
75 | 1238.665
76 | 1233.819
77 | 1228.993
78 | 1224.496
79 | 1219.903
80 | 1215.357
81 | 1210.727
82 | 1206.112
83 | 1201.589
84 | 1197.059
85 | 1192.574
86 | 1188.143
87 | 1183.721
88 | 1179.2792
89 | 1174.861
90 | 1170.457
91 | 1166.085
92 | 1161.666
93 | 1157.295
94 | 1152.876
95 | 1148.477
96 | 1144.098
97 | 1139.736
98 | 1135.379
99 | 1131.034
100 | 1126.805
101 | 1122.414
102 | 1118.045
103 | 1113.7344
104 | 1109.469
105 | 1105.212
106 | 1100.991
107 | 1096.797
108 | 1092.489
109 | 1088.335
110 | 1084.1624
111 | 1080.038
112 | 1075.892
113 | 1071.698
114 | 1067.595
115 | 1063.427
116 | 1059.325
117 | 1055.188
118 | 1051.2088
119 | 1047.176
120 | 1043.153
121 | 1039.148
122 | 1035.208
123 | 1031.236
124 | 1027.287
125 | 1023.409
126 | 1019.549
127 | 1015.698
128 | 1011.802
129 | 1007.9992
130 | 1004.241
131 | 1000.515
132 | 996.806
133 | 993.2189
134 | 989.5687
135 | 985.978
136 | 982.4203
137 | 978.9456
138 | 975.4059
139 | 971.9001
140 | 968.4309
141 | 965.0905
142 | 961.6936
143 | 958.3703
144 | 955.0545
145 | 951.8197
146 | 948.5963
147 | 945.4014
148 | 942.2335
149 | 939.1636
150 | 936.0102
151 | 932.9068
152 | 929.7935
153 | 926.7819
154 | 923.6925
155 | 920.6596
156 | 917.6018
157 | 914.5748
158 | 911.5293
159 | 908.4221
160 | 905.2747
161 | 902.1243
162 | 898.9703
163 | 895.7036
164 | 892.3804
165 | 889.0127
166 | 885.7218
167 | 882.2519
168 | 878.722
169 | 875.1675
170 | 871.6577
171 | 868.0016
172 | 864.386
173 | 860.7107
174 | 857.086
175 | 853.3489
176 | 849.5132
177 | 845.516
178 | 841.4254
179 | 837.3871
180 | 833.1748
181 | 828.8387
182 | 824.3686
183 | 819.8003
184 | 815.0989
185 | 810.3219
186 | 805.4039
187 | 800.353
188 | 795.2076
189 | 789.5348
190 | 783.6116
191 | 777.4875
192 | 771.1493
193 | 764.7028
194 | 757.9972
195 | 750.9256
196 | 743.4973
197 | 735.8742
198 | 728.2836
199 | 720.4401
200 | 712.2801
201 | 703.8528
202 | 695.178
203 | 686.3739
204 | 677.098
205 | 667.3331
206 | 657.4458
207 | 647.4469
208 | 637.217
209 | 626.4179
210 | 615.2699
211 | 603.8974
212 | 592.22
213 | 579.9689
214 | 567.1705
215 | 554.0262
216 | 540.5004
217 | 526.8184
218 | 95.7417
219 | 0.001125
220 | 0.0009694444
221 | 0.000925
222 | 0.0008583333
223 | 0.0008916667
224 | 0.0008361111
225 | 0.0008138889
226 | 0.0008694444
227 | 0.0008916667
228 | 0.0007916667
229 | 0.0007694444
230 | 0.0008138889
231 | 0.000825
232 | 0.0007555556
233 | 0.0007805556
234 | 0.0008138889
235 | 0.0008138889
236 | 0.0008027778
237 | 0.0007027778
238 | 0.0008361111
239 | 0.0007555556
240 | 0.0007361111
241 | 0.0007138889
242 | 0.0008472222
243 | 0.0007805556
244 | 0.000825
245 | 0.0007138889
246 | 0.0007916667
247 | 0.0007138889
248 | 0.0007694444
249 | 0.0008361111
250 | 0.000825
251 | 0.0007805556
252 | 0.0007555556
253 | 0.0007472222
254 | 0.0007555556
255 | 0.0007555556
256 | 0.0007472222
257 | 0.000725
258 | 0.000725
259 | 0.0006444444
260 | 0.0007916667
261 | 0.0007472222
262 | 0.0006777778
263 | 0.0007027778
264 | 0.0007555556
265 | 0.0007472222
266 | 0.0007361111
267 | 0.000725
268 | 0.0006888889
269 | 0.0006444444
270 | 0.0007138889
271 | 0.0006444444
272 | 0.0007555556
273 | 0.0007555556
274 | 0.000725
275 | 0.0007138889
276 | 0.000725
277 | 0.0007138889
278 | 0.000725
279 | 0.0006888889
280 | 0.0006777778
281 | 0.0007138889
282 | 0.0007138889
283 | 0.0007361111
284 | 0.0007472222
285 | 0.0006333333
286 | 0.0006222222
287 | 0.0006
288 | 0.000725
289 | 0.0006888889
290 | 0.0006
291 | 0.0006666667
292 | 0.0007027778
293 | 0.0006222222
294 | 0.0006333333
295 | 0.0006666667
296 | 0.0006666667
297 | 0.0006111111
298 | 0.0006888889
299 | 0.0005888889
300 | 0.0006
301 | 0.0006444444
302 | 0.0006777778
303 | 0.0006111111
304 | 0.0006333333
305 | 0.0005666667
306 | 0.0007138889
307 | 0.0006111111
308 | 0.0006666667
309 | 0.0005888889
310 | 0.0006666667
311 | 0.0006333333
312 | 0.0006
313 | 0.0006111111
314 | 0.0006222222
315 | 0.0006555556
316 | 0.0006777778
317 | 0.0007138889
318 | 0.0007138889
319 | 0.0005666667
320 | 0.0006777778
321 | 0.000725
322 | 0.0006555556
323 | 0.0006222222
324 | 0.0006222222
325 | 0.0007138889
326 | 0.0006777778
327 | 0.0005555556
328 | 0.0005555556
329 | 0.0005666667
330 | 0.0006333333
331 | 0.0006444444
332 | 0.0006666667
333 | 0.0006222222
334 | 0.0006111111
335 | 0.0005333333
336 | 0.0006111111
337 | 0.0005444444
338 | 0.0006555556
339 | 0.0006777778
340 | 0.0006222222
341 | 0.0005666667
342 | 0.0005888889
343 | 0.0005444444
344 | 0.0005555556
345 | 0.0005888889
346 | 0.0006333333
347 | 0.0006555556
348 | 0.0005777778
349 | 0.0005444444
350 | 0.0005777778
351 | 0.0005666667
352 | 0.0006444444
353 | 0.0005666667
354 | 0.0005666667
355 | 0.0006111111
356 | 0.0006888889
357 | 0.0006111111
358 | 0.0005888889
359 | 0.0005222222
360 | 0.0005222222
361 | 0.0006222222
362 | 0.0006777778
363 | 0.0005222222
364 | 0.0006
365 | 0.0004888889
366 | 0.0006333333
367 | 0.0006
368 | 0.0006222222
369 | 0.0005333333
370 | 0.0005555556
371 | 0.0006
372 | 0.0005555556
373 | 0.0006444444
374 | 0.0006
375 | 0.0005888889
376 | 0.0006333333
377 | 0.0006666667
378 | 0.0005777778
379 | 0.0005888889
380 | 0.0006222222
381 | 0.0006777778
382 | 0.0005666667
383 | 0.0006
384 | 0.0006333333
385 | 0.0006111111
386 | 0.0005777778
387 | 0.0006111111
388 | 0.0005444444
389 | 0.0006444444
390 | 0.0006777778
391 | 0.0005888889
392 | 0.0005222222
393 | 0.0006111111
394 | 0.0006333333
395 | 0.0006111111
396 | 0.0006555556
397 | 0.0005444444
398 | 0.0006
399 | 0.0005555556
400 | 0.0005666667
401 | 0.0006666667
402 | 0.0005333333
403 | 0.0005888889
404 | 0.0005666667
405 | 0.0006
406 | 0.0006555556
407 | 0.0006
408 | 0.0006333333
409 | 0.0005888889
410 | 0.0006111111
411 | 0.0006666667
412 | 0.0006555556
413 | 0.0005777778
414 | 0.0006555556
415 | 0.0005888889
416 | 0.0006222222
417 | 0.0006222222
418 | 0.0005222222
419 | 0.0006555556
420 | 0.0006777778
421 | 0.0006
422 | 0.0005555556
423 | 0.0005555556
424 | 0.0006
425 | 0.0005333333
426 | 0.0006
427 | 0.0005222222
428 | 0.0006333333
429 | 0.0005111111
430 | 0.0005555556
431 | 0.0006333333
432 | 0.0006222222
433 | 0.0006444444
434 | 0.0005777778
435 | 0.0005444444
436 | 0.0005111111
437 | 0.0005333333
438 | 0.0006666667
439 | 0.0006777778
440 | 0.0005444444
441 | 0.0005444444
442 | 0.0006111111
443 | 0.0005333333
444 | 0.0006222222
445 | 0.0005555556
446 | 0.0005666667
447 | 0.0006111111
448 | 0.0005666667
449 | 0.0006222222
450 | 0.0005888889
451 | 0.0005666667
452 | 0.0005888889
453 | 0.0005888889
454 | 0.0006222222
455 | 0.0005
456 | 0.0005888889
457 | 0.0006333333
458 | 0.0005111111
459 | 0.0006111111
460 | 0.0006777778
461 | 0.0005888889
462 | 0.0005888889
463 | 0.0006555556
464 | 0.0006111111
465 | 0.0006555556
466 | 0.0005666667
467 | 0.0004888889
468 | 0.0005777778
469 | 0.0005666667
470 | 0.0005333333
471 | 0.0005222222
472 | 0.0005666667
473 | 0.0005777778
474 | 0.0005888889
475 | 0.0005777778
476 | 0.0005
477 | 0.0006
478 | 0.0005888889
479 | 0.0005444444
480 | 0.0006
481 | 0.0006444444
482 | 0.0006111111
483 | 0.0005555556
484 | 0.0005888889
485 | 0.0006222222
486 | 0.0005444444
487 | 0.0006444444
488 | 0.0006444444
489 | 0.0005111111
490 | 0.0006
491 | 0.0005222222
492 | 0.0006111111
493 | 0.0006333333
494 | 0.0006222222
495 | 0.0005777778
496 | 0.0006111111
497 | 0.0005333333
498 | 0.0006222222
499 | 0.0005222222
500 | 0.0006222222
501 | 0.0006222222
502 | 0.0005666667
503 | 0.0006333333
504 | 0.0005111111
505 | 0.0006
506 | 0.0005111111
507 | 0.0005555556
508 | 0.0005888889
509 | 0.0006444444
510 | 0.0006
511 | 0.0006333333
512 | 0.0005333333
513 | 0.0006
514 | 0.0005777778
515 | 0.0005222222
516 | 0.0005777778
517 | 0.0006333333
518 | 0.0005555556
519 | 0.0006111111
520 | 0.0006444444
521 | 0.0005777778
522 | 0.0006111111
523 | 0.0005777778
524 | 0.0005333333
525 | 0.0006444444
526 | 0.0005222222
527 | 0.0005777778
528 | 0.0005777778
529 | 0.0005111111
530 | 0.0005444444
531 | 0.0005333333
532 | 0.0006555556
533 | 0.0005777778
534 | 0.0006222222
535 | 0.0005555556
536 | 0.0005333333
537 | 0.0005888889
538 | 0.0005888889
539 | 0.0005888889
540 | 0.0006333333
541 | 0.0006666667
542 | 0.0005888889
543 | 0.0005555556
544 | 0.0005444444
545 | 0.0005666667
546 | 0.0006
547 | 0.0006111111
548 | 0.0005555556
549 | 0.0006777778
550 | 0.0005666667
551 | 0.0006111111
552 | 0.0006444444
553 | 0.0005
554 | 0.0006
555 | 0.0006333333
556 | 0.0005111111
557 | 0.0006333333
558 | 0