## Cycle
Cycle (N) | Capacity (mAh)
1 | 483.1498
2 | 1490.036
3 | 1490.159
4 | 1489.314
5 | 1488.046
6 | 1486.628
7 | 1485.1296
8 | 1483.591
9 | 1481.92
10 | 1480.246
11 | 1478.517
12 | 1476.77
13 | 1475.106
14 | 1473.386
15 | 1471.674
16 | 1469.951
17 | 1468.187
18 | 1466.534
19 | 1464.81
20 | 1463.1
21 | 1461.501
22 | 1459.877
23 | 1458.287
24 | 1456.7
25 | 1455.05
26 | 1453.476
27 | 1451.858
28 | 1450.157
29 | 1448.505
30 | 1446.837
31 | 1445.296
32 | 1443.605
33 | 1441.999
34 | 1440.282
35 | 1438.585
36 | 1436.838
37 | 1435.0576
38 | 1433.197
39 | 1431.331
40 | 1429.332
41 | 1427.314
42 | 1425.236
43 | 1423.0864
44 | 1420.935
45 | 1418.743
46 | 1416.514
47 | 1413.9728
48 | 1411.563
49 | 1409.144
50 | 1406.73
51 | 1404.268
52 | 1401.837
53 | 1399.518
54 | 1397.14
55 | 1394.685
56 | 1392.174
57 | 1389.61
58 | 1387.145
59 | 1384.486
60 | 1382.0776
61 | 1379.653
62 | 1377.2736
63 | 1374.8736
64 | 1372.465
65 | 1370.052
66 | 1367.618
67 | 1364.8128
68 | 1362.328
69 | 1360.11
70 | 1357.551
71 | 1354.88
72 | 1352.219
73 | 1349.545
74 | 1346.846
75 | 1344.154
76 | 1341.298
77 | 1338.438
78 | 1335.578
79 | 1332.687
80 | 1329.717
81 | 1326.7368
82 | 1323.643
83 | 1320.536
84 | 1317.423
85 | 1314.265
86 | 1311.022
87 | 1307.877
88 | 1304.722
89 | 1301.543
90 | 1298.404
91 | 1295.19
92 | 1291.99
93 | 1288.7704
94 | 1285.605
95 | 1282.327
96 | 1279.097
97 | 1275.886
98 | 1272.779
99 | 1269.657
100 | 1266.45
101 | 1263.275
102 | 1260.162
103 | 1257.038
104 | 1253.91
105 | 1250.697
106 | 1247.591
107 | 1244.442
108 | 1241.312
109 | 1238.1376
110 | 1234.896
111 | 1231.6736
112 | 1228.417
113 | 1225.115
114 | 1221.835
115 | 1218.437
116 | 1215.129
117 | 1211.772
118 | 1208.416
119 | 1204.926
120 | 1201.364
121 | 1197.885
122 | 1194.308
123 | 1190.728