## Cycle
Cycle (N) | Capacity (mAh)
1 | 484.6832
2 | 1507.484
3 | 1506.859
4 | 1505.98
5 | 1504.809
6 | 1503.665
7 | 1502.45
8 | 1501.263
9 | 1500.043
10 | 1498.819
11 | 1497.546
12 | 1496.24
13 | 1494.982
14 | 1493.682
15 | 1492.391
16 | 1491.084
17 | 1489.8304
18 | 1488.511
19 | 1487.279
20 | 1486.065
21 | 1484.84
22 | 1483.666
23 | 1482.464
24 | 1481.223
25 | 1480.156
26 | 1479.051
27 | 1477.966
28 | 1476.881
29 | 1475.82
30 | 1474.724
31 | 1473.64
32 | 1472.615
33 | 1471.511
34 | 1470.545
35 | 1469.481
36 | 1468.3992
37 | 1467.373
38 | 1466.356
39 | 1465.287
40 | 1464.236
41 | 1463.168
42 | 1462.118
43 | 1461.029
44 | 1459.919
45 | 1458.792
46 | 1457.661
47 | 1456.484
48 | 1455.268
49 | 1454.064
50 | 1452.77
51 | 1451.332
52 | 1449.923
53 | 1448.528
54 | 1447.041
55 | 1445.509
56 | 1443.886
57 | 1442.209
58 | 1440.452
59 | 1438.665
60 | 1436.82
61 | 1434.905
62 | 1432.96
63 | 1430.923
64 | 1428.829
65 | 1426.667
66 | 1424.487
67 | 1422.22
68 | 1419.897
69 | 1417.478
70 | 1414.905
71 | 1412.123
72 | 1409.099
73 | 1405.807
74 | 1402.246
75 | 1398.393
76 | 1394.351
77 | 1390.1976
78 | 1385.819
79 | 1381.432
80 | 1376.967
81 | 1372.521
82 | 1368.068
83 | 1363.575
84 | 1359.4
85 | 1354.977
86 | 1350.6432
87 | 1346.557
88 | 1342.583
89 | 1338.796
90 | 1335.203
91 | 1331.672
92 | 1328.331
93 | 1324.9664
94 | 1321.628
95 | 1318.17
96 | 1314.565
97 | 1311.2144
98 | 1307.722
99 | 1304.273
100 | 1300.786
101 | 1297.239
102 | 1293.7808
103 | 1290.292
104 | 1286.749
105 | 1283.249
106 | 1279.673
107 | 1276.109
108 | 1272.565
109 | 1268.892
110 | 1265.318
111 | 1261.685
112 | 1258.065
113 | 1254.411
114 | 1250.744
115 | 1247.112
116 | 1243.441
117 | 1239.787
118 | 1236.123
119 | 1232.467
120 | 1228.772
121 | 1225.0864
122 | 1221.3696
123 | 1217.662
124 | 1213.898
125 | 1210.184
126 | 1206.492
127 | 1202.8408
128 | 1199.284
129 | 1195.8072
130 | 1192.32
131 | 1188.884
132 | 1185.484
133 | 1182.177
134 | 1178.939
135 | 1175.743
136 | 1172.591
137 | 1169.471
138 | 1166.361
139 | 1163.2824
140 | 1160.342
141 | 1157.351
142 | 1154.377
143 | 1151.47
144 | 1148.588
145 | 1145.733
146 | 1142.936
147 | 1140.117
148 | 1137.406
149 | 1134.764
150 | 1132.1032
151 | 1129.481
152 | 1126.897
153 | 1124.2976
154 | 1121.7008
155 | 1119.112
156 | 1116.536
157 | 1113.992
158 | 1111.46
159 | 1108.914
160 | 1106.399
161 | 1103.894
162 | 1101.433
163 | 1098.9456
164 | 1096.4752
165 | 1094.01
166 | 1091.548
167 | 1089.07
168 | 1086.607
169 | 1084.042
170 | 1081.608
171 | 1079.159
172 | 1076.724
173 | 1074.291
174 | 1071.832
175 | 1069.458
176 | 1066.988
177 | 1064.602
178 | 1062.279
179 | 1059.852
180 | 1057.45
181 | 1055.054