## Cycle
Cycle (N) | Capacity (mAh)
1 | 474.5555
2 | 1470.747
3 | 1468.741
4 | 1467.46
5 | 1466.143
6 | 1464.917
7 | 1463.475
8 | 1461.969
9 | 1460.372
10 | 1458.729
11 | 1457.045
12 | 1455.2968
13 | 1453.543
14 | 1451.753
15 | 1450.016
16 | 1448.2544
17 | 1446.49
18 | 1444.713
19 | 1442.928
20 | 1441.171
21 | 1439.378
22 | 1437.566
23 | 1435.77
24 | 1433.945
25 | 1432.128
26 | 1430.244
27 | 1428.404
28 | 1426.463
29 | 1424.59
30 | 1422.658
31 | 1420.656
32 | 1418.643
33 | 1416.562
34 | 1414.422
35 | 1412.204
36 | 1409.908
37 | 1407.552
38 | 1405.044
39 | 1402.49
40 | 1399.851
41 | 1397.103
42 | 1394.2536
43 | 1391.327
44 | 1388.228
45 | 1385.014
46 | 1381.622
47 | 1378.064
48 | 1374.221
49 | 1370.059
50 | 1365.562
51 | 1360.834
52 | 1355.745
53 | 1350.483
54 | 1346.716
55 | 1340.7296
56 | 1334.722
57 | 1328.948
58 | 1323.107
59 | 1317.248
60 | 1311.719
61 | 1306.479
62 | 1301.304
63 | 1296.192
64 | 1291.156
65 | 1286.291
66 | 1281.505
67 | 1276.933
68 | 1272.322
69 | 1267.732
70 | 1263.238
71 | 1258.811
72 | 1254.368
73 | 1249.955
74 | 1245.476
75 | 1241.025
76 | 1236.571
77 | 1232.0832
78 | 1227.577
79 | 1223.079
80 | 1218.527
81 | 1213.959
82 | 1209.351
83 | 1204.822
84 | 1200.342
85 | 1195.883
86 | 1191.488
87 | 1187.125
88 | 1182.764
89 | 1178.287
90 | 1173.842
91 | 1169.4408
92 | 1165.045
93 | 1160.748
94 | 1156.4776
95 | 1152.267
96 | 1148.059
97 | 1143.9
98 | 1139.716
99 | 1135.539
100 | 1131.517