## Cycle
Cycle (N) | Capacity (mAh)
1 | 484.5005
2 | 1476.325
3 | 1475.856
4 | 1475.139
5 | 1474.432
6 | 1473.679
7 | 1472.96
8 | 1472.184
9 | 1471.388
10 | 1470.5856
11 | 1469.761
12 | 1468.912
13 | 1468.024
14 | 1467.133
15 | 1466.217
16 | 1465.322
17 | 1464.419
18 | 1463.525
19 | 1462.628
20 | 1461.774
21 | 1460.898
22 | 1460.015
23 | 1459.158
24 | 1458.307
25 | 1457.463
26 | 1456.62
27 | 1455.782
28 | 1454.94
29 | 1454.139
30 | 1453.36
31 | 1452.549
32 | 1451.741
33 | 1450.9632
34 | 1450.179
35 | 1449.349
36 | 1448.58
37 | 1447.79
38 | 1447.018
39 | 1446.2304
40 | 1445.44
41 | 1444.642
42 | 1443.85
43 | 1443.041
44 | 1442.212
45 | 1441.372
46 | 1440.551
47 | 1439.644
48 | 1438.746
49 | 1437.819
50 | 1436.869
51 | 1435.8808
52 | 1434.778
53 | 1433.766
54 | 1432.638
55 | 1431.619
56 | 1430.485
57 | 1429.298
58 | 1428.057
59 | 1426.74
60 | 1425.421
61 | 1423.968
62 | 1422.5032
63 | 1421
64 | 1419.42
65 | 1417.797
66 | 1416.091
67 | 1414.366
68 | 1412.535
69 | 1410.694
70 | 1408.702
71 | 1406.559
72 | 1404.233
73 | 1401.73
74 | 1399.067
75 | 1396.226
76 | 1393.182
77 | 1390.003
78 | 1386.68
79 | 1383.127
80 | 1379.528
81 | 1375.821
82 | 1371.976
83 | 1368.094
84 | 1364.215
85 | 1360.3128
86 | 1356.358
87 | 1352.42
88 | 1348.341
89 | 1344.396
90 | 1340.461
91 | 1336.633
92 | 1332.763
93 | 1328.997
94 | 1325.363
95 | 1321.808
96 | 1318.3792
97 | 1314.973
98 | 1311.664
99 | 1308.409
100 | 1305.116
101 | 1301.939
102 | 1298.784
103 | 1295.603
104 | 1292.505
105 | 1289.288
106 | 1286.167
107 | 1282.75
108 | 1279.087
109 | 1275.426
110 | 1271.7824
111 | 1268.134
112 | 1264.345
113 | 1260.547
114 | 1256.913
115 | 1253.308
116 | 1249.8
117 | 1246.32
118 | 1242.906
119 | 1239.5008
120 | 1236.105
121 | 1232.683
122 | 1229.256
123 | 1225.807
124 | 1222.3408
125 | 1218.904
126 | 1215.509
127 | 1212.135
128 | 1208.721
129 | 1205.361
130 | 1202
131 | 1198.578
132 | 1195.215
133 | 1191.8408
134 | 1188.439
135 | 1185.037
136 | 1181.677
137 | 1178.257
138 | 1174.845
139 | 1171.4
140 | 1167.985
141 | 1164.574
142 | 1161.125
143 | 1157.749
144 | 1154.382
145 | 1151.001
146 | 1147.587
147 | 1144.231
148 | 1140.874
149 | 1137.578
150 | 1134.284
151 | 1131.038
152 | 1127.82
153 | 1124.596
154 | 1121.372
155 | 1118.214
156 | 1115.071
157 | 1112.047
158 | 1109.0424
159 | 1106.127
160 | 1103.189
161 | 1100.31
162 | 1097.413
163 | 1094.555
164 | 1091.84
165 | 1089.05
166 | 1086.288
167 | 1083.529
168 | 1080.82
169 | 1078.116
170 | 1075.4408
171 | 1072.8016
172 | 1070.175
173 | 1067.64
174 | 1065.027
175 | 1062.479
176 | 964.7204