## Cycle
Cycle (N) | Capacity (mAh)
1 | 478.2142
2 | 1461.127
3 | 1460.3376
4 | 1459.9
5 | 1459.311
6 | 1458.588
7 | 1457.75
8 | 1456.845
9 | 1455.886
10 | 1454.914
11 | 1453.9
12 | 1452.855
13 | 1451.828
14 | 1450.807
15 | 1449.748
16 | 1448.727
17 | 1447.7072
18 | 1446.685
19 | 1445.714
20 | 1444.75
21 | 1443.809
22 | 1442.854
23 | 1441.914
24 | 1440.9672
25 | 1440.054
26 | 1439.1
27 | 1438.196
28 | 1437.317
29 | 1436.4
30 | 1435.497
31 | 1434.587
32 | 1433.673
33 | 1432.764
34 | 1431.88
35 | 1430.924
36 | 1430.008
37 | 1429.094
38 | 1428.188
39 | 1427.235
40 | 1426.25
41 | 1425.272
42 | 1424.286
43 | 1423.245
44 | 1422.252
45 | 1421.212
46 | 1420.107
47 | 1418.962
48 | 1417.816
49 | 1416.642
50 | 1415.4368
51 | 1414.192
52 | 1412.827
53 | 1411.508
54 | 1410.12
55 | 1408.68
56 | 1407.201
57 | 1405.68
58 | 1404.13
59 | 1402.505
60 | 1400.853
61 | 1399.19
62 | 1397.412
63 | 1395.552
64 | 1393.6544
65 | 1391.627
66 | 1389.5064
67 | 1387.321
68 | 1385.038
69 | 1382.638
70 | 1380.164
71 | 1377.577
72 | 1374.923
73 | 1372.156
74 | 1369.198
75 | 1366.083
76 | 1362.74
77 | 1359.1864
78 | 1355.489
79 | 1351.641
80 | 1347.867
81 | 1345.928
82 | 1341.11
83 | 1337.146
84 | 1333.558
85 | 1330.251
86 | 1327.1776
87 | 1324.092
88 | 1320.947
89 | 1317.811
90 | 1314.685
91 | 1311.439
92 | 1308.051
93 | 1304.513
94 | 1300.851
95 | 1297.132
96 | 1293.571
97 | 1289.966
98 | 1286.288
99 | 1282.708
100 | 1279.126
101 | 1275.52
102 | 1271.906
103 | 1268.253
104 | 1264.565
105 | 1260.9032
106 | 1257.27
107 | 1253.628
108 | 1249.973
109 | 1246.367
110 | 1242.766
111 | 1239.138
112 | 1235.535
113 | 1231.926
114 | 1228.351
115 | 1224.848
116 | 1221.339
117 | 1217.8272
118 | 1214.312
119 | 1210.797
120 | 1207.248
121 | 1203.721
122 | 1200.176
123 | 1196.631
124 | 1193.116
125 | 1189.5792
126 | 1186.05
127 | 1182.551
128 | 1179.047
129 | 1175.611
130 | 1172.198
131 | 1168.765
132 | 1165.423
133 | 1162.104
134 | 1158.838
135 | 1155.649
136 | 1152.46
137 | 1149.3
138 | 1146.2
139 | 1143.165
140 | 1140.131
141 | 1137.182
142 | 1134.158
143 | 1131.148
144 | 1128.163
145 | 1125.179
146 | 1122.2
147 | 1119.263
148 | 1116.332
149 | 1113.406
150 | 1110.4848
151 | 1107.502
152 | 1104.625
153 | 1101.737
154 | 1098.849
155 | 1096.01
156 | 1093.195
157 | 1090.409
158 | 1087.603
159 | 1084.856
160 | 1082.143
161 | 1079.435
162 | 1076.7376
163 | 1074.07
164 | 1071.426
165 | 1068.73
166 | 1066.154
167 | 1063.497
168 | 1060.871
169 | 1058.314
170 | 1055.74
171 | 1053.226
172 | 1050.62
173 | 1048.041
174 | 1045.482
175 | 1042.913
176 | 1040.3584
177 | 1037.772
178 | 1035.221
179 | 1032.646
180 | 1030.138
181 | 1027.608
182 | 1025.147
183 | 958.1771