## Cycle
Cycle (N) | Capacity (mAh)
1 | 484.5974
2 | 1469.442
3 | 1469.164
4 | 1468.357
5 | 1467.322
6 | 1466.234
7 | 1464.95
8 | 1463.745
9 | 1462.433
10 | 1461.088
11 | 1459.673
12 | 1458.1896
13 | 1456.734
14 | 1455.246
15 | 1453.816
16 | 1452.288
17 | 1450.831
18 | 1449.316
19 | 1447.774
20 | 1446.2544
21 | 1444.82
22 | 1443.305
23 | 1441.73
24 | 1440.2808
25 | 1438.7832
26 | 1437.284
27 | 1435.855
28 | 1434.371
29 | 1432.967
30 | 1431.461
31 | 1430.054
32 | 1428.696
33 | 1427.249
34 | 1425.825
35 | 1424.408
36 | 1422.968
37 | 1421.529
38 | 1420.04
39 | 1418.555
40 | 1417.081
41 | 1415.554
42 | 1413.989
43 | 1412.459
44 | 1410.845
45 | 1409.165
46 | 1407.567
47 | 1405.777
48 | 1404.036
49 | 1402.223
50 | 1400.262
51 | 1398.359
52 | 1396.287
53 | 1394.123
54 | 1392.016
55 | 1389.687
56 | 1387.224
57 | 1384.494
58 | 1381.605
59 | 1378.532
60 | 1375.302
61 | 1371.952
62 | 1368.475
63 | 1365.0264
64 | 1365.17
65 | 1360.511
66 | 1356.626
67 | 1353.03
68 | 1349.356
69 | 1345.682
70 | 1341.944
71 | 1338.011
72 | 1334.045
73 | 1330.017
74 | 1326.039
75 | 1322.036
76 | 1318.04
77 | 1314.003
78 | 1310.04
79 | 1306.096
80 | 1302.241
81 | 1298.329
82 | 1294.35
83 | 1290.298
84 | 1286.265
85 | 1282.049
86 | 1278.051
87 | 1274.469
88 | 1270.993
89 | 1267.478
90 | 1264.0328
91 | 1260.563
92 | 1257.032
93 | 1253.576
94 | 1250.193
95 | 1246.7
96 | 1243.333
97 | 1239.6864
98 | 1236.173
99 | 1232.671
100 | 1229.132
101 | 1225.548
102 | 1222.052
103 | 1218.669
104 | 1215.289
105 | 1211.849
106 | 1208.429
107 | 1205.055
108 | 1201.513
109 | 1197.921
110 | 1194.38
111 | 1190.859
112 | 1187.309
113 | 1183.743
114 | 1180.136
115 | 1176.451
116 | 1172.829
117 | 1169.176
118 | 1165.502
119 | 1161.854
120 | 1158.2784
121 | 1154.692
122 | 1151.137
123 | 1147.584
124 | 1143.9864
125 | 1140.494
126 | 1136.991
127 | 1133.505
128 | 1130.116
129 | 1126.711
130 | 1123.314
131 | 1120.04
132 | 1116.742
133 | 1113.458
134 | 1110.194
135 | 1107.003
136 | 1103.814
137 | 1100.609
138 | 1097.53
139 | 1094.442
140 | 1091.42
141 | 1088.4096
142 | 1085.537
143 | 1082.515
144 | 1079.443
145 | 1076.446
146 | 1073.473
147 | 1070.519
148 | 1067.566
149 | 1064.628
150 | 1061.645
151 | 1058.759
152 | 1055.773
153 | 1052.93
154 | 1049.945
155 | 1047.016
156 | 1044.04
157 | 1041.068
158 | 1038.121
159 | 1035.1832
160 | 1032.274
161 | 1029.355
162 | 1026.41
163 | 1023.567
164 | 1020.626
165 | 1017.772
166 | 1014.908
167 | 1012.314
168 | 1009.346
169 | 1006.437
170 | 1003.732
171 | 1000.798
172 | 997.8645
173 | 994.946
174 | 992.0131
175 | 989.0593
176 | 986.0513
177 | 983.0021
178 | 979.9738
179 | 976.9338
180 | 973.8807
181 | 970.9894
182 | 967.679
183 | 964.3919
184 | 961.1778