## Sheet1
2voltage | 2capacity | 24.0voltage | 24.0capacity | 48.0voltage | 48.0capacity | 72.0voltage | 72.0capacity | 96.0voltage | 96.0capacity | 120.0voltage | 120.0capacity
4.1298 | 0 | 4.0869 | 0 | 2.7719 | 0 | 3.5775 | 0 | 3.2788 | 0 | 3.2078 | 0
4.1191 | 2.1661 | 4.0691 | 2.166022 | 2.7299 | 0 | 0.9421 | 0 | 2.7383 | 0 | 2.7549 | 2.777778e-05
4.1108 | 4.332281 | 4.0549 | 4.332136
4.1045 | 6.498464 | 4.0443 | 6.49825
4.0995 | 8.664656 | 4.0354 | 8.664397
4.0949 | 10.830825 | 4.0283 | 10.8305
4.0911 | 12.99702 | 4.0215 | 12.99661
4.0874 | 15.1632 | 4.0155 | 15.16274
4.0838 | 17.3294 | 4.0097 | 17.32885
4.0803 | 19.49556 | 4.0047 | 19.49498
4.077 | 21.66176 | 3.9996 | 21.66111
4.0741 | 23.82794 | 3.9949 | 23.82723
4.0712 | 25.99413 | 3.9904 | 25.99335
4.0683 | 28.16033 | 3.9862 | 28.15948
4.0656 | 30.32653 | 3.9818 | 30.32559
4.0628 | 32.49273 | 3.9778 | 32.49164
4.0602 | 34.65893 | 3.9739 | 34.65773
4.0578 | 36.82513 | 3.9702 | 36.82382
4.0554 | 38.99133 | 3.9666 | 38.98991
4.053 | 41.15749 | 3.9629 | 41.15597
4.0507 | 43.32366 | 3.9594 | 43.32207
4.0485 | 45.48982 | 3.956 | 45.48819
4.0464 | 47.65598 | 3.9529 | 47.65428
4.0441 | 49.82212 | 3.9495 | 49.82039
4.042 | 51.98829 | 3.9465 | 51.98643
4.0401 | 54.15446 | 3.9432 | 54.15247
4.038 | 56.32066 | 3.9402 | 56.31852
4.036 | 58.48684 | 3.9373 | 58.48464
4.0343 | 60.65299 | 3.9344 | 60.65069
4.0323 | 62.81917 | 3.9315 | 62.81676
4.0304 | 64.98531 | 3.9285 | 64.98287
4.0286 | 67.15145 | 3.9258 | 67.14897
4.0268 | 69.31759 | 3.9229 | 69.31503
4.0251 | 71.48374 | 3.9202 | 71.48114
4.0233 | 73.64991 | 3.9174 | 73.64725
4.0217 | 75.81604 | 3.9148 | 75.8133
4.0199 | 77.98219 | 3.9121 | 77.9794
4.0183 | 80.14838 | 3.9093 | 80.14547
4.0165 | 82.31457 | 3.9069 | 82.31154
4.0151 | 84.48074 | 3.9043 | 84.47759
4.0134 | 86.6469 | 3.9018 | 86.6437
4.0118 | 88.81307 | 3.8992 | 88.80971
4.0102 | 90.9792 | 3.8968 | 90.97579
4.0086 | 93.14534 | 3.8943 | 93.14181
4.0071 | 95.31147 | 3.8919 | 95.30788
4.0057 | 97.4776 | 3.8893 | 97.47398
4.0041 | 99.64374 | 3.8869 | 99.64007
4.0026 | 101.8099 | 3.8845 | 101.8062
4.001 | 103.976 | 3.8822 | 103.9723
3.9996 | 106.1421 | 3.8798 | 106.1383
3.9981 | 108.3083 | 3.8775 | 108.3044
3.9967 | 110.4744 | 3.8751 | 110.4705
3.9952 | 112.6405 | 3.8729 | 112.6365
3.9936 | 114.8067 | 3.8706 | 114.8026
3.9923 | 116.9728 | 3.8683 | 116.9687
3.9908 | 119.1389 | 3.8661 | 119.1347
3.9894 | 121.3051 | 3.8638 | 121.3007
3.9879 | 123.4712 | 3.8617 | 123.4668
3.9865 | 125.6374 | 3.8595 | 125.6328
3.985 | 127.8035 | 3.8574 | 127.7989
3.9837 | 129.9697 | 3.8551 | 129.965
3.9821 | 132.1358 | 3.853 | 132.1311
3.9808 | 134.3019 | 3.8509 | 134.2971
3.9794 | 136.4681 | 3.8488 | 136.4632
3.9779 | 138.6342 | 3.8467 | 138.6292
3.9765 | 140.8003 | 3.8446 | 140.7952
3.975 | 142.9665 | 3.8427 | 142.9613
3.9737 | 145.1326 | 3.8406 | 145.1273
3.9723 | 147.2987 | 3.8385 | 147.2933
3.9708 | 149.4648 | 3.8364 | 149.4593
3.9695 | 151.6309 | 3.8346 | 151.6254
3.9681 | 153.797 | 3.8325 | 153.7915
3.9666 | 155.9631 | 3.8306 | 155.9575
3.9652 | 158.1292 | 3.8285 | 158.1236
3.9637 | 160.2954 | 3.8265 | 160.2896
3.9623 | 162.4615 | 3.8248 | 162.4556
3.961 | 164.6276 | 3.8228 | 164.6216
3.9595 | 166.7937 | 3.8209 | 166.7877
3.9581 | 168.9598 | 3.819 | 168.9537
3.9566 | 171.126 | 3.8172 | 171.1198
3.9552 | 173.2922 | 3.8153 | 173.2859
3.9537 | 175.4583 | 3.8133 | 175.4519
3.9523 | 177.6244 | 3.8115 | 177.6179
3.9508 | 179.7905 | 3.8096 | 179.7839
3.9494 | 181.9566 | 3.8078 | 181.9499
3.9479 | 184.1228 | 3.8061 | 184.1159
3.9465 | 186.289 | 3.8043 | 186.2819
3.945 | 188.4551 | 3.8025 | 188.448
3.9436 | 190.6212 | 3.8007 | 190.6139
3.9421 | 192.7874 | 3.799 | 192.78
3.9405 | 194.9535 | 3.7972 | 194.946
3.939 | 197.1196 | 3.7954 | 197.112
3.9376 | 199.2857 | 3.7936 | 199.2779
3.936 | 201.4518 | 3.792 | 201.4439
3.9345 | 203.618 | 3.7902 | 203.61
3.9331 | 205.784 | 3.7886 | 205.7759
3.9315 | 207.9502 | 3.7868 | 207.942
3.93 | 210.1163 | 3.7852 | 210.108
3.9284 | 212.2825 | 3.7835 | 212.274
3.9269 | 214.4486 | 3.7818 | 214.4401
3.9253 | 216.6147 | 3.7801 | 216.6061
3.9239 | 218.7808 | 3.7785 | 218.7721
3.9223 | 220.947 | 3.777 | 220.938
3.9206 | 223.1131 | 3.7752 | 223.104
3.919 | 225.2792 | 3.7736 | 225.27
3.9174 | 227.4454 | 3.772 | 227.436
3.9158 | 229.6115 | 3.7704 | 229.602
3.9143 | 231.7777 | 3.7688 | 231.768
3.9127 | 233.9438 | 3.7672 | 233.9341
3.9111 | 236.1099 | 3.7655 | 236.1
3.9093 | 238.276 | 3.7639 | 238.266
3.9077 | 240.4421 | 3.7625 | 240.432
3.9061 | 242.6082 | 3.7609 | 242.598
3.9045 | 244.7743 | 3.7592 | 244.764
3.9029 | 246.9405 | 3.7576 | 246.93
3.9011 | 249.1066 | 3.7562 | 249.096
3.8995 | 251.2727 | 3.7546 | 251.262
3.8977 | 253.4388 | 3.7531 | 253.428
3.8961 | 255.6049 | 3.7515 | 255.594
3.8943 | 257.771 | 3.75 | 257.76
3.8926 | 259.9371 | 3.7486 | 259.926
3.8909 | 262.1032 | 3.747 | 262.092
3.8892 | 264.2693 | 3.7455 | 264.258
3.8874 | 266.4354 | 3.7441 | 266.424
3.8856 | 268.6015 | 3.7425 | 268.5899
3.884 | 270.7676 | 3.741 | 270.7559
3.8821 | 272.9337 | 3.7396 | 272.9219
3.8803 | 275.0998 | 3.7381 | 275.0878
3.8785 | 277.2658 | 3.7367 | 277.2538
3.8767 | 279.4319 | 3.7352 | 279.4198
3.8748 | 281.598 | 3.7337 | 281.5858
3.873 | 283.7641 | 3.7321 | 283.7518
3.8711 | 285.9302 | 3.7307 | 285.9178
3.8692 | 288.0964 | 3.7292 | 288.0838
3.8674 | 290.2624 | 3.7279 | 290.2497
3.8654 | 292.4285 | 3.7265 | 292.4157
3.8635 | 294.5946 | 3.725 | 294.5816
3.8617 | 296.7607 | 3.7236 | 296.7476
3.8598 | 298.9269 | 3.7221 | 298.9136
3.8579 | 301.093 | 3.7207 | 301.0795
3.8559 | 303.259 | 3.7194 | 303.2455
3.854 | 305.4251 | 3.7179 | 305.4115
3.8519 | 307.5912 | 3.7165 | 307.5774
3.8499 | 309.7572 | 3.715 | 309.7434
3.8482 | 311.9233 | 3.7136 | 311.9094
3.8461 | 314.0894 | 3.7123 | 314.0754
3.844 | 316.2554 | 3.7108 | 316.2414
3.842 | 318.4215 | 3.7095 | 318.4073
3.8399 | 320.5876 | 3.7081 | 320.5733
3.838 | 322.7537 | 3.7068 | 322.7393
3.8359 | 324.9197 | 3.7053 | 324.9052
3.834 | 327.0858 | 3.7039 | 327.0712
3.8319 | 329.2518 | 3.7026 | 329.2371
3.8298 | 331.4178 | 3.7011 | 331.4031
3.8277 | 333.5839 | 3.6999 | 333.5691
3.8256 | 335.75 | 3.6984 | 335.7351
3.8235 | 337.9161 | 3.6971 | 337.901
3.8215 | 340.0822 | 3.6958 | 340.067
3.8193 | 342.2482 | 3.6944 | 342.233
3.8172 | 344.4143 | 3.6931 | 344.3989
3.8151 | 346.5804 | 3.6916 | 346.5649
3.813 | 348.7464 | 3.6903 | 348.7308
3.8109 | 350.9124 | 3.689 | 350.8967
3.8088 | 353.0785 | 3.6876 | 353.0627
3.8067 | 355.2445 | 3.6863 | 355.2287
3.8046 | 357.4106 | 3.685 | 357.3946
3.8025 | 359.5766 | 3.6837 | 359.5606
3.8004 | 361.7426 | 3.6823 | 361.7266
3.7981 | 363.9087 | 3.681 | 363.8925
3.796 | 366.0747 | 3.6797 | 366.0585
3.7939 | 368.2408 | 3.6784 | 368.2244
3.7918 | 370.4069 | 3.6771 | 370.3904
3.7898 | 372.573 | 3.6756 | 372.5563
3.7877 | 374.739 | 3.6744 | 374.7223
3.7856 | 376.905 | 3.6731 | 376.8883
3.7836 | 379.071 | 3.6718 | 379.0542
3.7814 | 381.2372 | 3.6705 | 381.2201
3.7794 | 383.4032 | 3.6692 | 383.3861
3.7773 | 385.5693 | 3.6679 | 385.552
3.7752 | 387.7353 | 3.6664 | 387.718
3.7731 | 389.9013 | 3.6653 | 389.884
3.7712 | 392.0673 | 3.6639 | 392.0499
3.7693 | 394.2334 | 3.6626 | 394.2159
3.7672 | 396.3995 | 3.6613 | 396.3819
3.7652 | 398.5655 | 3.66 | 398.5478
3.7631 | 400.7315 | 3.6587 | 400.7137
3.7612 | 402.8976 | 3.6574 | 402.8797
3.7592 | 405.0636 | 3.6561 | 405.0456
3.7573 | 407.2296 | 3.6548 | 407.2115
3.7554 | 409.3956 | 3.6535 | 409.3775
3.7534 | 411.5616 | 3.6522 | 411.5434
3.7515 | 413.7276 | 3.651 | 413.7093
3.7497 | 415.8937 | 3.6497 | 415.8753
3.7476 | 418.0597 | 3.6484 | 418.0412
3.746 | 420.2257 | 3.6471 | 420.2072
3.7441 | 422.3918 | 3.646 | 422.3731
3.7421 | 424.5578 | 3.6447 | 424.539
3.7404 | 426.7239 | 3.6434 | 426.705
3.7386 | 428.8899 | 3.6421 | 428.8709
3.7368 | 431.0559 | 3.6408 | 431.0368
3.735 | 433.222 | 3.6395 | 433.2028
3.7333 | 435.388 | 3.6382 | 435.3687
3.7315 | 437.554 | 3.6371 | 437.5346
3.7299 | 439.72 | 3.6358 | 439.7006
3.7281 | 441.886 | 3.6345 | 441.8666
3.7265 | 444.052 | 3.6332 | 444.0325
3.7247 | 446.218 | 3.6319 | 446.1984
3.7231 | 448.384 | 3.6306 | 448.3643
3.7215 | 450.55 | 3.6293 | 450.5302
3.7199 | 452.716 | 3.6282 | 452.6961
3.7183 | 454.882 | 3.6269 | 454.862
3.7166 | 457.048 | 3.6256 | 457.028
3.715 | 459.214 | 3.6245 | 459.1939
3.7134 | 461.3801 | 3.623 | 461.3599
3.712 | 463.5461 | 3.6219 | 463.5258
3.7103 | 465.7121 | 3.6206 | 465.6917
3.7089 | 467.8782 | 3.6193 | 467.8576
3.7074 | 470.0441 | 3.618 | 470.0236
3.7058 | 472.2102 | 3.6169 | 472.1895
3.7044 | 474.3762 | 3.6156 | 474.3555
3.7029 | 476.5422 | 3.6143 | 476.5213
3.7015 | 478.7082 | 3.613 | 478.6872
3.7 | 480.8742 | 3.6117 | 480.8531
3.6987 | 483.0402 | 3.6106 | 483.0191
3.6973 | 485.2062 | 3.6093 | 485.185
3.6958 | 487.3722 | 3.608 | 487.3508
3.6944 | 489.5382 | 3.6069 | 489.5168
3.6931 | 491.7042 | 3.6056 | 491.6827
3.6916 | 493.8702 | 3.6043 | 493.8486
3.6903 | 496.0362 | 3.603 | 496.0145
3.689 | 498.2022 | 3.6019 | 498.1804
3.6878 | 500.3682 | 3.6006 | 500.3464
3.6863 | 502.5341 | 3.5993 | 502.5123
3.685 | 504.7001 | 3.598 | 504.6782
3.6837 | 506.8661 | 3.5969 | 506.8442
3.6824 | 509.0321 | 3.5956 | 509.01
3.6811 | 511.1981 | 3.5945 | 511.176
3.6798 | 513.3641 | 3.5932 | 513.3418
3.6787 | 515.5301 | 3.5919 | 515.5077
3.6774 | 517.6961 | 3.5908 | 517.6737
3.6761 | 519.862 | 3.5895 | 519.8396
3.675 | 522.028 | 3.5882 | 522.0055
3.6737 | 524.194 | 3.5869 | 524.1714
3.6726 | 526.36 | 3.5858 | 526.3374
3.6713 | 528.526 | 3.5845 | 528.5032
3.6702 | 530.692 | 3.5833 | 530.6691
3.6689 | 532.858 | 3.582 | 532.835
3.6677 | 535.0239 | 3.5808 | 535.0009
3.6666 | 537.1899 | 3.5796 | 537.1668
3.6653 | 539.356 | 3.5783 | 539.3328
3.6642 | 541.5219 | 3.5772 | 541.4987
3.6631 | 543.688 | 3.5759 | 543.6646
3.6619 | 545.8539 | 3.5748 | 545.8305
3.6608 | 548.02 | 3.5735 | 547.9964
3.6597 | 550.1859 | 3.5722 | 550.1623
3.6584 | 552.3519 | 3.5709 | 552.3282
3.6574 | 554.5179 | 3.5698 | 554.4941
3.6563 | 556.6838 | 3.5686 | 556.66
3.6552 | 558.8498 | 3.5674 | 558.826
3.654 | 561.0158 | 3.5661 | 560.9919
3.6529 | 563.1818 | 3.5648 | 563.1577
3.6518 | 565.3477 | 3.5636 | 565.3236
3.6506 | 567.5137 | 3.5624 | 567.4896
3.6495 | 569.6798 | 3.5612 | 569.6554
3.6485 | 571.8457 | 3.5599 | 571.8213
3.6474 | 574.0117 | 3.5588 | 573.9872
3.6463 | 576.1777 | 3.5575 | 576.1531
3.6453 | 578.3437 | 3.5562 | 578.319
3.6442 | 580.5096 | 3.5551 | 580.4849
3.643 | 582.6756 | 3.5538 | 582.6508
3.6421 | 584.8416 | 3.5525 | 584.8166
3.641 | 587.0076 | 3.5514 | 586.9826
3.64 | 589.1736 | 3.5501 | 589.1485
3.6389 | 591.3395 | 3.549 | 591.3143
3.6379 | 593.5055 | 3.5477 | 593.4801
3.6368 | 595.6714 | 3.5465 | 595.6461
3.6358 | 597.8374 | 3.5452 | 597.812
3.6348 | 600.0034 | 3.5441 | 599.9779
3.6337 | 602.1693 | 3.5428 | 602.1437
3.6327 | 604.3353 | 3.5417 | 604.3096
3.6318 | 606.5013 | 3.5404 | 606.4755
3.6306 | 608.6674 | 3.5393 | 608.6414
3.6297 | 610.8332 | 3.538 | 610.8072
3.6285 | 612.9992 | 3.5369 | 612.9731
3.6276 | 615.1652 | 3.5356 | 615.139
3.6266 | 617.3311 | 3.5344 | 617.3048
3.6256 | 619.4972 | 3.5331 | 619.4707
3.6245 | 621.6631 | 3.532 | 621.6364
3.6235 | 623.8292 | 3.5307 | 623.8024
3.6226 | 625.9951 | 3.5296 | 625.9683
3.6216 | 628.1611 | 3.5283 | 628.1342
3.6206 | 630.327 | 3.527 | 630.3
3.6196 | 632.493 | 3.5259 | 632.4659
3.6185 | 634.659 | 3.5246 | 634.6318
3.6175 | 636.825 | 3.5235 | 636.7977
3.6166 | 638.991 | 3.5222 | 638.9636
3.6156 | 641.1569 | 3.521 | 641.1294
3.6146 | 643.3229 | 3.5199 | 643.2953
3.6135 | 645.4889 | 3.5186 | 645.4612
3.6127 | 647.6548 | 3.5175 | 647.6271
3.6117 | 649.8209 | 3.5162 | 649.7929
3.6106 | 651.9868 | 3.5151 | 651.9588
3.6098 | 654.1528 | 3.5139 | 654.1247
3.6087 | 656.3187 | 3.5126 | 656.2905
3.6077 | 658.4847 | 3.5114 | 658.4563
3.6067 | 660.6506 | 3.5102 | 660.6221
3.6059 | 662.8167 | 3.5089 | 662.788
3.605 | 664.9826 | 3.5078 | 664.9539
3.604 | 667.1485 | 3.5067 | 667.1197
3.603 | 669.3144 | 3.5054 | 669.2856
3.6021 | 671.4804 | 3.5043 | 671.4514
3.6011 | 673.6463 | 3.503 | 673.6172
3.6001 | 675.8122 | 3.5018 | 675.783
3.5992 | 677.9783 | 3.5005 | 677.9489
3.5983 | 680.1442 | 3.4994 | 680.1147
3.5974 | 682.3101 | 3.4981 | 682.2805
3.5964 | 684.4761 | 3.497 | 684.4464
3.5954 | 686.6421 | 3.4959 | 686.6123
3.5945 | 688.808 | 3.4946 | 688.7781
3.5935 | 690.9739 | 3.4934 | 690.944
3.5925 | 693.1399 | 3.4921 | 693.1098
3.5916 | 695.3058 | 3.491 | 695.2757
3.5908 | 697.4719 | 3.4899 | 697.4416
3.5898 | 699.6379 | 3.4886 | 699.6074
3.5888 | 701.8039 | 3.4875 | 701.7732
3.5879 | 703.9699 | 3.4863 | 703.9392
3.587 | 706.1357 | 3.4852 | 706.105
3.5861 | 708.3017 | 3.4839 | 708.2709
3.5851 | 710.4676 | 3.4826 | 710.4367
3.5841 | 712.6336 | 3.4815 | 712.6025
3.5832 | 714.7995 | 3.4804 | 714.7684
3.5824 | 716.9654 | 3.4792 | 716.9342
3.5814 | 719.1312 | 3.4779 | 719.1001
3.5804 | 721.2972 | 3.4768 | 721.2659
3.5795 | 723.4631 | 3.4755 | 723.4317
3.5787 | 725.6291 | 3.4744 | 725.5976
3.5777 | 727.795 | 3.4733 | 727.7634
3.5767 | 729.961 | 3.472 | 729.9292
3.5759 | 732.1269 | 3.4708 | 732.0951
3.5749 | 734.2928 | 3.4697 | 734.2608
3.574 | 736.4588 | 3.4686 | 736.4267
3.5732 | 738.6247 | 3.4673 | 738.5925
3.5724 | 740.7906 | 3.4662 | 740.7583
3.5712 | 742.9565 | 3.465 | 742.9241
3.5704 | 745.1225 | 3.4639 | 745.0899
3.5695 | 747.2884 | 3.4626 | 747.2557
3.5686 | 749.4544 | 3.4615 | 749.4216
3.5677 | 751.6204 | 3.4604 | 751.5874
3.5667 | 753.7862 | 3.4592 | 753.7532
3.5659 | 755.9522 | 3.4579 | 755.919
3.5649 | 758.1181 | 3.4568 | 758.0848
3.5641 | 760.2841 | 3.4557 | 760.2507
3.5632 | 762.45 | 3.4544 | 762.4164
3.5624 | 764.616 | 3.4533 | 764.5822
3.5614 | 766.782 | 3.4521 | 766.7481
3.5606 | 768.9478 | 3.451 | 768.9138
3.5596 | 771.1138 | 3.4499 | 771.0796
3.5586 | 773.2797 | 3.4486 | 773.2454
3.5578 | 775.4455 | 3.4474 | 775.4112
3.5569 | 777.6116 | 3.4463 | 777.577
3.5561 | 779.7775 | 3.4452 | 779.7428
3.5553 | 781.9433 | 3.4441 | 781.9085
3.5543 | 784.1093 | 3.4428 | 784.0744
3.5533 | 786.2752 | 3.4418 | 786.2402
3.5525 | 788.4411 | 3.4405 | 788.406
3.5517 | 790.607 | 3.4394 | 790.5718
3.5507 | 792.773 | 3.4382 | 792.7376
3.5498 | 794.9388 | 3.4371 | 794.9034
3.549 | 797.1049 | 3.436 | 797.0692
3.5482 | 799.2708 | 3.4349 | 799.2349
3.5472 | 801.4366 | 3.4336 | 801.4008
3.5464 | 803.6027 | 3.4326 | 803.5665
3.5454 | 805.7686 | 3.4313 | 805.7324
3.5446 | 807.9346 | 3.4302 | 807.8982
3.5438 | 810.1004 | 3.429 | 810.064
3.5428 | 812.2665 | 3.4279 | 812.2298
3.5419 | 814.4324 | 3.4268 | 814.3956
3.5411 | 816.5983 | 3.4257 | 816.5614
3.5402 | 818.7643 | 3.4245 | 818.7273
3.5393 | 820.9302 | 3.4234 | 820.8931
3.5385 | 823.0961 | 3.4223 | 823.0588
3.5377 | 825.262 | 3.4211 | 825.2246
3.5369 | 827.428 | 3.42 | 827.3905
3.5359 | 829.5939 | 3.4189 | 829.5563
3.5351 | 831.7598 | 3.4177 | 831.722
3.5341 | 833.9257 | 3.4166 | 833.8878
3.5333 | 836.0916 | 3.4155 | 836.0537
3.5325 | 838.2576 | 3.4144 | 838.2195
3.5315 | 840.4235 | 3.4132 | 840.3852
3.5307 | 842.5893 | 3.4121 | 842.551
3.5299 | 844.7554 | 3.411 | 844.7168
3.5289 | 846.9212 | 3.4098 | 846.8826
3.5281 | 849.0871 | 3.4087 | 849.0484
3.5273 | 851.2532 | 3.4077 | 851.2141
3.5265 | 853.4189 | 3.4066 | 853.3799
3.5256 | 855.5849 | 3.4055 | 855.5457
3.5248 | 857.7508 | 3.4044 | 857.7116
3.5239 | 859.9166 | 3.4032 | 859.8772
3.5231 | 862.0825 | 3.4021 | 862.043
3.5222 | 864.2485 | 3.401 | 864.2088
3.5214 | 866.4144 | 3.4 | 866.3746
3.5206 | 868.5803 | 3.3989 | 868.5404
3.5197 | 870.7462 | 3.3977 | 870.7061
3.5188 | 872.9122 | 3.3966 | 872.8719
3.5181 | 875.078 | 3.3955 | 875.0376
3.5172 | 877.2439 | 3.3943 | 877.2034
3.5164 | 879.4099 | 3.3934 | 879.3692
3.5156 | 881.5757 | 3.3923 | 881.535
3.5146 | 883.7416 | 3.3913 | 883.7007
3.5138 | 885.9075 | 3.3902 | 885.8665
3.513 | 888.0735 | 3.389 | 888.0322
3.5122 | 890.2393 | 3.3879 | 890.198
3.5114 | 892.4052 | 3.3868 | 892.3637
3.5105 | 894.5711 | 3.3858 | 894.5296
3.5097 | 896.7371 | 3.3847 | 896.6953
3.5089 | 898.9028 | 3.3835 | 898.8612
3.5081 | 901.0689 | 3.3826 | 901.0268
3.5073 | 903.2348 | 3.3814 | 903.1925
3.5064 | 905.4007 | 3.3805 | 905.3583
3.5055 | 907.5665 | 3.3793 | 907.5242
3.5047 | 909.7324 | 3.3782 | 909.6899
3.5039 | 911.8984 | 3.3772 | 911.8556
3.5031 | 914.0642 | 3.3761 | 914.0214
3.5023 | 916.2301 | 3.3751 | 916.1871
3.5015 | 918.396 | 3.374 | 918.3529
3.5007 | 920.562 | 3.3729 | 920.5187
3.4999 | 922.7278 | 3.3719 | 922.6844
3.4991 | 924.8938 | 3.3709 | 924.8501
3.4983 | 927.0596 | 3.3698 | 927.0159
3.4975 | 929.2256 | 3.3687 | 929.1817
3.4967 | 931.3914 | 3.3677 | 931.3475
3.4959 | 933.5573 | 3.3666 | 933.5132
3.4951 | 935.7232 | 3.3656 | 935.6789
3.4942 | 937.8892 | 3.3645 | 937.8447
3.4934 | 940.055 | 3.3635 | 940.0104
3.4926 | 942.2209 | 3.3624 | 942.1763
3.4918 | 944.3868 | 3.3614 | 944.3419
3.4912 | 946.5526 | 3.3603 | 946.5077
3.4902 | 948.7186 | 3.3593 | 948.6733
3.4896 | 950.8844 | 3.3584 | 950.8392
3.4888 | 953.0504 | 3.3572 | 953.0049
3.488 | 955.2162 | 3.3563 | 955.1707
3.4871 | 957.3821 | 3.3553 | 957.3364
3.4863 | 959.5481 | 3.3542 | 959.502
3.4857 | 961.714 | 3.3532 | 961.6678
3.4849 | 963.8798 | 3.3522 | 963.8335
3.4841 | 966.0459 | 3.3511 | 965.9992
3.4833 | 968.2117 | 3.3501 | 968.1649
3.4825 | 970.3776 | 3.3492 | 970.3307
3.4817 | 972.5435 | 3.348 | 972.4964
3.4809 | 974.7093 | 3.3471 | 974.6622
3.4802 | 976.8753 | 3.3461 | 976.8279
3.4794 | 979.0411 | 3.3451 | 978.9937
3.4786 | 981.2071 | 3.344 | 981.1595
3.4779 | 983.3729 | 3.343 | 983.3252
3.4771 | 985.5388 | 3.3421 | 985.4909
3.4763 | 987.7046 | 3.3411 | 987.6567
3.4755 | 989.8706 | 3.34 | 989.8223
3.4749 | 992.0364 | 3.339 | 991.9881
3.4741 | 994.2024 | 3.338 | 994.1539
3.4733 | 996.3682 | 3.3371 | 996.3196
3.4725 | 998.5341 | 3.3361 | 998.4853
3.4717 | 1000.7 | 3.3351 | 1000.651
3.471 | 1002.866 | 3.3342 | 1002.8168
3.4704 | 1005.032 | 3.333 | 1004.983
3.4696 | 1007.198 | 3.3321 | 1007.148
3.4687 | 1009.364 | 3.3311 | 1009.314
3.4681 | 1011.529 | 3.3301 | 1011.48
3.4673 | 1013.695 | 3.3291 | 1013.646
3.4665 | 1015.861 | 3.3282 | 1015.811
3.4657 | 1018.027 | 3.3272 | 1017.977
3.465 | 1020.193 | 3.3262 | 1020.143
3.4644 | 1022.359 | 3.3251 | 1022.308
3.4636 | 1024.525 | 3.3243 | 1024.474
3.4629 | 1026.691 | 3.3233 | 1026.64
3.4621 | 1028.857 | 3.3222 | 1028.806
3.4613 | 1031.0224 | 3.3212 | 1030.971
3.4607 | 1033.188 | 3.3203 | 1033.137
3.4599 | 1035.354 | 3.3193 | 1035.303
3.4591 | 1037.52 | 3.3183 | 1037.468
3.4584 | 1039.686 | 3.3174 | 1039.634
3.4578 | 1041.852 | 3.3164 | 1041.8
3.457 | 1044.0176 | 3.3154 | 1043.966
3.4562 | 1046.183 | 3.3146 | 1046.131
3.4555 | 1048.349 | 3.3137 | 1048.2968
3.4549 | 1050.515 | 3.3127 | 1050.462
3.4541 | 1052.681 | 3.3117 | 1052.628
3.4534 | 1054.847 | 3.3107 | 1054.794
3.4526 | 1057.013 | 3.3098 | 1056.96
3.452 | 1059.179 | 3.3088 | 1059.125
3.4512 | 1061.345 | 3.3078 | 1061.291
3.4505 | 1063.511 | 3.3069 | 1063.457
3.4499 | 1065.676 | 3.3059 | 1065.6224
3.4491 | 1067.842 | 3.3049 | 1067.788
3.4484 | 1070.008 | 3.3041 | 1069.954
3.4478 | 1072.174 | 3.3032 | 1072.12
3.447 | 1074.34 | 3.3022 | 1074.285
3.4463 | 1076.506 | 3.3012 | 1076.451
3.4457 | 1078.672 | 3.3003 | 1078.617
3.4449 | 1080.838 | 3.2993 | 1080.7824
3.4442 | 1083.003 | 3.2983 | 1082.948
3.4436 | 1085.169 | 3.2974 | 1085.114
3.4428 | 1087.335 | 3.2965 | 1087.279
3.4421 | 1089.501 | 3.2956 | 1089.445
3.4415 | 1091.667 | 3.2946 | 1091.611
3.4407 | 1093.833 | 3.2936 | 1093.777
3.44 | 1095.999 | 3.2927 | 1095.942
3.4394 | 1098.164 | 3.2919 | 1098.108
3.4387 | 1100.33 | 3.2909 | 1100.2736
3.4381 | 1102.496 | 3.2899 | 1102.439
3.4373 | 1104.662 | 3.289 | 1104.605
3.4366 | 1106.828 | 3.288 | 1106.771
3.4358 | 1108.994 | 3.287 | 1108.936
3.4352 | 1111.16 | 3.2862 | 1111.102
3.4347 | 1113.326 | 3.2852 | 1113.268
3.4339 | 1115.491 | 3.2843 | 1115.433
3.4332 | 1117.657 | 3.2833 | 1117.599
3.4326 | 1119.823 | 3.2825 | 1119.7648
3.432 | 1121.989 | 3.2815 | 1121.93
3.4313 | 1124.155 | 3.2806 | 1124.096
3.4305 | 1126.3208 | 3.2796 | 1126.262
3.4299 | 1128.487 | 3.2788 | 1128.427
3.4292 | 1130.652 | 3.2778 | 1130.593
3.4286 | 1132.818 | 3.2769 | 1132.759
3.4279 | 1134.984 | 3.2759 | 1134.925
3.4273 | 1137.15 | 3.2751 | 1137.09
3.4265 | 1139.316 | 3.2741 | 1139.256
3.4258 | 1141.482 | 3.2731 | 1141.422
3.4253 | 1143.648 | 3.2722 | 1143.587
3.4245 | 1145.813 | 3.2714 | 1145.753
3.4239 | 1147.9792 | 3.2704 | 1147.919
3.4232 | 1150.145 | 3.2694 | 1150.085
3.4226 | 1152.311 | 3.2685 | 1152.25
3.4219 | 1154.477 | 3.2677 | 1154.416
3.4213 | 1156.643 | 3.2667 | 1156.5816
3.4207 | 1158.808 | 3.2657 | 1158.747
3.42 | 1160.9744 | 3.2649 | 1160.913
3.4194 | 1163.14 | 3.2639 | 1163.079
3.4187 | 1165.306 | 3.263 | 1165.244
3.4181 | 1167.472 | 3.262 | 1167.41
3.4174 | 1169.638 | 3.2612 | 1169.576
3.4168 | 1171.804 | 3.2602 | 1171.741
3.4161 | 1173.969 | 3.2593 | 1173.907
3.4155 | 1176.135 | 3.2585 | 1176.0728
3.4148 | 1178.301 | 3.2575 | 1178.238
3.4142 | 1180.467 | 3.2565 | 1180.404
3.4136 | 1182.633 | 3.2557 | 1182.57
3.4129 | 1184.799 | 3.2547 | 1184.735
3.4124 | 1186.965 | 3.2538 | 1186.901
3.4118 | 1189.131 | 3.2528 | 1189.067
3.4111 | 1191.296 | 3.252 | 1191.233
3.4105 | 1193.462 | 3.251 | 1193.398
3.4098 | 1195.628 | 3.2501 | 1195.564
3.4092 | 1197.794 | 3.2491 | 1197.729
3.4086 | 1199.96 | 3.2483 | 1199.895
3.4079 | 1202.126 | 3.2473 | 1202.0608
3.4073 | 1204.291 | 3.2464 | 1204.226
3.4068 | 1206.457 | 3.2454 | 1206.392
3.4061 | 1208.6232 | 3.2444 | 1208.558
3.4055 | 1210.789 | 3.2436 | 1210.723
3.4048 | 1212.955 | 3.2426 | 1212.889
3.4042 | 1215.1208 | 3.2417 | 1215.055
3.4037 | 1217.287 | 3.2407 | 1217.221
3.4031 | 1219.453 | 3.2399 | 1219.386
3.4024 | 1221.618 | 3.2389 | 1221.552
3.4018 | 1223.784 | 3.238 | 1223.7176
3.4011 | 1225.95 | 3.237 | 1225.8832
3.4005 | 1228.116 | 3.236 | 1228.049
3.4 | 1230.282 | 3.2352 | 1230.2144
3.3994 | 1232.447 | 3.2343 | 1232.38
3.3987 | 1234.613 | 3.2333 | 1234.546
3.3981 | 1236.779 | 3.2323 | 1236.712
3.3976 | 1238.945 | 3.2315 | 1238.877
3.3969 | 1241.111 | 3.2305 | 1241.043
3.3963 | 1243.2768 | 3.2296 | 1243.209
3.3956 | 1245.443 | 3.2286 | 1245.374
3.395 | 1247.608 | 3.2278 | 1247.54
3.3945 | 1249.774 | 3.2268 | 1249.705
3.3939 | 1251.94 | 3.2259 | 1251.871
3.3932 | 1254.106 | 3.2249 | 1254.037
3.3927 | 1256.272 | 3.2239 | 1256.2024
3.3921 | 1258.437 | 3.223 | 1258.368
3.3914 | 1260.6032 | 3.222 | 1260.534
3.3908 | 1262.769 | 3.2212 | 1262.699
3.3902 | 1264.935 | 3.2202 | 1264.865
3.3897 | 1267.1008 | 3.2192 | 1267.031
3.389 | 1269.267 | 3.2183 | 1269.196
3.3884 | 1271.432 | 3.2173 | 1271.362
3.3879 | 1273.598 | 3.2163 | 1273.527
3.3872 | 1275.764 | 3.2154 | 1275.693
3.3866 | 1277.93 | 3.2144 | 1277.859
3.386 | 1280.096 | 3.2136 | 1280.025
3.3855 | 1282.262 | 3.2125 | 1282.19
3.385 | 1284.427 | 3.2117 | 1284.356
3.3842 | 1286.593 | 3.2107 | 1286.522
3.3837 | 1288.759 | 3.2097 | 1288.687
3.3831 | 1290.925 | 3.2088 | 1290.8528
3.3826 | 1293.091 | 3.2078 | 1293.018
3.3819 | 1295.257 | 3.2068 | 1295.184
3.3814 | 1297.422 | 3.2058 | 1297.3496
3.3808 | 1299.588 | 3.2049 | 1299.515
3.3801 | 1301.754 | 3.2039 | 1301.6808
3.3795 | 1303.92 | 3.2029 | 1303.8464
3.379 | 1306.086 | 3.202 | 1306.012
3.3784 | 1308.252 | 3.201 | 1308.178
3.3777 | 1310.418 | 3.2 | 1310.343
3.3772 | 1312.5832 | 3.1991 | 1312.509
3.3766 | 1314.749 | 3.1981 | 1314.675
3.3761 | 1316.915 | 3.1971 | 1316.84
3.3755 | 1319.081 | 3.1962 | 1319.006
3.3748 | 1321.246 | 3.1952 | 1321.172
3.3742 | 1323.412 | 3.1942 | 1323.337
3.3737 | 1325.578 | 3.1933 | 1325.503
3.373 | 1327.744 | 3.1923 | 1327.669
3.3726 | 1329.91 | 3.1913 | 1329.834
3.3721 | 1332.075 | 3.1904 | 1332
3.3714 | 1334.241 | 3.1894 | 1334.165
3.3708 | 1336.407 | 3.1884 | 1336.331
3.3701 | 1338.573 | 3.1874 | 1338.497
3.3697 | 1340.739 | 3.1863 | 1340.6624
3.369 | 1342.904 | 3.1853 | 1342.828
3.3685 | 1345.0704 | 3.1844 | 1344.9936
3.3679 | 1347.236 | 3.1834 | 1347.159
3.3674 | 1349.402 | 3.1824 | 1349.325
3.3668 | 1351.568 | 3.1813 | 1351.4904
3.3661 | 1353.7336 | 3.1805 | 1353.656
3.3656 | 1355.899 | 3.1794 | 1355.822
3.365 | 1358.065 | 3.1784 | 1357.987
3.3645 | 1360.231 | 3.1774 | 1360.153
3.3638 | 1362.3968 | 3.1763 | 1362.318
3.3634 | 1364.563 | 3.1753 | 1364.484
3.3627 | 1366.728 | 3.1744 | 1366.65
3.3622 | 1368.894 | 3.1732 | 1368.815
3.3616 | 1371.06 | 3.1724 | 1370.981
3.3611 | 1373.226 | 3.1715 | 1373.147
3.3605 | 1375.392 | 3.1703 | 1375.312
3.3598 | 1377.558 | 3.1694 | 1377.478
3.3593 | 1379.723 | 3.1682 | 1379.643
3.3587 | 1381.889 | 3.1673 | 1381.809
3.3582 | 1384.055 | 3.1663 | 1383.975
3.3576 | 1386.221 | 3.1652 | 1386.14
3.3571 | 1388.386 | 3.1642 | 1388.306
3.3564 | 1390.552 | 3.1632 | 1390.472
3.3558 | 1392.718 | 3.1623 | 1392.637
3.3553 | 1394.884 | 3.1611 | 1394.803
3.3546 | 1397.05 | 3.1602 | 1396.968
3.3542 | 1399.216 | 3.159 | 1399.134
3.3535 | 1401.381 | 3.1581 | 1401.299
3.353 | 1403.5472 | 3.1571 | 1403.465
3.3524 | 1405.713 | 3.156 | 1405.631
3.3517 | 1407.879 | 3.155 | 1407.796
3.3513 | 1410.045 | 3.1539 | 1409.962
3.3506 | 1412.211 | 3.1529 | 1412.127
3.3501 | 1414.376 | 3.1518 | 1414.293
3.3496 | 1416.542 | 3.1508 | 1416.459
3.349 | 1418.708 | 3.1497 | 1418.624
3.3484 | 1420.874 | 3.1487 | 1420.79
3.3479 | 1423.04 | 3.1476 | 1422.955
3.3472 | 1425.205 | 3.1466 | 1425.121
3.3467 | 1427.371 | 3.1455 | 1427.286
3.3461 | 1429.537 | 3.1445 | 1429.452
3.3454 | 1431.703 | 3.1434 | 1431.6176
3.345 | 1433.869 | 3.1423 | 1433.7832
3.3445 | 1436.034 | 3.1411 | 1435.949
3.3438 | 1438.2 | 3.1402 | 1438.115
3.3432 | 1440.366 | 3.139 | 1440.28
3.3427 | 1442.532 | 3.1381 | 1442.446
3.3421 | 1444.698 | 3.1369 | 1444.611
3.3416 | 1446.863 | 3.1358 | 1446.7768
3.3409 | 1449.029 | 3.1347 | 1448.942
3.3404 | 1451.195 | 3.1335 | 1451.108
3.3398 | 1453.361 | 3.1326 | 1453.274
3.3392 | 1455.5264 | 3.1314 | 1455.4392
3.3387 | 1457.692 | 3.1303 | 1457.605
3.338 | 1459.858 | 3.1293 | 1459.7704
3.3375 | 1462.024 | 3.1282 | 1461.936
3.3369 | 1464.1896 | 3.1271 | 1464.101
3.3364 | 1466.355 | 3.126 | 1466.267
3.3358 | 1468.521 | 3.125 | 1468.433
3.3353 | 1470.687 | 3.1239 | 1470.598
3.3346 | 1472.853 | 3.1227 | 1472.764
3.334 | 1475.018 | 3.1216 | 1474.929
3.3335 | 1477.184 | 3.1206 | 1477.095
3.333 | 1479.35 | 3.1195 | 1479.26
3.3324 | 1481.516 | 3.1184 | 1481.426
3.3319 | 1483.682 | 3.1172 | 1483.592
3.3312 | 1485.847 | 3.1161 | 1485.757
3.3306 | 1488.013 | 3.115 | 1487.923
3.3301 | 1490.179 | 3.1139 | 1490.088
3.3295 | 1492.345 | 3.1127 | 1492.254
3.329 | 1494.511 | 3.1118 | 1494.419
3.3283 | 1496.676 | 3.1106 | 1496.585
3.3279 | 1498.842 | 3.1095 | 1498.751
3.3272 | 1501.008 | 3.1084 | 1500.916
3.3267 | 1503.174 | 3.1071 | 1503.0816
3.3261 | 1505.339 | 3.1059 | 1505.247
3.3254 | 1507.505 | 3.105 | 1507.4128
3.325 | 1509.671 | 3.1037 | 1509.578
3.3243 | 1511.8368 | 3.1026 | 1511.744
3.3237 | 1514.002 | 3.1014 | 1513.91
3.3232 | 1516.168 | 3.1003 | 1516.075
3.3225 | 1518.334 | 3.0992 | 1518.241
3.322 | 1520.5 | 3.098 | 1520.406
3.3216 | 1522.666 | 3.0969 | 1522.572
3.3208 | 1524.831 | 3.0958 | 1524.737
3.3203 | 1526.997 | 3.0946 | 1526.903
3.3198 | 1529.163 | 3.0935 | 1529.068
3.3191 | 1531.329 | 3.0924 | 1531.234
3.3187 | 1533.495 | 3.0911 | 1533.4
3.318 | 1535.66 | 3.09 | 1535.565
3.3175 | 1537.826 | 3.0888 | 1537.73
3.3169 | 1539.992 | 3.0877 | 1539.896
3.3162 | 1542.158 | 3.0864 | 1542.062
3.3158 | 1544.324 | 3.0853 | 1544.227
3.3151 | 1546.489 | 3.0842 | 1546.393
3.3146 | 1548.655 | 3.083 | 1548.5584
3.314 | 1550.8208 | 3.0817 | 1550.724
3.3133 | 1552.987 | 3.0806 | 1552.889
3.3127 | 1555.153 | 3.0793 | 1555.055
3.3122 | 1557.318 | 3.0782 | 1557.22
3.3117 | 1559.484 | 3.0771 | 1559.386
3.3111 | 1561.65 | 3.0758 | 1561.551
3.3104 | 1563.815 | 3.0746 | 1563.717
3.3099 | 1565.981 | 3.0735 | 1565.882
3.3093 | 1568.147 | 3.0722 | 1568.048
3.3088 | 1570.313 | 3.0711 | 1570.214
3.3082 | 1572.479 | 3.07 | 1572.379
3.3075 | 1574.644 | 3.0687 | 1574.545
3.307 | 1576.81 | 3.0675 | 1576.71
3.3064 | 1578.976 | 3.0662 | 1578.876
3.3057 | 1581.142 | 3.0651 | 1581.041
3.3053 | 1583.307 | 3.0638 | 1583.207
3.3046 | 1585.473 | 3.0627 | 1585.372
3.304 | 1587.639 | 3.0614 | 1587.5376
3.3035 | 1589.8048 | 3.0603 | 1589.703
3.3028 | 1591.97 | 3.059 | 1591.868
3.3024 | 1594.136 | 3.0577 | 1594.034
3.3017 | 1596.302 | 3.0566 | 1596.2
3.3011 | 1598.468 | 3.0553 | 1598.365
3.3004 | 1600.6336 | 3.0541 | 1600.53
3.2998 | 1602.799 | 3.0528 | 1602.696
3.2993 | 1604.965 | 3.0517 | 1604.862
3.2986 | 1607.131 | 3.0504 | 1607.027
3.298 | 1609.297 | 3.0491 | 1609.193
3.2975 | 1611.462 | 3.048 | 1611.358
3.297 | 1613.628 | 3.0467 | 1613.524
3.2964 | 1615.794 | 3.0454 | 1615.689
3.2957 | 1617.96 | 3.0441 | 1617.8544
3.2951 | 1620.125 | 3.043 | 1620.02
3.2944 | 1622.2912 | 3.0417 | 1622.185
3.294 | 1624.457 | 3.0406 | 1624.351
3.2933 | 1626.623 | 3.0393 | 1626.516
3.2928 | 1628.788 | 3.038 | 1628.682
3.2922 | 1630.954 | 3.0367 | 1630.847
3.2915 | 1633.12 | 3.0356 | 1633.0128
3.2911 | 1635.286 | 3.0343 | 1635.178
3.2904 | 1637.452 | 3.033 | 1637.344
3.2898 | 1639.617 | 3.0317 | 1639.509
3.2891 | 1641.783 | 3.0306 | 1641.675
3.2885 | 1643.949 | 3.0291 | 1643.84
3.288 | 1646.115 | 3.0278 | 1646.006
3.2873 | 1648.28 | 3.0267 | 1648.1712
3.2867 | 1650.446 | 3.0254 | 1650.337
3.2862 | 1652.612 | 3.0241 | 1652.503
3.2856 | 1654.778 | 3.0228 | 1654.668
3.2849 | 1656.943 | 3.0215 | 1656.833
3.2843 | 1659.109 | 3.0202 | 1658.999
3.2836 | 1661.275 | 3.019 | 1661.165
3.2832 | 1663.441 | 3.0177 | 1663.33
3.2825 | 1665.607 | 3.0164 | 1665.495
3.2819 | 1667.772 | 3.0151 | 1667.661
3.2814 | 1669.938 | 3.0138 | 1669.826
3.2807 | 1672.104 | 3.0125 | 1671.992
3.2801 | 1674.27 | 3.0112 | 1674.158
3.2794 | 1676.435 | 3.0099 | 1676.323
3.2788 | 1678.601 | 3.0086 | 1678.489
3.2783 | 1680.767 | 3.0073 | 1680.654
3.2775 | 1682.933 | 3.006 | 1682.819
3.277 | 1685.098 | 3.0048 | 1684.985
3.2764 | 1687.264 | 3.0033 | 1687.15
3.2757 | 1689.43 | 3.002 | 1689.316
3.2751 | 1691.596 | 3.0007 | 1691.481
3.2744 | 1693.7616 | 2.9994 | 1693.647
3.274 | 1695.927 | 2.9981 | 1695.812
3.2733 | 1698.093 | 2.9967 | 1697.978
3.2727 | 1700.259 | 2.9954 | 1700.143
3.272 | 1702.425 | 2.9941 | 1702.3088
3.2714 | 1704.5904 | 2.9928 | 1704.474
3.2707 | 1706.756 | 2.9915 | 1706.64
3.2701 | 1708.922 | 2.9901 | 1708.805
3.2696 | 1711.087 | 2.9888 | 1710.971
3.2688 | 1713.253 | 2.9875 | 1713.136
3.2683 | 1715.419 | 2.986 | 1715.302
3.2677 | 1717.585 | 2.9847 | 1717.467
3.267 | 1719.751 | 2.9833 | 1719.633
3.2664 | 1721.916 | 2.982 | 1721.798
3.2657 | 1724.082 | 2.9805 | 1723.964
3.2651 | 1726.248 | 2.9793 | 1726.129
3.2644 | 1728.413 | 2.9778 | 1728.295
3.2638 | 1730.5792 | 2.9765 | 1730.46
3.2631 | 1732.745 | 2.9751 | 1732.6256
3.2625 | 1734.911 | 2.9738 | 1734.791
3.2618 | 1737.076 | 2.9723 | 1736.956
3.2612 | 1739.242 | 2.971 | 1739.122
3.2606 | 1741.408 | 2.9696 | 1741.287
3.2599 | 1743.574 | 2.9681 | 1743.453
3.2593 | 1745.739 | 2.9667 | 1745.618
3.2586 | 1747.905 | 2.9654 | 1747.784
3.258 | 1750.071 | 2.9639 | 1749.949
3.2573 | 1752.236 | 2.9625 | 1752.115
3.2567 | 1754.402 | 2.9612 | 1754.28
3.256 | 1756.568 | 2.9597 | 1756.446
3.2554 | 1758.734 | 2.9583 | 1758.6112
3.2547 | 1760.899 | 2.9568 | 1760.777
3.2541 | 1763.065 | 2.9555 | 1762.942
3.2535 | 1765.231 | 2.9541 | 1765.108
3.2528 | 1767.397 | 2.9526 | 1767.273
3.2522 | 1769.562 | 2.9512 | 1769.4384
3.2515 | 1771.728 | 2.9497 | 1771.604
3.2509 | 1773.894 | 2.9483 | 1773.769
3.2502 | 1776.06 | 2.9468 | 1775.935
3.2494 | 1778.225 | 2.9454 | 1778.1
3.2488 | 1780.391 | 2.9439 | 1780.266
3.2481 | 1782.5568 | 2.9425 | 1782.431
3.2475 | 1784.723 | 2.9408 | 1784.597
3.2468 | 1786.889 | 2.9394 | 1786.762
3.2462 | 1789.054 | 2.9379 | 1788.927
3.2454 | 1791.22 | 2.9365 | 1791.093
3.2447 | 1793.386 | 2.935 | 1793.258
3.2441 | 1795.551 | 2.9334 | 1795.424
3.2434 | 1797.717 | 2.932 | 1797.589
3.2428 | 1799.883 | 2.9305 | 1799.755
3.2422 | 1802.049 | 2.9289 | 1801.92
3.2414 | 1804.214 | 2.9274 | 1804.086
3.2407 | 1806.38 | 2.9258 | 1806.251
3.2401 | 1808.546 | 2.9244 | 1808.417
3.2394 | 1810.711 | 2.9228 | 1810.582
3.2386 | 1812.877 | 2.9213 | 1812.748
3.238 | 1815.043 | 2.9197 | 1814.913
3.2373 | 1817.209 | 2.9181 | 1817.0784
3.2367 | 1819.3744 | 2.9166 | 1819.244
3.2359 | 1821.54 | 2.915 | 1821.409
3.2352 | 1823.706 | 2.9136 | 1823.575
3.2346 | 1825.871 | 2.912 | 1825.74
3.2338 | 1828.037 | 2.9102 | 1827.9056
3.2331 | 1830.203 | 2.9086 | 1830.071
3.2325 | 1832.369 | 2.9069 | 1832.236
3.2317 | 1834.5344 | 2.9055 | 1834.4016
3.231 | 1836.7 | 2.9037 | 1836.567
3.2304 | 1838.866 | 2.9021 | 1838.732
3.2296 | 1841.032 | 2.9005 | 1840.898
3.2289 | 1843.197 | 2.8989 | 1843.063
3.2281 | 1845.363 | 2.8971 | 1845.2288
3.2275 | 1847.529 | 2.8955 | 1847.394
3.2268 | 1849.695 | 2.8937 | 1849.56
3.226 | 1851.86 | 2.8921 | 1851.725
3.2254 | 1854.026 | 2.8903 | 1853.89
3.2246 | 1856.192 | 2.8886 | 1856.056
3.2239 | 1858.358 | 2.8868 | 1858.221
3.2233 | 1860.523 | 2.8852 | 1860.386
3.2225 | 1862.689 | 2.8832 | 1862.552
3.2217 | 1864.855 | 2.8814 | 1864.717
3.221 | 1867.02 | 2.8797 | 1866.883
3.2202 | 1869.186 | 2.8779 | 1869.048
3.2196 | 1871.352 | 2.8761 | 1871.214
3.2189 | 1873.517 | 2.8742 | 1873.379
3.2181 | 1875.683 | 2.8722 | 1875.545
3.2173 | 1877.849 | 2.8703 | 1877.71
3.2167 | 1880.0144 | 2.8685 | 1879.8752
3.2159 | 1882.18 | 2.8666 | 1882.041
3.2152 | 1884.346 | 2.8647 | 1884.206
3.2144 | 1886.511 | 2.8627 | 1886.371
3.2136 | 1888.677 | 2.8608 | 1888.537
3.2129 | 1890.843 | 2.8587 | 1890.702
3.2121 | 1893.009 | 2.8566 | 1892.868
3.2113 | 1895.175 | 2.8547 | 1895.033
3.2107 | 1897.34 | 2.8526 | 1897.1984
3.2099 | 1899.506 | 2.8505 | 1899.364
3.2092 | 1901.672 | 2.8484 | 1901.529
3.2084 | 1903.837 | 2.8461 | 1903.695
3.2076 | 1906.003 | 2.844 | 1905.86
3.2068 | 1908.169 | 2.8419 | 1908.025
3.2062 | 1910.3344 | 2.8396 | 1910.191
3.2054 | 1912.5 | 2.8374 | 1912.356
3.2046 | 1914.666 | 2.8351 | 1914.521
3.2037 | 1916.832 | 2.8329 | 1916.687
3.2031 | 1918.997 | 2.8304 | 1918.852
3.2023 | 1921.163 | 2.828 | 1921.017
3.2015 | 1923.329 | 2.8258 | 1923.183
3.2007 | 1925.4944 | 2.8232 | 1925.348
3.1999 | 1927.66 | 2.8208 | 1927.513
3.1991 | 1929.826 | 2.8183 | 1929.679
3.1984 | 1931.992 | 2.8158 | 1931.844
3.1976 | 1934.157 | 2.8132 | 1934.009
3.1968 | 1936.323 | 2.8106 | 1936.175
3.196 | 1938.489 | 2.808 | 1938.34
3.1952 | 1940.6544 | 2.8053 | 1940.506
3.1944 | 1942.82 | 2.8025 | 1942.671
3.1936 | 1944.986 | 2.7998 | 1944.836
3.1928 | 1947.151 | 2.7969 | 1947.0016
3.192 | 1949.317 | 2.794 | 1949.167
3.1912 | 1951.483 | 2.7911 | 1951.332
3.1904 | 1953.649 | 2.7883 | 1953.4976
3.1895 | 1955.814 | 2.7853 | 1955.663
3.1887 | 1957.98 | 2.782 | 1957.828
3.1879 | 1960.1456 | 2.7791 | 1959.9936
3.1871 | 1962.311 | 2.7759 | 1962.159
3.1863 | 1964.477 | 2.7727 | 1964.324
3.1855 | 1966.643 | 2.7694 | 1966.489
3.1845 | 1968.809 | 2.7662 | 1968.655
3.1839 | 1970.974 | 2.7627 | 1970.82
3.1829 | 1973.14 | 2.7593 | 1972.985
3.1821 | 1975.3056 | 2.7559 | 1975.151
3.1813 | 1977.471 | 2.7522 | 1977.316
3.1805 | 1979.637 | 2.7499 | 1979.477
3.1797 | 1981.803 | 2.7498 | 1981.619
3.1787 | 1983.968 | 2.7498 | 1983.74
3.1779 | 1986.134 | 2.7498 | 1985.845
3.1771 | 1988.3 | 2.7498 | 1987.935
3.1763 | 1990.465 | 2.7498 | 1990.011
3.1753 | 1992.631 | 2.7498 | 1992.076
3.1745 | 1994.797 | 2.7498 | 1994.129
3.1737 | 1996.962 | 2.7498 | 1996.171
3.1729 | 1999.128 | 2.7498 | 1998.203
3.172 | 2001.294 | 2.7498 | 2000.225
3.1711 | 2003.459 | 2.7498 | 2002.237
3.1702 | 2005.625 | 2.7496 | 2004.24
3.1694 | 2007.791 | 2.7498 | 2006.234
3.1686 | 2009.956 | 2.7498 | 2008.219
3.1676 | 2012.122 | 2.7498 | 2010.1952
3.1668 | 2014.288 | 2.7498 | 2012.163
3.1658 | 2016.454 | 2.7498 | 2014.121
3.165 | 2018.6192 | 2.7498 | 2016.071
3.164 | 2020.785 | 2.7498 | 2018.012
3.1632 | 2022.9504 | 2.7498 | 2019.944
3.1623 | 2025.116 | 2.7498 | 2021.867
3.1615 | 2027.282 | 2.7498 | 2023.781
3.1605 | 2029.447 | 2.7498 | 2025.6864
3.1597 | 2031.613 | 2.7498 | 2027.582
3.1587 | 2033.779 | 2.7498 | 2029.469
3.1579 | 2035.945 | 2.7498 | 2031.345
3.1569 | 2038.11 | 2.7496 | 2033.213
3.156 | 2040.276 | 2.7498 | 2035.07
3.155 | 2042.441 | 2.7498 | 2036.917
3.1542 | 2044.607 | 2.7498 | 2038.754
3.1532 | 2046.7728 | 2.7498 | 2040.58
3.1523 | 2048.938 | 2.7498 | 2042.396
3.1513 | 2051.104 | 2.7498 | 2044.2
3.1505 | 2053.27 | 2.7498 | 2045.993
3.1495 | 2055.435 | 2.7498 | 2047.775
3.1486 | 2057.601 | 2.7498 | 2049.544
3.1476 | 2059.767 | 2.7498 | 2051.302
3.1466 | 2061.932 | 2.7498 | 2053.047
3.1456 | 2064.098 | 2.7498 | 2054.779
3.1447 | 2066.264 | 2.7498 | 2056.498
3.1439 | 2068.43 | 2.7496 | 2058.204
3.1427 | 2070.595 | 2.7498 | 2059.896
3.1418 | 2072.761 | 2.7498 | 2061.574
3.1408 | 2074.9264 | 2.7507 | 2063.241
3.1398 | 2077.092 | 2.7498 | 2064.899
3.1389 | 2079.2576 | 2.7498 | 2066.539
3.1379 | 2081.423 | 2.7498 | 2068.1616
3.1369 | 2083.589 | 2.7498 | 2069.767
3.136 | 2085.755 | 2.7496 | 2071.356
3.135 | 2087.92 | 2.7498 | 2072.929
3.1339 | 2090.086 | 2.7498 | 2074.485
3.1329 | 2092.252 | 2.7498 | 2076.024
3.1319 | 2094.417 | 2.7498 | 2077.545
3.131 | 2096.583 | 2.7498 | 2079.048
3.13 | 2098.748 | 2.7498 | 2080.534
3.1289 | 2100.914 | 2.7498 | 2082.001
3.1279 | 2103.08 | 2.7498 | 2083.45
3.1269 | 2105.245 | 2.7498 | 2084.88
3.1258 | 2107.411 | 2.7498 | 2086.291
3.1248 | 2109.577 | 2.7498 | 2087.6832
3.1239 | 2111.742 | 2.7496 | 2089.056
3.1227 | 2113.908 | 2.7498 | 2090.409
3.1218 | 2116.0736 | 2.7498 | 2091.741
3.1206 | 2118.239 | 2.7498 | 2093.054
3.1197 | 2120.4048 | 2.7498 | 2094.3472
3.1185 | 2122.57 | 2.7498 | 2095.619
3.1174 | 2124.736 | 2.7498 | 2096.871
3.1164 | 2126.902 | 2.7498 | 2098.103
3.1155 | 2129.067 | 2.7496 | 2099.314
3.1143 | 2131.233 | 2.7498 | 2100.504
3.1132 | 2133.399 | 2.7498 | 2101.673
3.1121 | 2135.564 | 2.7498 | 2102.823
3.1109 | 2137.73 | 2.7498 | 2103.951
3.11 | 2139.895 | 2.7498 | 2105.059
3.1088 | 2142.061 | 2.7498 | 2106.146
3.1077 | 2144.227 | 2.7498 | 2107.213
3.1066 | 2146.392 | 2.7498 | 2108.259
3.1055 | 2148.558 | 2.7498 | 2109.285
3.1043 | 2150.724 | 2.7498 | 2110.292
3.1032 | 2152.889 | 2.7498 | 2111.278
3.1021 | 2155.055 | 2.7498 | 2112.245
3.1009 | 2157.221 | 2.7498 | 2113.193
3.0997 | 2159.386 | 2.7496 | 2114.1216
3.0987 | 2161.552 | 2.7498 | 2115.032
3.0974 | 2163.717 | 2.7498 | 2115.923
3.0963 | 2165.883 | 2.7496 | 2116.796
3.095 | 2168.049 | 2.7498 | 2117.652
3.0938 | 2170.214 | 2.7498 | 2118.49
3.0927 | 2172.38 | 2.7498 | 2119.311
3.0916 | 2174.5456 | 2.7498 | 2120.115
3.0903 | 2176.711 | 2.7498 | 2120.903
3.0892 | 2178.877 | 2.7498 | 2121.675
3.0879 | 2181.042 | 2.7498 | 2122.43
3.0866 | 2183.208 | 2.7498 | 2123.1712
3.0854 | 2185.374 | 2.7498 | 2123.897
3.0842 | 2187.539 | 2.7498 | 2124.608
3.083 | 2189.705 | 2.7496 | 2125.305
3.0817 | 2191.87 | 2.7498 | 2125.9888
3.0804 | 2194.036 | 2.7498 | 2126.659
3.0792 | 2196.2016 | 2.7498 | 2127.316
3.0779 | 2198.367 | 2.7498 | 2127.96
3.0766 | 2200.533 | 2.7498 | 2128.593
3.0753 | 2202.698 | 2.7498 | 2129.213
3.074 | 2204.864 | 2.7498 | 2129.821
3.0727 | 2207.03 | 2.7498 | 2130.419
3.0712 | 2209.1952 | 2.7498 | 2131.005
3.07 | 2211.361 | 2.7498 | 2131.581
3.0687 | 2213.527 | 2.7498 | 2132.146
3.0674 | 2215.692 | 2.7498 | 2132.7024
3.0659 | 2217.8576 | 2.7498 | 2133.248
3.0645 | 2220.023 | 2.7498 | 2133.785
3.0632 | 2222.1888 | 2.7496 | 2134.312
3.0617 | 2224.354 | 2.7498 | 2134.83
3.0604 | 2226.52 | 2.7498 | 2135.34
3.059 | 2228.685 | 2.7498 | 2135.841
3.0575 | 2230.8512 | 2.7498 | 2136.334
3.0561 | 2233.017 | 2.7498 | 2136.819
3.0546 | 2235.182 | 2.7498 | 2137.297
3.0532 | 2237.348 | 2.7498 | 2137.767
3.0517 | 2239.513 | 2.7498 | 2138.23
3.0501 | 2241.679 | 2.7498 | 2138.685
3.0487 | 2243.845 | 2.7498 | 2139.134
3.0472 | 2246.01 | 2.7498 | 2139.576
3.0456 | 2248.176 | 2.7498 | 2140.012
3.044 | 2250.341 | 2.7498 | 2140.441
3.0424 | 2252.507 | 2.7498 | 2140.864
3.0409 | 2254.673 | 2.7498 | 2141.28
3.0393 | 2256.838 | 2.7498 | 2141.692
3.0377 | 2259.004 | 2.7498 | 2142.097
3.0361 | 2261.169 | 2.7498 | 2142.496
3.0344 | 2263.335 | 2.7498 | 2142.89
3.0327 | 2265.5 | 2.7498 | 2143.279
3.0311 | 2267.666 | 2.7498 | 2143.663
3.0293 | 2269.831 | 2.7498 | 2144.042
3.0277 | 2271.997 | 2.7498 | 2144.416
3.0259 | 2274.163 | 2.7498 | 2144.784
3.0241 | 2276.328 | 2.7498 | 2145.1488
3.0223 | 2278.494 | 2.7498 | 2145.508
3.0206 | 2280.659 | 2.7498 | 2145.863
3.0186 | 2282.825 | 2.7498 | 2146.214
3.0167 | 2284.991 | 2.7498 | 2146.56
3.0149 | 2287.156 | 2.7498 | 2146.902
3.013 | 2289.3216 | 2.7498 | 2147.24
3.011 | 2291.487 | 2.7498 | 2147.5744
3.0091 | 2293.653 | 2.7498 | 2147.904
3.0072 | 2295.818 | 2.7498 | 2148.231
3.0051 | 2297.984 | 2.7498 | 2148.553
3.003 | 2300.15 | 2.7498 | 2148.871
3.0009 | 2302.315 | 2.7498 | 2149.186
2.9989 | 2304.481 | 2.7498 | 2149.497
2.9967 | 2306.646 | 2.7498 | 2149.8048
2.9944 | 2308.812 | 2.7498 | 2150.109
2.9922 | 2310.977 | 2.7498 | 2150.41
2.9901 | 2313.143 | 2.7498 | 2150.7072
2.9876 | 2315.308 | 2.7498 | 2151.001
2.9852 | 2317.474 | 2.7498 | 2151.292
2.983 | 2319.639 | 2.7498 | 2151.58
2.9805 | 2321.805 | 2.7498 | 2151.865
2.978 | 2323.97 | 2.7498 | 2152.146
2.9754 | 2326.136 | 2.7504 | 2152.425
2.973 | 2328.302 | 2.7498 | 2152.702
2.9702 | 2330.4672 | 2.7498 | 2152.977
2.9675 | 2332.633 | 2.7498 | 2153.247
2.9647 | 2334.7984 | 2.7498 | 2153.515
2.962 | 2336.964 | 2.7498 | 2153.78
2.9589 | 2339.129 | 2.7498 | 2154.041
2.956 | 2341.295 | 2.7498 | 2154.3
2.9529 | 2343.46 | 2.7498 | 2154.556
2.9499 | 2345.626 | 2.7498 | 2154.81
2.9465 | 2347.791 | 2.7498 | 2155.061
2.9431 | 2349.957 | 2.7496 | 2155.31
2.9397 | 2352.123 | 2.7498 | 2155.556
2.9363 | 2354.288 | 2.7498 | 2155.8
2.9326 | 2356.453 | 2.7498 | 2156.041
2.9287 | 2358.619 | 2.7498 | 2156.28
2.925 | 2360.784 | 2.7498 | 2156.517
2.9208 | 2362.95 | 2.7496 | 2156.751
2.9166 | 2365.116 | 2.7498 | 2156.984
2.9123 | 2367.281 | 2.7498 | 2157.214
2.9079 | 2369.447 | 2.7498 | 2157.441
2.9032 | 2371.612 | 2.7498 | 2157.667
2.8982 | 2373.777 | 2.7498 | 2157.89
2.8931 | 2375.943 | 2.7498 | 2158.112
2.8879 | 2378.108 | 2.7498 | 2158.331
2.8823 | 2380.2736 | 2.7498 | 2158.549
2.8763 | 2382.439 | 2.7498 | 2158.764
2.8702 | 2384.6048 | 2.7498 | 2158.978
2.8639 | 2386.77 | 2.7498 | 2159.189
2.8571 | 2388.935 | 2.7498 | 2159.399
2.8498 | 2391.101 | 2.7498 | 2159.607
2.8426 | 2393.267 | 2.7498 | 2159.813
2.8345 | 2395.432 | 2.7498 | 2160.017
2.8261 | 2397.598 | 2.7498 | 2160.219
2.8171 | 2399.763 | 2.7496 | 2160.42
2.8079 | 2401.928 | 2.7498 | 2160.619
2.7977 | 2404.094 | 2.7498 | 2160.816
2.7869 | 2406.259 | 2.7498 | 2161.011
2.7751 | 2408.425 | 2.7498 | 2161.205
2.7633 | 2410.59 | 2.7498 | 2161.398
2.7519 | 2412.752 | 2.7498 | 2161.588
2.7499 | 2414.864 | 2.7496 | 2161.777
2.7499 | 2416.92 | 2.7498 | 2161.964
2.7498 | 2418.932 | 2.7498 | 2162.15
2.7498 | 2420.908 | 2.7498 | 2162.335
2.7498 | 2422.8528 | 2.7498 | 2162.518
2.7498 | 2424.77 | 2.7498 | 2162.699
2.7498 | 2426.662 | 2.7498 | 2162.879
2.7498 | 2428.532 | 2.7498 | 2163.057
2.7499 | 2430.3792 | 2.7498 | 2163.234
2.7498 | 2432.206 | 2.7498 | 2163.41
2.7498 | 2434.014 | 2.7498 | 2163.585
2.7499 | 2435.804 | 2.7496 | 2163.757
2.7498 | 2437.575 | 2.7498 | 2163.929
2.7498 | 2439.33 | 2.7498 | 2164.099
2.7498 | 2441.069 | 2.7496 | 2164.268
2.7498 | 2442.791 | 2.7498 | 2164.436
2.7498 | 2444.497 | 2.7498 | 2164.602
2.7498 | 2446.1888 | 2.7496 | 2164.767
2.7498 | 2447.865 | 2.7498 | 2164.9312
2.7536 | 2449.532 | 2.7496 | 2165.094
2.7501 | 2451.192 | 2.7498 | 2165.255
2.7499 | 2452.831 | 2.7498 | 2165.415
2.7498 | 2454.453 | 2.7498 | 2165.574
2.7498 | 2456.061 | 2.7498 | 2165.732
2.7498 | 2457.655 | 2.7498 | 2165.888
2.7498 | 2459.236 | 2.7498 | 2166.044
2.7498 | 2460.803 | 2.7498 | 2166.198
2.7498 | 2462.358 | 2.7498 | 2166.351
2.7498 | 2463.8992 | 2.7498 | 2166.503
2.7498 | 2465.428 | 2.7498 | 2166.654
2.7498 | 2466.944 | 2.7496 | 2166.804
2.7498 | 2468.448 | 2.7498 | 2166.953
2.7498 | 2469.94 | 2.7498 | 2167.101
2.7498 | 2471.419 | 2.7498 | 2167.247
2.7499 | 2472.886 | 2.7498 | 2167.393
2.7499 | 2474.341 | 2.7498 | 2167.537
2.7498 | 2475.785 | 2.7496 | 2167.681
2.7498 | 2477.216 | 2.7496 | 2167.824
2.7498 | 2478.636 | 2.7498 | 2167.965
2.7498 | 2480.044 | 2.7498 | 2168.106
2.7498 | 2481.441 | 2.7498 | 2168.246
2.7499 | 2482.825 | 2.7498 | 2168.385
2.7498 | 2484.199 | 2.7498 | 2168.522
2.7498 | 2485.561 | 2.7498 | 2168.659
2.7498 | 2486.912 | 2.7496 | 2168.7952
2.7498 | 2488.251 | 2.7498 | 2168.93
2.7498 | 2489.58 | 2.7496 | 2169.064
2.7498 | 2490.897 | 2.7498 | 2169.198
2.7498 | 2492.204 | 2.7498 | 2169.33
2.7499 | 2493.5 | 2.7498 | 2169.462
2.7499 | 2494.785 | 2.7498 | 2169.592
2.7498 | 2496.0592 | 2.7498 | 2169.722
2.7498 | 2497.323 | 2.7498 | 2169.851
2.7498 | 2498.576 | 2.7498 | 2169.979
2.7498 | 2499.818 | 2.7498 | 2170.106
2.7498 | 2501.05 | 2.7496 | 2170.233
2.7498 | 2502.272 | 2.7498 | 2170.3584
2.7498 | 2503.483 | 2.7496 | 2170.483
2.7498 | 2504.684 | 2.7498 | 2170.607
2.7498 | 2505.876 | 2.7496 | 2170.731
2.7498 | 2507.056 | 2.7498 | 2170.854
2.7498 | 2508.228 | 2.7498 | 2170.975
2.7498 | 2509.389 | 2.7498 | 2171.097
2.7498 | 2510.54 | 2.7496 | 2171.217
2.7499 | 2511.681 | 2.7498 | 2171.336
2.7498 | 2512.813 | 2.7498 | 2171.455
2.7499 | 2513.936 | 2.7498 | 2171.574
2.7498 | 2515.048 | 2.7496 | 2171.6912
2.7498 | 2516.152 | 2.7498 | 2171.808
2.7498 | 2517.246 | 2.7498 | 2171.924
2.7498 | 2518.33 | 2.7498 | 2172.04
2.7498 | 2519.406 | 2.7496 | 2172.154
2.7498 | 2520.472 | 2.7496 | 2172.268
2.7498 | 2521.529 | 2.7498 | 2172.382
2.7499 | 2522.577 | 2.7498 | 2172.4944
2.7499 | 2523.616 | 2.7498 | 2172.607
2.7498 | 2524.647 | 2.7496 | 2172.718
2.7498 | 2525.668 | 2.7496 | 2172.8288
2.7499 | 2526.681 | 2.7498 | 2172.939
2.7498 | 2527.685 | 2.7498 | 2173.049
2.7498 | 2528.681 | 2.7498 | 2173.158
2.7499 | 2529.668 | 2.7498 | 2173.266
2.7498 | 2530.646 | 2.7498 | 2173.374
2.7498 | 2531.616 | 2.7498 | 2173.481
2.7498 | 2532.577 | 2.7498 | 2173.588
2.7499 | 2533.531 | 2.7498 | 2173.694
2.7499 | 2534.476 | 2.7496 | 2173.799
2.7498 | 2535.4128 | 2.7498 | 2173.904
2.7498 | 2536.341 | 2.7498 | 2174.008
2.7498 | 2537.262 | 2.7496 | 2174.112
2.7498 | 2538.175 | 2.7498 | 2174.215
2.7498 | 2539.08 | 2.7498 | 2174.318
2.7498 | 2539.977 | 2.7498 | 2174.42
2.7498 | 2540.866 | 2.7498 | 2174.5216
2.7498 | 2541.7472 | 2.7496 | 2174.623
2.7498 | 2542.621 | 2.7498 | 2174.723
2.7499 | 2543.487 | 2.7496 | 2174.823
2.7498 | 2544.346 | 2.7498 | 2174.922
2.7498 | 2545.197 | 2.7496 | 2175.021
2.7498 | 2546.041 | 2.7498 | 2175.12
2.7498 | 2546.878 | 2.7498 | 2175.2176
2.7498 | 2547.707 | 2.7496 | 2175.3152
2.7498 | 2548.529 | 2.7496 | 2175.412
2.7498 | 2549.344 | 2.7498 | 2175.508
2.7498 | 2550.152 | 2.7496 | 2175.604
2.7498 | 2550.953 | 2.7498 | 2175.7
2.7498 | 2551.746 | 2.7498 | 2175.795
2.7498 | 2552.533 | 2.7498 | 2175.889
2.7498 | 2553.313 | 2.7498 | 2175.983
2.7498 | 2554.087 | 2.7498 | 2176.077
2.7498 | 2554.853 | 2.7498 | 2176.17
2.7499 | 2555.613 | 2.7498 | 2176.2624
2.7498 | 2556.3664 | 2.7498 | 2176.355
2.7498 | 2557.113 | 2.7496 | 2176.446
2.7498 | 2557.853 | 2.7498 | 2176.537
2.7498 | 2558.5872 | 2.7498 | 2176.628
2.7498 | 2559.315 | 2.7498 | 2176.719
2.7498 | 2560.036 | 2.7498 | 2176.809
2.7498 | 2560.751 | 2.7498 | 2176.898
2.7498 | 2561.459 | 2.7498 | 2176.9872
2.7499 | 2562.1616 | 2.7496 | 2177.076
2.7498 | 2562.858 | 2.7498 | 2177.164
2.7499 | 2563.548 | 2.7498 | 2177.252
2.7498 | 2564.233 | 2.7496 | 2177.339
2.7498 | 2564.911 | 2.7498 | 2177.426
2.7499 | 2565.584 | 2.7498 | 2177.513
2.7498 | 2566.25 | 2.7498 | 2177.599
2.7498 | 2566.912 | 2.7496 | 2177.685
2.7498 | 2567.567 | 2.7498 | 2177.77
2.7498 | 2568.216 | 2.7498 | 2177.856
2.7498 | 2568.86 | 2.7498 | 2177.94
2.7498 | 2569.499 | 2.7498 | 2178.024
2.7498 | 2570.132 | 2.7498 | 2178.108
2.7498 | 2570.759 | 2.7496 | 2178.191
2.7498 | 2571.381 | 2.7498 | 2178.275
2.7499 | 2571.998 | 2.7498 | 2178.358
2.7498 | 2572.609 | 2.7496 | 2178.44
2.7499 | 2573.215 | 2.7498 | 2178.522
2.7498 | 2573.816 | 2.7496 | 2178.604
2.7498 | 2574.411 | 2.7496 | 2178.6848
2.7498 | 2575.001 | 2.7498 | 2178.766
2.7499 | 2575.587 | 2.7498 | 2178.847
2.7498 | 2576.167 | 2.7498 | 2178.927
2.7498 | 2576.742 | 2.7496 | 2179.007
2.7498 | 2577.313 | 2.7498 | 2179.087
2.7498 | 2577.878 | 2.7498 | 2179.166
2.7498 | 2578.439 | 2.7498 | 2179.245
2.7498 | 2578.994 | 2.7498 | 2179.323
2.7498 | 2579.545 | 2.7496 | 2179.401
2.7498 | 2580.091 | 2.7498 | 2179.479
2.7498 | 2580.633 | 2.7496 | 2179.557
2.7499 | 2581.17 | 2.7498 | 2179.634
2.7498 | 2581.702 | 2.7498 | 2179.711
2.7499 | 2582.23 | 2.7498 | 2179.788
2.7499 | 2582.753 | 2.7498 | 2179.864
2.7499 | 2583.272 | 2.7498 | 2179.939
2.7498 | 2583.787 | 2.7498 | 2180.015
2.7498 | 2584.296 | 2.7498 | 2180.09
2.7498 | 2584.802 | 2.7496 | 2180.165
2.7498 | 2585.304 | 2.7498 | 2180.24
2.7498 | 2585.801 | 2.7498 | 2180.315
2.7498 | 2586.294 | 2.7498 | 2180.3888
2.7498 | 2586.783 | 2.7498 | 2180.463
2.7498 | 2587.267 | 2.7498 | 2180.536
2.7499 | 2587.748 | 2.7498 | 2180.609
2.7499 | 2588.224 | 2.7498 | 2180.682
2.7499 | 2588.697 | 2.7498 | 2180.755
2.7498 | 2589.165 | 2.7496 | 2180.827
2.7498 | 2589.63 | 2.7498 | 2180.899
2.7499 | 2590.091 | 2.7498 | 2180.971
2.7498 | 2590.548 | 2.7498 | 2181.042
2.7498 | 2591.001 | 2.7498 | 2181.113
2.7498 | 2591.45 | 2.7498 | 2181.184
2.7498 | 2591.895 | 2.7498 | 2181.255
2.7498 | 2592.337 | 2.7498 | 2181.3248
2.7498 | 2592.776 | 2.7498 | 2181.395
2.7498 | 2593.21 | 2.7498 | 2181.465
2.7498 | 2593.641 | 2.7498 | 2181.534
2.7498 | 2594.069 | 2.7498 | 2181.603
2.7498 | 2594.4928 | 2.7496 | 2181.672
2.7498 | 2594.913 | 2.7498 | 2181.741
2.7498 | 2595.33 | 2.7498 | 2181.809
2.7498 | 2595.743 | 2.7498 | 2181.877
2.7499 | 2596.153 | 2.7496 | 2181.945
2.7498 | 2596.56 | 2.7498 | 2182.012
2.7498 | 2596.963 | 2.7498 | 2182.08
2.7498 | 2597.363 | 2.7498 | 2182.146
2.7498 | 2597.76 | 2.7498 | 2182.214
2.7498 | 2598.1536 | 2.7498 | 2182.28
2.7498 | 2598.544 | 2.7498 | 2182.346
2.7498 | 2598.9312 | 2.7498 | 2182.412
2.7498 | 2599.315 | 2.7498 | 2182.478
2.7498 | 2599.696 | 2.7498 | 2182.543
2.7498 | 2600.074 | 2.7498 | 2182.609
2.7498 | 2600.449 | 2.7498 | 2182.674
2.7498 | 2600.821 | 2.7498 | 2182.739
2.7498 | 2601.19 | 2.7498 | 2182.803
2.7498 | 2601.5552 | 2.7498 | 2182.867
2.7498 | 2601.918 | 2.7498 | 2182.931
2.7498 | 2602.278 | 2.7498 | 2182.9952
2.7498 | 2602.635 | 2.7498 | 2183.059
2.7498 | 2602.99 | 2.7498 | 2183.122
2.7498 | 2603.341 | 2.7498 | 2183.185
2.7498 | 2603.689 | 2.7496 | 2183.248
2.7498 | 2604.035 | 2.7498 | 2183.311
2.7498 | 2604.378 | 2.7498 | 2183.373
2.7498 | 2604.719 | 2.7498 | 2183.4352
2.7498 | 2605.056 | 2.7498 | 2183.497
2.7498 | 2605.391 | 2.7498 | 2183.559
2.7498 | 2605.724 | 2.7498 | 2183.62
2.7498 | 2606.053 | 2.7498 | 2183.682
2.7498 | 2606.381 | 2.7496 | 2183.743
2.7498 | 2606.705 | 2.7496 | 2183.804
2.7498 | 2607.0272 | 2.7498 | 2183.864
2.7498 | 2607.347 | 2.7498 | 2183.9248
2.7498 | 2607.664 | 2.7498 | 2183.985
2.7498 | 2607.978 | 2.7498 | 2184.0448
2.7498 | 2608.29 | 2.7496 | 2184.105
2.7498 | 2608.6 | 2.7498 | 2184.164
2.7498 | 2608.9072 | 2.7496 | 2184.223
2.7498 | 2609.212 | 2.7496 | 2184.282
2.7498 | 2609.515 | 2.7498 | 2184.341
2.7498 | 2609.815 | 2.7498 | 2184.4
2.7498 | 2610.113 | 2.7498 | 2184.458
2.7498 | 2610.409 | 2.7498 | 2184.517
2.7498 | 2610.702 | 2.7498 | 2184.575
2.7498 | 2610.993 | 2.7496 | 2184.633
2.7498 | 2611.282 | 2.7498 | 2184.69
2.7498 | 2611.569 | 2.7498 | 2184.748
2.7498 | 2611.853 | 2.7498 | 2184.805
2.7498 | 2612.135 | 2.7496 | 2184.862
2.7498 | 2612.416 | 2.7498 | 2184.919
2.7515 | 2612.694 | 2.7496 | 2184.975
2.7504 | 2612.971 | 2.7498 | 2185.032
2.7499 | 2613.247 | 2.7498 | 2185.088
2.7498 | 2613.52 | 2.7498 | 2185.144
2.7498 | 2613.79 | 2.7496 | 2185.2
2.7498 | 2614.058 | 2.7498 | 2185.255
2.7498 | 2614.324 | 2.7498 | 2185.311
2.7498 | 2614.588 | 2.7498 | 2185.3664
2.7498 | 2614.85 | 2.7498 | 2185.421
2.7498 | 2615.11 | 2.7498 | 2185.476
2.7498 | 2615.367 | 2.7496 | 2185.531
2.7498 | 2615.624 | 2.7498 | 2185.586
2.7498 | 2615.878 | 2.7498 | 2185.64
2.7498 | 2616.13 | 2.7496 | 2185.694
2.7498 | 2616.381 | 2.7498 | 2185.748
2.7498 | 2616.629 | 2.7496 | 2185.802
2.7498 | 2616.876 | 2.7498 | 2185.856
2.7498 | 2617.121 | 2.7496 | 2185.909
2.7498 | 2617.364 | 2.7496 | 2185.962
2.7498 | 2617.605 | 2.7498 | 2186.016
2.7498 | 2617.844 | 2.7498 | 2186.068
2.7498 | 2618.082 | 2.7498 | 2186.121
2.7498 | 2618.3184 | 2.7498 | 2186.174
2.7498 | 2618.553 | 2.7498 | 2186.226
2.7498 | 2618.785 | 2.7498 | 2186.2784
2.7496 | 2619.016 | 2.7498 | 2186.33
2.7498 | 2619.245 | 2.7498 | 2186.382
2.7498 | 2619.473 | 2.7498 | 2186.434
2.7496 | 2619.699 | 2.7498 | 2186.485
2.7496 | 2619.923 | 2.7496 | 2186.537
2.7498 | 2620.1456 | 2.7498 | 2186.588
2.7498 | 2620.367 | 2.7498 | 2186.639
2.7498 | 2620.586 | 2.7496 | 2186.69
2.7498 | 2620.804 | 2.7498 | 2186.74
2.7498 | 2621.021 | 2.7498 | 2186.791
2.7498 | 2621.2352 | 2.7498 | 2186.841
2.7498 | 2621.449 | 2.7498 | 2186.8912
2.7498 | 2621.6608 | 2.7498 | 2186.941
2.7498 | 2621.871 | 2.7496 | 2186.991
2.7498 | 2622.08 | 2.7498 | 2187.041
2.7498 | 2622.287 | 2.7498 | 2187.091
2.7498 | 2622.493 | 2.7498 | 2187.14
2.7498 | 2622.697 | 2.7498 | 2187.189
2.7498 | 2622.9 | 2.7496 | 2187.238
2.7498 | 2623.102 | 2.7496 | 2187.287
2.7498 | 2623.302 | 2.7498 | 2187.336
2.7498 | 2623.501 | 2.7498 | 2187.385
2.7496 | 2623.698 | 2.7498 | 2187.433
2.7498 | 2623.895 | 2.7498 | 2187.481
2.7498 | 2624.089 | 2.7498 | 2187.529
2.7498 | 2624.282 | 2.7498 | 2187.577
2.7498 | 2624.474 | 2.7498 | 2187.625
2.7498 | 2624.665 | 2.7498 | 2187.673
2.7498 | 2624.855 | 2.7498 | 2187.72
2.7498 | 2625.042 | 2.7498 | 2187.768
2.7498 | 2625.23 | 2.7496 | 2187.815
2.7496 | 2625.415 | 2.7498 | 2187.862
2.7498 | 2625.599 | 2.7498 | 2187.909
2.7498 | 2625.782 | 2.7496 | 2187.956
2.7496 | 2625.964 | 2.7498 | 2188.002
2.7496 | 2626.144 | 2.7498 | 2188.049
2.7498 | 2626.324 | 2.7498 | 2188.095
2.7498 | 2626.502 | 2.7496 | 2188.141
2.7498 | 2626.679 | 2.7498 | 2188.187
2.7498 | 2626.8544 | 2.7498 | 2188.233
2.7498 | 2627.029 | 2.7498 | 2188.279
2.7498 | 2627.202 | 2.7498 | 2188.3248
2.7498 | 2627.3744 | 2.7496 | 2188.37
2.7496 | 2627.5456 | 2.7496 | 2188.416
2.7498 | 2627.7152 | 2.7498 | 2188.4608
2.7496 | 2627.884 | 2.7498 | 2188.506
2.7498 | 2628.052 | 2.7498 | 2188.551
2.7498 | 2628.218 | 2.7498 | 2188.596
2.7498 | 2628.384 | 2.7498 | 2188.64
2.7496 | 2628.548 | 2.7496 | 2188.6848
2.7498 | 2628.712 | 2.7496 | 2188.729
2.7498 | 2628.874 | 2.7498 | 2188.773
2.7498 | 2629.035 | 2.7496 | 2188.817
2.7498 | 2629.1952 | 2.7498 | 2188.862
2.7498 | 2629.354 | 2.7498 | 2188.905
2.7498 | 2629.512 | 2.7496 | 2188.949
2.7498 | 2629.67 | 2.7498 | 2188.993
2.7498 | 2629.825 | 2.7498 | 2189.036
2.7496 | 2629.981 | 2.7496 | 2189.079
2.7498 | 2630.1344 | 2.7498 | 2189.122
2.7498 | 2630.287 | 2.7496 | 2189.166
2.7498 | 2630.439 | 2.7498 | 2189.208
2.7498 | 2630.591 | 2.7498 | 2189.2512
2.7498 | 2630.7408 | 2.7498 | 2189.294
2.7496 | 2630.89 | 2.7496 | 2189.336
2.7498 | 2631.038 | 2.7496 | 2189.378
2.7498 | 2631.1856 | 2.7498 | 2189.421
2.7498 | 2631.332 | 2.7498 | 2189.463
2.7498 | 2631.477 | 2.7498 | 2189.505
2.7498 | 2631.622 | 2.7498 | 2189.547
2.7498 | 2631.766 | 2.7496 | 2189.588
2.7496 | 2631.908 | 2.7498 | 2189.63
2.7498 | 2632.05 | 2.7498 | 2189.672
2.7496 | 2632.191 | 2.7498 | 2189.713
2.7496 | 2632.331 | 2.7498 | 2189.754
2.7498 | 2632.471 | 2.7498 | 2189.796
2.7498 | 2632.609 | 2.7498 | 2189.837
2.7496 | 2632.746 | 2.7498 | 2189.878
2.7498 | 2632.883 | 2.7496 | 2189.9184
2.7498 | 2633.019 | 2.7498 | 2189.959
2.7498 | 2633.154 | 2.7498 | 2190
2.7498 | 2633.288 | 2.7498 | 2190.04
2.7498 | 2633.421 | 2.7498 | 2190.08
2.7498 | 2633.554 | 2.7498 | 2190.12
2.7498 | 2633.686 | 2.7496 | 2190.161
2.7498 | 2633.816 | 2.7498 | 2190.201
2.7498 | 2633.947 | 2.7496 | 2190.241
2.7498 | 2634.076 | 2.7498 | 2190.28
2.7498 | 2634.205 | 2.7496 | 2190.32
2.7496 | 2634.3328 | 2.7498 | 2190.36
2.7498 | 2634.46 | 2.7498 | 2190.399
2.7498 | 2634.586 | 2.7498 | 2190.438
2.7498 | 2634.712 | 2.7498 | 2190.478
2.7498 | 2634.837 | 2.7496 | 2190.516
2.7498 | 2634.961 | 2.7496 | 2190.5552
2.7498 | 2635.084 | 2.7498 | 2190.594
2.7498 | 2635.207 | 2.7498 | 2190.633
2.7498 | 2635.329 | 2.7498 | 2190.672
2.7498 | 2635.45 | 2.7496 | 2190.71
2.7498 | 2635.571 | 2.7496 | 2190.7488
2.7498 | 2635.69 | 2.7496 | 2190.787
2.7498 | 2635.81 | 2.7496 | 2190.825
2.7498 | 2635.928 | 2.7498 | 2190.863
2.7498 | 2636.046 | 2.7496 | 2190.901
2.7498 | 2636.163 | 2.7498 | 2190.939
2.7498 | 2636.279 | 2.7498 | 2190.977
2.7498 | 2636.3952 | 2.7496 | 2191.015
2.7498 | 2636.511 | 2.7498 | 2191.052
2.7498 | 2636.625 | 2.7496 | 2191.09
2.7498 | 2636.7392 | 2.7498 | 2191.127
2.7498 | 2636.852 | 2.7496 | 2191.164
2.7498 | 2636.9648 | 2.7498 | 2191.201
2.7498 | 2637.077 | 2.7496 | 2191.2384
2.7498 | 2637.188 | 2.7498 | 2191.275
2.7499 | 2637.299 | 2.7498 | 2191.312
2.7498 | 2637.409 | 2.7498 | 2191.3488
2.7498 | 2637.5184 | 2.7498 | 2191.3856
2.7498 | 2637.628 | 2.7498 | 2191.422
2.7498 | 2637.736 | 2.7496 | 2191.459
2.7498 | 2637.843 | 2.7498 | 2191.495
2.7498 | 2637.95 | 2.7496 | 2191.531
2.7498 | 2638.057 | 2.7496 | 2191.567
2.7498 | 2638.163 | 2.7498 | 2191.575
2.7498 | 2638.268
2.7498 | 2638.373
2.7498 | 2638.478
2.7498 | 2638.581
2.7498 | 2638.684
2.7498 | 2638.787
2.7498 | 2638.889
2.7498 | 2638.99
2.7498 | 2639.0912
2.7498 | 2639.192
2.7498 | 2639.291
2.7498 | 2639.391
2.7498 | 2639.49
2.7498 | 2639.588
2.7498 | 2639.686
2.7498 | 2639.783
2.7498 | 2639.88
2.7498 | 2639.976
2.7498 | 2640.072
2.7498 | 2640.167
2.7498 | 2640.262
2.7498 | 2640.356
2.7498 | 2640.45
2.7498 | 2640.544
2.7498 | 2640.637
2.7498 | 2640.729
2.7498 | 2640.8208
2.7498 | 2640.913
2.7498 | 2641.004
2.7498 | 2641.094
2.7498 | 2641.184
2.7498 | 2641.274
2.7498 | 2641.363
2.7498 | 2641.452
2.7498 | 2641.541
2.7498 | 2641.628
2.7498 | 2641.716
2.7498 | 2641.803
2.7498 | 2641.89
2.7498 | 2641.976
2.7498 | 2642.062
2.7498 | 2642.148
2.7498 | 2642.233
2.7498 | 2642.317
2.7498 | 2642.401
2.7498 | 2642.485
2.7498 | 2642.568
2.7498 | 2642.652
2.7498 | 2642.734
2.7498 | 2642.816
2.7498 | 2642.898
2.7498 | 2642.98
2.7498 | 2643.0608
2.7498 | 2643.142
2.7498 | 2643.222
2.7498 | 2643.302
2.7498 | 2643.381
2.7498 | 2643.46
2.7498 | 2643.5392
2.7498 | 2643.617
2.7498 | 2643.696
2.7498 | 2643.774
2.7498 | 2643.851
2.7498 | 2643.928
2.7498 | 2644.0048
2.7498 | 2644.081
2.7498 | 2644.157
2.7498 | 2644.233
2.7498 | 2644.308
2.7498 | 2644.383
2.7498 | 2644.458
2.7498 | 2644.532
2.7498 | 2644.607
2.7498 | 2644.68
2.7498 | 2644.7536
2.7498 | 2644.827
2.7498 | 2644.9
2.7498 | 2644.972
2.7498 | 2645.044
2.7498 | 2645.116
2.7498 | 2645.188
2.7498 | 2645.259
2.7498 | 2645.33
2.7496 | 2645.4
2.7498 | 2645.47
2.7498 | 2645.54
2.7498 | 2645.61
2.7498 | 2645.679
2.7498 | 2645.749
2.7498 | 2645.817
2.7498 | 2645.886
2.7498 | 2645.954
2.7498 | 2646.022
2.7498 | 2646.09
2.7498 | 2646.157
2.7498 | 2646.224
2.7498 | 2646.2912
2.7498 | 2646.358
2.7498 | 2646.424
2.7496 | 2646.49
2.7496 | 2646.556
2.7498 | 2646.621
2.7498 | 2646.687
2.7498 | 2646.752
2.7498 | 2646.816
2.7498 | 2646.881
2.7498 | 2646.945
2.7498 | 2647.009
2.7496 | 2647.073
2.7498 | 2647.136
2.7498 | 2647.199
2.7498 | 2647.263
2.7498 | 2647.325
2.7498 | 2647.388
2.7498 | 2647.45
2.7498 | 2647.512
2.7498 | 2647.574
2.7498 | 2647.635
2.7498 | 2647.696
2.7498 | 2647.757
2.7498 | 2647.818
2.7498 | 2647.879
2.7496 | 2647.939
2.7498 | 2647.999
2.7498 | 2648.059
2.7498 | 2648.119
2.7498 | 2648.178
2.7498 | 2648.237
2.7498 | 2648.296
2.7498 | 2648.355
2.7496 | 2648.414
2.7496 | 2648.472
2.7498 | 2648.53
2.7498 | 2648.588
2.7496 | 2648.646
2.7496 | 2648.703
2.7496 | 2648.76
2.7498 | 2648.817
2.7498 | 2648.874
2.7498 | 2648.931
2.7498 | 2648.988
2.7498 | 2649.044
2.7498 | 2649.1
2.7496 | 2649.156
2.7498 | 2649.211
2.7498 | 2649.266
2.7498 | 2649.322
2.7498 | 2649.377
2.7498 | 2649.432
2.7498 | 2649.486
2.7498 | 2649.5408
2.7498 | 2649.595
2.7498 | 2649.649
2.7498 | 2649.703
2.7498 | 2649.757
2.7498 | 2649.81
2.7498 | 2649.864
2.7498 | 2649.917
2.7496 | 2649.97
2.7498 | 2650.023
2.7498 | 2650.0752
2.7498 | 2650.128
2.7498 | 2650.18
2.7498 | 2650.232
2.7498 | 2650.284
2.7498 | 2650.336
2.7498 | 2650.388
2.7498 | 2650.439
2.7498 | 2650.49
2.7498 | 2650.5408
2.7498 | 2650.592
2.7498 | 2650.642
2.7498 | 2650.6928
2.7498 | 2650.743
2.7498 | 2650.793
2.7498 | 2650.844
2.7498 | 2650.894
2.7498 | 2650.943
2.7496 | 2650.993
2.7498 | 2651.042
2.7496 | 2651.091
2.7498 | 2651.14
2.7498 | 2651.189
2.7498 | 2651.2384
2.7498 | 2651.287
2.7498 | 2651.335
2.7498 | 2651.384
2.7498 | 2651.432
2.7498 | 2651.48
2.7498 | 2651.528
2.7498 | 2651.575
2.7496 | 2651.623
2.7498 | 2651.671
2.7498 | 2651.718
2.7498 | 2651.765
2.7498 | 2651.812
2.7498 | 2651.858
2.7498 | 2651.905
2.7498 | 2651.952
2.7498 | 2651.998
2.7496 | 2652.044
2.7496 | 2652.09
2.7496 | 2652.137
2.7498 | 2652.183
2.7498 | 2652.228
2.7498 | 2652.274
2.7498 | 2652.319
2.7496 | 2652.3648
2.7498 | 2652.41
2.7498 | 2652.455
2.7498 | 2652.5
2.7498 | 2652.544
2.7498 | 2652.589
2.7496 | 2652.6336
2.7496 | 2652.6784
2.7498 | 2652.722
2.7498 | 2652.7664
2.7498 | 2652.81
2.7498 | 2652.8544
2.7498 | 2652.898
2.7498 | 2652.942
2.7498 | 2652.9856
2.7498 | 2653.029
2.7496 | 2653.072
2.7496 | 2653.1152
2.7498 | 2653.158
2.7498 | 2653.201
2.7498 | 2653.244
2.7498 | 2653.287
2.7496 | 2653.329
2.7498 | 2653.372
2.7496 | 2653.414
2.7496 | 2653.456
2.7496 | 2653.499
2.7496 | 2653.54
2.7498 | 2653.582
2.7496 | 2653.624
2.7498 | 2653.6656
2.7498 | 2653.7072
2.7498 | 2653.749
2.7498 | 2653.79
2.7498 | 2653.831
2.7498 | 2653.872
2.7498 | 2653.913
2.7498 | 2653.9536
2.7498 | 2653.995
2.7498 | 2654.035
2.7498 | 2654.076
2.7496 | 2654.116
2.7498 | 2654.156
2.7498 | 2654.197
2.7498 | 2654.237
2.7496 | 2654.277
2.7498 | 2654.317
2.7498 | 2654.357
2.7498 | 2654.396
2.7498 | 2654.436
2.7498 | 2654.475
2.7496 | 2654.514
2.7498 | 2654.554
2.7498 | 2654.593
2.7498 | 2654.632
2.7498 | 2654.671
2.7496 | 2654.71
2.7498 | 2654.7488
2.7498 | 2654.788
2.7498 | 2654.826
2.7498 | 2654.865
2.7498 | 2654.903
2.7498 | 2654.941
2.7498 | 2654.979
2.7498 | 2655.017
2.7496 | 2655.056
2.7498 | 2655.094
2.7498 | 2655.131
2.7498 | 2655.169
2.7498 | 2655.207
2.7498 | 2655.244
2.7498 | 2655.282
2.7498 | 2655.319
2.7496 | 2655.357
2.7498 | 2655.394
2.7498 | 2655.431
2.7498 | 2655.468
2.7498 | 2655.505
2.7498 | 2655.542
2.7498 | 2655.579
2.7498 | 2655.615
2.7498 | 2655.652
2.7498 | 2655.689
2.7496 | 2655.7248
2.7498 | 2655.761
2.7498 | 2655.798
2.7498 | 2655.8336
2.7498 | 2655.844