## Sheet1
2voltage | 2capacity | 33.0voltage | 33.0capacity | 66.0voltage | 66.0capacity | 99.0voltage | 99.0capacity | 132.0voltage | 132.0capacity | 165.0voltage | 165.0capacity
4.1129 | 0 | 4.0622 | 0 | 0.1675 | 0 | 0.0238 | 0 | 0.0517 | 0 | 0.2611 | 0
4.0953 | 2.166133 | 4.0388 | 2.1661 | 0.1675 | 0 | 0.0238 | 0 | 0.0517 | 0 | 0.2611 | 0
4.0803 | 4.332289 | 4.0236 | 4.332267
4.0703 | 6.498467 | 4.0114 | 6.498467
4.0625 | 8.664644 | 4.0012 | 8.664644
4.0556 | 10.83081 | 3.9926 | 10.83086
4.0494 | 12.99692 | 3.9849 | 12.99691
4.0438 | 15.16314 | 3.9778 | 15.163
4.0383 | 17.32962 | 3.9715 | 17.32917
4.033 | 19.495775 | 3.9654 | 19.49532
4.0281 | 21.66197 | 3.9597 | 21.66153
4.0235 | 23.82814 | 3.9542 | 23.82772
4.0189 | 25.99431 | 3.9491 | 25.99393
4.0146 | 28.16051 | 3.9444 | 28.16008
4.0106 | 30.3267 | 3.9397 | 30.32609
4.0067 | 32.4928 | 3.9352 | 32.49236
4.0028 | 34.65902 | 3.9307 | 34.6585
3.9991 | 36.82519 | 3.9265 | 36.82457
3.9954 | 38.99131 | 3.9226 | 38.99069
3.992 | 41.15742 | 3.9186 | 41.1568
3.9884 | 43.32356 | 3.9147 | 43.32292
3.9852 | 45.48966 | 3.9108 | 45.489
3.9818 | 47.65576 | 3.9071 | 47.65517
3.9786 | 49.82182 | 3.9037 | 49.82138
3.9757 | 51.98797 | 3.9 | 51.9875
3.9726 | 54.15412 | 3.8966 | 54.15368
3.9696 | 56.32029 | 3.8931 | 56.3198
3.9665 | 58.48639 | 3.8897 | 58.486
3.9636 | 60.65247 | 3.8863 | 60.65242
3.9607 | 62.81858 | 3.8832 | 62.81874
3.9578 | 64.98472 | 3.8798 | 64.98483
3.955 | 67.15083 | 3.8766 | 67.15074
3.9521 | 69.31693 | 3.8734 | 69.31682
3.9494 | 71.48308 | 3.8703 | 71.48294
3.9466 | 73.64916 | 3.8672 | 73.64911
3.9439 | 75.81523 | 3.8642 | 75.81529
3.9412 | 77.9813 | 3.8611 | 77.98116
3.9386 | 80.14745 | 3.858 | 80.14714
3.936 | 82.31352 | 3.855 | 82.31318
3.9334 | 84.47961 | 3.8519 | 84.47941
3.9307 | 86.64568 | 3.849 | 86.64562
3.9281 | 88.81184 | 3.8461 | 88.81178
3.9255 | 90.97799 | 3.8432 | 90.97787
3.9231 | 93.14412 | 3.8401 | 93.14396
3.9203 | 95.31021 | 3.8374 | 95.31002
3.9181 | 97.47626 | 3.8346 | 97.4761
3.9155 | 99.64232 | 3.8317 | 99.64218
3.9131 | 101.8084 | 3.8288 | 101.8082
3.9105 | 103.9744 | 3.8261 | 103.9743
3.9079 | 106.1405 | 3.8232 | 106.1403
3.9055 | 108.3066 | 3.8204 | 108.3064
3.9031 | 110.4727 | 3.8177 | 110.4725
3.9006 | 112.6388 | 3.815 | 112.6386
3.8982 | 114.8049 | 3.8122 | 114.8046
3.896 | 116.971 | 3.8096 | 116.9707
3.8935 | 119.1372 | 3.8069 | 119.1367
3.8911 | 121.3032 | 3.8043 | 121.3027
3.8887 | 123.4693 | 3.8017 | 123.4687
3.8864 | 125.6355 | 3.799 | 125.6348
3.884 | 127.8016 | 3.7964 | 127.8008
3.8818 | 129.9677 | 3.7938 | 129.9668
3.8793 | 132.1338 | 3.7912 | 132.1329
3.8772 | 134.2999 | 3.7888 | 134.299
3.8748 | 136.4659 | 3.7862 | 136.465
3.8727 | 138.6321 | 3.7836 | 138.631
3.8703 | 140.7982 | 3.7812 | 140.7971
3.8682 | 142.9643 | 3.7786 | 142.9632
3.866 | 145.1305 | 3.7762 | 145.1292
3.8637 | 147.2966 | 3.7738 | 147.2952
3.8616 | 149.4627 | 3.7712 | 149.4612
3.8595 | 151.6287 | 3.769 | 151.6272
3.8574 | 153.7948 | 3.7664 | 153.7932
3.8551 | 155.9609 | 3.7641 | 155.9593
3.853 | 158.1269 | 3.7617 | 158.1253
3.8509 | 160.2931 | 3.7594 | 160.2913
3.849 | 162.4591 | 3.757 | 162.4573
3.8467 | 164.6252 | 3.7546 | 164.6234
3.8448 | 166.7912 | 3.7523 | 166.7894
3.8429 | 168.9573 | 3.7502 | 168.9554
3.8409 | 171.1234 | 3.748 | 171.1215
3.8388 | 173.2894 | 3.7457 | 173.2875
3.8369 | 175.4554 | 3.7435 | 175.4536
3.835 | 177.6215 | 3.741 | 177.6197
3.833 | 179.7875 | 3.7389 | 179.7857
3.8311 | 181.9536 | 3.7367 | 181.9517
3.8293 | 184.1196 | 3.7346 | 184.1177
3.8274 | 186.2857 | 3.7323 | 186.2837
3.8256 | 188.4518 | 3.7302 | 188.4498
3.8237 | 190.6179 | 3.7281 | 190.6158
3.8219 | 192.784 | 3.726 | 192.7818
3.8201 | 194.95 | 3.7239 | 194.9478
3.8183 | 197.1161 | 3.7218 | 197.1137
3.8166 | 199.2821 | 3.7197 | 199.2797
3.815 | 201.4482 | 3.7176 | 201.4457
3.8132 | 203.6142 | 3.7157 | 203.6118
3.8114 | 205.7802 | 3.7136 | 205.7778
3.8098 | 207.9463 | 3.7115 | 207.9438
3.808 | 210.1124 | 3.7096 | 210.1098
3.8064 | 212.2784 | 3.7075 | 212.2758
3.8048 | 214.4445 | 3.7055 | 214.4419
3.8032 | 216.6105 | 3.7036 | 216.6079
3.8017 | 218.7766 | 3.7017 | 218.7738
3.7999 | 220.9426 | 3.6996 | 220.9399
3.7985 | 223.1085 | 3.6976 | 223.1059
3.7969 | 225.2746 | 3.6957 | 225.2719
3.7954 | 227.4406 | 3.6938 | 227.4378
3.7938 | 229.6066 | 3.6918 | 229.6038
3.7924 | 231.7726 | 3.6899 | 231.7698
3.7909 | 233.9386 | 3.6879 | 233.9358
3.7895 | 236.1046 | 3.6862 | 236.1017
3.7878 | 238.2706 | 3.6842 | 238.2677
3.7866 | 240.4366 | 3.6823 | 240.4337
3.7851 | 242.6026 | 3.6804 | 242.5996
3.7836 | 244.7686 | 3.6786 | 244.7657
3.7822 | 246.9346 | 3.6767 | 246.9317
3.7809 | 249.1006 | 3.6749 | 249.0977
3.7795 | 251.2666 | 3.6729 | 251.2637
3.7782 | 253.4326 | 3.6712 | 253.4297
3.7767 | 255.5986 | 3.6694 | 255.5957
3.7754 | 257.7647 | 3.6675 | 257.7616
3.7741 | 259.9307 | 3.6657 | 259.9275
3.7727 | 262.0966 | 3.6639 | 262.0935
3.7714 | 264.2626 | 3.6621 | 264.2595
3.7701 | 266.4286 | 3.6602 | 266.4254
3.7688 | 268.5947 | 3.6584 | 268.5915
3.7675 | 270.7608 | 3.6566 | 270.7575
3.7662 | 272.9268 | 3.6549 | 272.9235
3.7651 | 275.0929 | 3.6531 | 275.0894
3.7638 | 277.259 | 3.6513 | 277.2556
3.7625 | 279.425 | 3.6495 | 279.4217
3.7614 | 281.5911 | 3.6479 | 281.5877
3.7601 | 283.7572 | 3.6461 | 283.7537
3.759 | 285.9232 | 3.6444 | 285.9197
3.7575 | 288.0892 | 3.6426 | 288.0856
3.7564 | 290.2553 | 3.6408 | 290.2515
3.7552 | 292.4212 | 3.6392 | 292.4175
3.7541 | 294.5873 | 3.6374 | 294.5834
3.7528 | 296.7533 | 3.6357 | 296.7494
3.7517 | 298.9194 | 3.634 | 298.9154
3.7506 | 301.0854 | 3.6323 | 301.0813
3.7494 | 303.2515 | 3.6307 | 303.2472
3.7483 | 305.4175 | 3.629 | 305.4131
3.7472 | 307.5835 | 3.6273 | 307.5791
3.746 | 309.7495 | 3.6257 | 309.745
3.7449 | 311.9155 | 3.6239 | 311.9109
3.7438 | 314.0815 | 3.6221 | 314.0769
3.7427 | 316.2475 | 3.6205 | 316.2428
3.7415 | 318.4135 | 3.6189 | 318.4088
3.7404 | 320.5794 | 3.6171 | 320.5747
3.7394 | 322.7454 | 3.6155 | 322.7407
3.7383 | 324.9114 | 3.6139 | 324.9066
3.7372 | 327.0773 | 3.6121 | 327.0725
3.7362 | 329.2434 | 3.6105 | 329.2385
3.7351 | 331.4094 | 3.6089 | 331.4044
3.7339 | 333.5754 | 3.6073 | 333.5704
3.733 | 335.7414 | 3.6056 | 335.7364
3.7318 | 337.9073 | 3.6039 | 337.9023
3.7309 | 340.0732 | 3.6024 | 340.0682
3.7297 | 342.2392 | 3.6006 | 342.2342
3.7286 | 344.4053 | 3.599 | 344.4002
3.7276 | 346.5714 | 3.5974 | 346.5666
3.7267 | 348.7374 | 3.5958 | 348.7327
3.7255 | 350.9033 | 3.5942 | 350.8987
3.7246 | 353.0693 | 3.5926 | 353.0646
3.7236 | 355.2354 | 3.591 | 355.2306
3.7225 | 357.4013 | 3.5893 | 357.3965
3.7215 | 359.5673 | 3.5877 | 359.5624
3.7204 | 361.7333 | 3.5861 | 361.7284
3.7194 | 363.8993 | 3.5845 | 363.8943
3.7184 | 366.0653 | 3.5829 | 366.0602
3.7173 | 368.2312 | 3.5813 | 368.2262
3.7165 | 370.3972 | 3.5797 | 370.3922
3.7154 | 372.5631 | 3.578 | 372.558
3.7144 | 374.7291 | 3.5764 | 374.7239
3.7134 | 376.895 | 3.575 | 376.8899
3.7125 | 379.061 | 3.5734 | 379.0559
3.7115 | 381.227 | 3.5718 | 381.2218
3.7104 | 383.393 | 3.57 | 383.3877
3.7094 | 385.559 | 3.5685 | 385.5537
3.7084 | 387.725 | 3.5669 | 387.7196
3.7075 | 389.891 | 3.5653 | 389.8855
3.7065 | 392.057 | 3.5638 | 392.0513
3.7055 | 394.2229 | 3.5622 | 394.2172
3.7046 | 396.3889 | 3.5606 | 396.383
3.7036 | 398.5549 | 3.559 | 398.5489
3.7026 | 400.7209 | 3.5576 | 400.7148
3.7017 | 402.8868 | 3.5559 | 402.8809
3.7007 | 405.0528 | 3.5543 | 405.0467
3.6997 | 407.2188 | 3.5527 | 407.2126
3.6988 | 409.3848 | 3.5513 | 409.3784
3.6978 | 411.5508 | 3.5496 | 411.5444
3.6968 | 413.7168 | 3.548 | 413.7103
3.6959 | 415.8827 | 3.5466 | 415.8763
3.6949 | 418.0487 | 3.545 | 418.0422
3.6939 | 420.2147 | 3.5433 | 420.2082
3.6929 | 422.3806 | 3.5419 | 422.3741
3.6921 | 424.5466 | 3.5403 | 424.54
3.6912 | 426.7125 | 3.5387 | 426.7059
3.6902 | 428.8784 | 3.5372 | 428.8718
3.6892 | 431.0444 | 3.5356 | 431.0378
3.6883 | 433.2104 | 3.5341 | 433.2037
3.6873 | 435.3764 | 3.5325 | 435.3696
3.6863 | 437.5424 | 3.5309 | 437.5355
3.6855 | 439.7084 | 3.5295 | 439.7014
3.6846 | 441.8743 | 3.528 | 441.8673
3.6836 | 444.0402 | 3.5264 | 444.0332
3.6826 | 446.2062 | 3.525 | 446.1992
3.6817 | 448.3721 | 3.5233 | 448.365
3.6808 | 450.538 | 3.5217 | 450.5309
3.6797 | 452.704 | 3.5203 | 452.6969
3.6789 | 454.87 | 3.5188 | 454.8628
3.6779 | 457.0359 | 3.517 | 457.0287
3.677 | 459.2018 | 3.5156 | 459.1945
3.676 | 461.3679 | 3.5141 | 461.3607
3.6752 | 463.5338 | 3.5125 | 463.5265
3.6742 | 465.6997 | 3.5111 | 465.6924
3.6733 | 467.8656 | 3.5095 | 467.8582
3.6723 | 470.0316 | 3.508 | 470.024
3.6715 | 472.1975 | 3.5066 | 472.19
3.6705 | 474.3634 | 3.5049 | 474.3558
3.6695 | 476.5294 | 3.5035 | 476.5218
3.6686 | 478.6953 | 3.5019 | 478.6877
3.6678 | 480.8613 | 3.5004 | 480.8536
3.6668 | 483.0272 | 3.499 | 483.0193
3.6658 | 485.1931 | 3.4974 | 485.1852
3.6649 | 487.359 | 3.4959 | 487.3509
3.6639 | 489.525 | 3.4943 | 489.5168
3.6631 | 491.6909 | 3.4928 | 491.6827
3.6621 | 493.8569 | 3.4914 | 493.8486
3.6612 | 496.0228 | 3.4898 | 496.0141
3.6604 | 498.1888 | 3.4883 | 498.1799
3.6594 | 500.3547 | 3.4867 | 500.3459
3.6584 | 502.5206 | 3.4853 | 502.5117
3.6576 | 504.6865 | 3.4838 | 504.6779
3.6566 | 506.8524 | 3.4823 | 506.8439
3.6557 | 509.0184 | 3.4807 | 509.0097
3.6549 | 511.1843 | 3.4793 | 511.1756
3.6539 | 513.3503 | 3.4777 | 513.3416
3.6529 | 515.5161 | 3.4762 | 515.5075
3.6521 | 517.682 | 3.4748 | 517.6734
3.6512 | 519.848 | 3.4733 | 519.8392
3.6502 | 522.0139 | 3.4717 | 522.0052
3.6494 | 524.1799 | 3.4702 | 524.171
3.6484 | 526.3458 | 3.4688 | 526.3369
3.6474 | 528.5117 | 3.4673 | 528.5028
3.6466 | 530.6776 | 3.4657 | 530.6687
3.6457 | 532.8436 | 3.4644 | 532.8344
3.6447 | 535.0095 | 3.4628 | 535.0001
3.6437 | 537.1753 | 3.4614 | 537.1659
3.6429 | 539.3412 | 3.4598 | 539.3316
3.642 | 541.5072 | 3.4583 | 541.4973
3.6411 | 543.6731 | 3.4568 | 543.6632
3.6402 | 545.839 | 3.4554 | 545.8292
3.6392 | 548.0049 | 3.4539 | 547.995
3.6384 | 550.171 | 3.4523 | 550.1609
3.6374 | 552.3369 | 3.4509 | 552.3264
3.6365 | 554.5028 | 3.4494 | 554.4922
3.6357 | 556.6687 | 3.448 | 556.6579
3.6347 | 558.8346 | 3.4464 | 558.8236
3.6339 | 561.0005 | 3.4449 | 560.9894
3.6329 | 563.1664 | 3.4435 | 563.1555
3.6319 | 565.3324 | 3.442 | 565.3215
3.6311 | 567.4983 | 3.4404 | 567.4872
3.6302 | 569.6642 | 3.4391 | 569.653
3.6292 | 571.8302 | 3.4375 | 571.8188
3.6284 | 573.996 | 3.436 | 573.9846
3.6274 | 576.162 | 3.4346 | 576.1504
3.6265 | 578.3279 | 3.4331 | 578.3163
3.6255 | 580.4938 | 3.4317 | 580.482
3.6247 | 582.6597 | 3.4302 | 582.6478
3.6239 | 584.8256 | 3.4286 | 584.8136
3.6229 | 586.9916 | 3.4272 | 586.9795
3.6219 | 589.1574 | 3.4257 | 589.1453
3.6211 | 591.3235 | 3.4244 | 591.311
3.6202 | 593.4894 | 3.423 | 593.4768
3.6192 | 595.6553 | 3.4213 | 595.6426
3.6184 | 597.8212 | 3.4199 | 597.8085
3.6174 | 599.9872 | 3.4184 | 599.9742
3.6165 | 602.1531 | 3.417 | 602.1398
3.6156 | 604.319 | 3.4155 | 604.3057
3.6147 | 606.4849 | 3.4141 | 606.4715
3.6137 | 608.6508 | 3.4126 | 608.6374
3.6129 | 610.8169 | 3.411 | 610.8033
3.6119 | 612.9827 | 3.4097 | 612.9692
3.6111 | 615.1486 | 3.4081 | 615.135
3.6102 | 617.3146 | 3.4068 | 617.3009
3.6092 | 619.4805 | 3.4052 | 619.4667
3.6084 | 621.6464 | 3.4039 | 621.6324
3.6074 | 623.8123 | 3.4025 | 623.7981
3.6064 | 625.9783 | 3.4008 | 625.964
3.6056 | 628.1441 | 3.3996 | 628.1296
3.6047 | 630.3101 | 3.3981 | 630.2953
3.6037 | 632.476 | 3.3967 | 632.4611
3.6029 | 634.642 | 3.3952 | 634.627
3.6019 | 636.8079 | 3.3937 | 636.7926
3.6011 | 638.9739 | 3.3923 | 638.9584
3.6002 | 641.1397 | 3.3907 | 641.1242
3.5993 | 643.3057 | 3.3894 | 643.2899
3.5984 | 645.4716 | 3.3879 | 645.4558
3.5974 | 647.6374 | 3.3865 | 647.6219
3.5966 | 649.8034 | 3.385 | 649.7877
3.5956 | 651.9693 | 3.3836 | 651.9537
3.5948 | 654.1352 | 3.3821 | 654.1194
3.5939 | 656.3011 | 3.3807 | 656.2852
3.5931 | 658.4671 | 3.3794 | 658.4509
3.5921 | 660.6329 | 3.3778 | 660.6168
3.5911 | 662.7988 | 3.3763 | 662.7824
3.5901 | 664.9646 | 3.3749 | 664.9484
3.5893 | 667.1306 | 3.3736 | 667.114
3.5884 | 669.2964 | 3.3721 | 669.2798
3.5876 | 671.4623 | 3.3707 | 671.4456
3.5866 | 673.628 | 3.3692 | 673.6115
3.5856 | 675.7939 | 3.3679 | 675.7773
3.5847 | 677.9597 | 3.3665 | 677.943
3.5839 | 680.1256 | 3.365 | 680.1087
3.583 | 682.2915 | 3.3636 | 682.2744
3.5821 | 684.4574 | 3.3621 | 684.4403
3.5811 | 686.6232 | 3.3607 | 686.6062
3.5803 | 688.7892 | 3.3594 | 688.7723
3.5793 | 690.9551 | 3.3579 | 690.9383
3.5784 | 693.1209 | 3.3565 | 693.104
3.5776 | 695.2869 | 3.355 | 695.2699
3.5766 | 697.4527 | 3.3536 | 697.4354
3.5758 | 699.6186 | 3.3523 | 699.6008
3.5748 | 701.7844 | 3.3508 | 701.7665
3.574 | 703.9504 | 3.3494 | 703.932
3.573 | 706.1162 | 3.3479 | 706.0976
3.5721 | 708.2821 | 3.3466 | 708.2633
3.5713 | 710.4479 | 3.3452 | 710.4292
3.5703 | 712.6137 | 3.3437 | 712.5948
3.5693 | 714.7795 | 3.3424 | 714.7607
3.5685 | 716.9454 | 3.341 | 716.9263
3.5676 | 719.1112 | 3.3395 | 719.0921
3.5667 | 721.2772 | 3.3381 | 721.2579
3.5659 | 723.4431 | 3.3368 | 723.4236
3.565 | 725.6089 | 3.3353 | 725.5892
3.564 | 727.7747 | 3.334 | 727.755
3.563 | 729.9405 | 3.3326 | 729.9208
3.5622 | 732.1064 | 3.3313 | 732.0865
3.5613 | 734.2724 | 3.3298 | 734.2522
3.5605 | 736.4383 | 3.3284 | 736.418
3.5595 | 738.6041 | 3.3271 | 738.5839
3.5587 | 740.77 | 3.3256 | 740.7496
3.5577 | 742.9358 | 3.3242 | 742.9156
3.5567 | 745.1017 | 3.3229 | 745.0818
3.5559 | 747.2676 | 3.3216 | 747.2475
3.555 | 749.4335 | 3.3202 | 749.4129
3.5542 | 751.5993 | 3.3187 | 751.5785
3.5532 | 753.7652 | 3.3174 | 753.7446
3.5524 | 755.931 | 3.316 | 755.9103
3.5514 | 758.097 | 3.3147 | 758.0761
3.5504 | 760.2628 | 3.3132 | 760.2416
3.5496 | 762.4287 | 3.3119 | 762.4075
3.5488 | 764.5945 | 3.3105 | 764.5732
3.5479 | 766.7604 | 3.3092 | 766.7388
3.5469 | 768.9262 | 3.3079 | 768.9046
3.5461 | 771.0921 | 3.3064 | 771.0703
3.5451 | 773.258 | 3.3052 | 773.236
3.5443 | 775.4237 | 3.3037 | 775.4018
3.5433 | 777.5897 | 3.3022 | 777.5675
3.5424 | 779.7555 | 3.301 | 779.7332
3.5416 | 781.9214 | 3.2997 | 781.8989
3.5408 | 784.0871 | 3.2982 | 784.0647
3.5398 | 786.2531 | 3.2969 | 786.2306
3.539 | 788.4188 | 3.2955 | 788.3964
3.538 | 790.5847 | 3.2942 | 790.5622
3.5371 | 792.7506 | 3.2927 | 792.7278
3.5362 | 794.9164 | 3.2916 | 794.8936
3.5353 | 797.0822 | 3.2901 | 797.0593
3.5345 | 799.2481 | 3.2889 | 799.2252
3.5335 | 801.4139 | 3.2874 | 801.3908
3.5327 | 803.5797 | 3.2861 | 803.5566
3.5317 | 805.7455 | 3.2848 | 805.7222
3.5309 | 807.9113 | 3.2834 | 807.8881
3.53 | 810.0771 | 3.2822 | 810.0539
3.5291 | 812.243 | 3.2808 | 812.2197
3.5282 | 814.4087 | 3.2793 | 814.3852
3.5274 | 816.5747 | 3.278 | 816.5509
3.5264 | 818.7404 | 3.2767 | 818.7166
3.5256 | 820.9063 | 3.2755 | 820.8824
3.5248 | 823.0721 | 3.2742 | 823.0478
3.5238 | 825.238 | 3.2729 | 825.2135
3.523 | 827.4039 | 3.2714 | 827.3792
3.522 | 829.5698 | 3.2701 | 829.5448
3.5212 | 831.7356 | 3.2687 | 831.7104
3.5203 | 833.9014 | 3.2674 | 833.876
3.5195 | 836.0671 | 3.2661 | 836.0418
3.5185 | 838.233 | 3.2648 | 838.2074
3.5177 | 840.3988 | 3.2635 | 840.3728
3.5167 | 842.5647 | 3.2622 | 842.5386
3.5159 | 844.7306 | 3.2609 | 844.7041
3.5149 | 846.8964 | 3.2595 | 846.8697
3.5141 | 849.0621 | 3.2582 | 849.0352
3.5133 | 851.228 | 3.2569 | 851.2011
3.5124 | 853.3938 | 3.2556 | 853.3667
3.5116 | 855.5596 | 3.2542 | 855.5324
3.5106 | 857.7253 | 3.2529 | 857.698
3.5098 | 859.8913 | 3.2516 | 859.8636
3.5088 | 862.0571 | 3.2503 | 862.0293
3.508 | 864.223 | 3.249 | 864.1951
3.5072 | 866.3888 | 3.2475 | 866.3605
3.5062 | 868.5547 | 3.2462 | 868.5262
3.5054 | 870.7204 | 3.245 | 870.6919
3.5046 | 872.8863 | 3.2437 | 872.8574
3.5036 | 875.0523 | 3.2424 | 875.023
3.5028 | 877.218 | 3.2411 | 877.1887
3.502 | 879.384 | 3.2398 | 879.3545
3.5011 | 881.5497 | 3.2383 | 881.5204
3.5001 | 883.7156 | 3.237 | 883.6862
3.4993 | 885.8814 | 3.2359 | 885.852
3.4985 | 888.0472 | 3.2345 | 888.0177
3.4977 | 890.2131 | 3.2332 | 890.1835
3.4969 | 892.3789 | 3.2319 | 892.3491
3.4961 | 894.5448 | 3.2304 | 894.5148
3.4951 | 896.7107 | 3.2291 | 896.6803
3.4941 | 898.8765 | 3.2278 | 898.8459
3.4933 | 901.0424 | 3.2266 | 901.0115
3.4925 | 903.2083 | 3.2253 | 903.1772
3.4917 | 905.3741 | 3.224 | 905.3428
3.4907 | 907.5398 | 3.2227 | 907.5084
3.4899 | 909.7057 | 3.2214 | 909.674
3.4891 | 911.8715 | 3.2199 | 911.8395
3.4883 | 914.0374 | 3.2186 | 914.0052
3.4873 | 916.2033 | 3.2174 | 916.1707
3.4865 | 918.3692 | 3.2161 | 918.3364
3.4857 | 920.5349 | 3.2148 | 920.502
3.4848 | 922.7008 | 3.2135 | 922.6676
3.4841 | 924.8667 | 3.2122 | 924.8333
3.4832 | 927.0325 | 3.2109 | 926.9992
3.4823 | 929.1982 | 3.2094 | 929.1649
3.4815 | 931.3642 | 3.2083 | 931.3304
3.4807 | 933.53 | 3.207 | 933.4962
3.4798 | 935.6959 | 3.2056 | 935.6618
3.479 | 937.8617 | 3.2043 | 937.8274
3.4781 | 940.0276 | 3.203 | 939.9928
3.4773 | 942.1935 | 3.2017 | 942.1586
3.4765 | 944.3592 | 3.2004 | 944.324
3.4757 | 946.5251 | 3.199 | 946.4896
3.4748 | 948.6909 | 3.1977 | 948.6548
3.474 | 950.8567 | 3.1964 | 950.8203
3.4731 | 953.0225 | 3.1951 | 952.986
3.4723 | 955.1884 | 3.1938 | 955.1516
3.4715 | 957.3541 | 3.1925 | 957.3174
3.4707 | 959.52 | 3.191 | 959.4831
3.4699 | 961.6858 | 3.1898 | 961.6486
3.4691 | 963.8516 | 3.1885 | 963.8141
3.4681 | 966.0174 | 3.1872 | 965.9796
3.4673 | 968.1833 | 3.1859 | 968.1452
3.4665 | 970.3491 | 3.1846 | 970.311
3.4657 | 972.5151 | 3.1831 | 972.4767
3.4649 | 974.6808 | 3.1818 | 974.6422
3.4641 | 976.8468 | 3.1804 | 976.8077
3.4633 | 979.0125 | 3.1791 | 978.9732
3.4625 | 981.1782 | 3.1778 | 981.1388
3.4617 | 983.344 | 3.1765 | 983.3044
3.4609 | 985.51 | 3.1752 | 985.4702
3.4601 | 987.6757 | 3.1739 | 987.6358
3.4593 | 989.8415 | 3.1725 | 989.8018
3.4585 | 992.0074 | 3.1712 | 991.9674
3.4577 | 994.1732 | 3.1697 | 994.1325
3.4568 | 996.3391 | 3.1685 | 996.2978
3.456 | 998.5049 | 3.1672 | 998.4634
3.4552 | 1000.671 | 3.1659 | 1000.6288
3.4544 | 1002.836 | 3.1644 | 1002.794
3.4536 | 1005.0024 | 3.1631 | 1004.96
3.4528 | 1007.168 | 3.1617 | 1007.126
3.452 | 1009.334 | 3.1604 | 1009.291
3.4512 | 1011.5 | 3.1591 | 1011.457
3.4504 | 1013.6656 | 3.1578 | 1013.622
3.4496 | 1015.831 | 3.1563 | 1015.788
3.4489 | 1017.997 | 3.1551 | 1017.954
3.448 | 1020.163 | 3.1536 | 1020.12
3.4473 | 1022.329 | 3.1523 | 1022.285
3.4465 | 1024.495 | 3.1509 | 1024.451
3.4457 | 1026.66 | 3.1496 | 1026.616
3.4449 | 1028.826 | 3.1483 | 1028.782
3.4441 | 1030.992 | 3.1468 | 1030.948
3.4433 | 1033.158 | 3.1454 | 1033.113
3.4425 | 1035.323 | 3.1441 | 1035.279
3.4418 | 1037.489 | 3.1428 | 1037.444
3.441 | 1039.655 | 3.1413 | 1039.61
3.4402 | 1041.8208 | 3.14 | 1041.775
3.4394 | 1043.987 | 3.1386 | 1043.941
3.4386 | 1046.153 | 3.1371 | 1046.106
3.4378 | 1048.3184 | 3.1359 | 1048.272
3.4372 | 1050.484 | 3.1346 | 1050.437
3.4364 | 1052.65 | 3.1331 | 1052.603
3.4355 | 1054.816 | 3.1317 | 1054.769
3.4349 | 1056.981 | 3.1302 | 1056.934
3.4341 | 1059.147 | 3.1289 | 1059.1
3.4333 | 1061.313 | 3.1275 | 1061.265
3.4325 | 1063.479 | 3.1262 | 1063.431
3.4317 | 1065.645 | 3.1247 | 1065.596
3.431 | 1067.81 | 3.1233 | 1067.762
3.4302 | 1069.976 | 3.122 | 1069.928
3.4296 | 1072.142 | 3.1205 | 1072.093
3.4288 | 1074.308 | 3.1191 | 1074.259
3.428 | 1076.474 | 3.1178 | 1076.425
3.4273 | 1078.6392 | 3.1163 | 1078.59
3.4265 | 1080.805 | 3.115 | 1080.755
3.4257 | 1082.971 | 3.1136 | 1082.921
3.4251 | 1085.1368 | 3.1121 | 1085.087
3.4242 | 1087.303 | 3.1107 | 1087.252
3.4234 | 1089.468 | 3.1092 | 1089.4176
3.4226 | 1091.634 | 3.1079 | 1091.583
3.422 | 1093.8 | 3.1065 | 1093.749
3.4212 | 1095.966 | 3.105 | 1095.9144
3.4205 | 1098.132 | 3.1036 | 1098.08
3.4197 | 1100.297 | 3.1021 | 1100.245
3.4191 | 1102.463 | 3.1007 | 1102.411
3.4183 | 1104.629 | 3.0992 | 1104.576
3.4176 | 1106.795 | 3.0979 | 1106.742
3.4168 | 1108.961 | 3.0965 | 1108.907
3.4162 | 1111.126 | 3.095 | 1111.073
3.4154 | 1113.292 | 3.0936 | 1113.239
3.4147 | 1115.458 | 3.0921 | 1115.404
3.4139 | 1117.624 | 3.0907 | 1117.57
3.4131 | 1119.79 | 3.0892 | 1119.735
3.4125 | 1121.955 | 3.0876 | 1121.901
3.4118 | 1124.121 | 3.0863 | 1124.067
3.411 | 1126.287 | 3.0849 | 1126.233
3.4104 | 1128.4528 | 3.0832 | 1128.398
3.4096 | 1130.619 | 3.0818 | 1130.563
3.4089 | 1132.784 | 3.0803 | 1132.729
3.4081 | 1134.95 | 3.0789 | 1134.895
3.4075 | 1137.116 | 3.0774 | 1137.061
3.4067 | 1139.282 | 3.076 | 1139.226
3.406 | 1141.447 | 3.0745 | 1141.391
3.4054 | 1143.613 | 3.0731 | 1143.557
3.4046 | 1145.779 | 3.0715 | 1145.7224
3.4039 | 1147.945 | 3.07 | 1147.888
3.4033 | 1150.111 | 3.0686 | 1150.053
3.4025 | 1152.276 | 3.0671 | 1152.218
3.4018 | 1154.442 | 3.0655 | 1154.384
3.401 | 1156.608 | 3.064 | 1156.549
3.4004 | 1158.774 | 3.0626 | 1158.715
3.3997 | 1160.94 | 3.0611 | 1160.88
3.3991 | 1163.105 | 3.0597 | 1163.046
3.3983 | 1165.271 | 3.0582 | 1165.211
3.3976 | 1167.437 | 3.0566 | 1167.3768
3.3968 | 1169.603 | 3.0552 | 1169.5424
3.3962 | 1171.768 | 3.0535 | 1171.708
3.3955 | 1173.9344 | 3.0521 | 1173.874
3.3949 | 1176.1 | 3.0505 | 1176.0392
3.3942 | 1178.266 | 3.0489 | 1178.205
3.3934 | 1180.432 | 3.0476 | 1180.37
3.3928 | 1182.598 | 3.046 | 1182.536
3.3921 | 1184.763 | 3.0443 | 1184.701
3.3913 | 1186.929 | 3.0429 | 1186.866
3.3907 | 1189.095 | 3.0413 | 1189.032
3.39 | 1191.261 | 3.0398 | 1191.197
3.3892 | 1193.4264 | 3.0382 | 1193.362
3.3886 | 1195.592 | 3.0368 | 1195.528
3.3879 | 1197.7576 | 3.0351 | 1197.694
3.3873 | 1199.923 | 3.0335 | 1199.8592
3.3866 | 1202.089 | 3.0321 | 1202.025
3.386 | 1204.255 | 3.0306 | 1204.191
3.3852 | 1206.421 | 3.0289 | 1206.356
3.3845 | 1208.587 | 3.0274 | 1208.522
3.3839 | 1210.753 | 3.0259 | 1210.687
3.3833 | 1212.918 | 3.0243 | 1212.852
3.3826 | 1215.084 | 3.0227 | 1215.018
3.3818 | 1217.25 | 3.0211 | 1217.183
3.3812 | 1219.416 | 3.0197 | 1219.348
3.3805 | 1221.581 | 3.018 | 1221.5136
3.3799 | 1223.747 | 3.0164 | 1223.679
3.3792 | 1225.913 | 3.0148 | 1225.844
3.3784 | 1228.079 | 3.0134 | 1228.01
3.3779 | 1230.245 | 3.0117 | 1230.176
3.3771 | 1232.41 | 3.0101 | 1232.341
3.3765 | 1234.576 | 3.0087 | 1234.506
3.3758 | 1236.742 | 3.0071 | 1236.671
3.3752 | 1238.908 | 3.0053 | 1238.836
3.3745 | 1241.074 | 3.0038 | 1241.002
3.3739 | 1243.2392 | 3.0021 | 1243.167
3.3733 | 1245.405 | 3.0004 | 1245.332
3.3726 | 1247.571 | 2.9988 | 1247.498
3.372 | 1249.737 | 2.9974 | 1249.664
3.3713 | 1251.902 | 2.9958 | 1251.829
3.3707 | 1254.068 | 2.9942 | 1253.994
3.37 | 1256.234 | 2.9925 | 1256.16
3.3694 | 1258.4 | 2.9909 | 1258.325
3.3687 | 1260.565 | 2.9893 | 1260.491
3.3681 | 1262.731 | 2.9877 | 1262.657
3.3674 | 1264.897 | 2.9861 | 1264.822
3.3668 | 1267.063 | 2.9845 | 1266.987
3.3662 | 1269.228 | 2.9829 | 1269.1528
3.3655 | 1271.394 | 2.9811 | 1271.318
3.3649 | 1273.56 | 2.9796 | 1273.484
3.3642 | 1275.726 | 2.978 | 1275.649
3.3636 | 1277.892 | 2.9764 | 1277.814
3.3629 | 1280.057 | 2.9746 | 1279.98
3.3623 | 1282.2232 | 2.973 | 1282.145
3.3616 | 1284.389 | 2.9714 | 1284.311
3.361 | 1286.555 | 2.9696 | 1286.476
3.3603 | 1288.72 | 2.968 | 1288.642
3.3597 | 1290.886 | 2.9664 | 1290.807
3.3591 | 1293.052 | 2.9648 | 1292.972
3.3584 | 1295.2176 | 2.963 | 1295.138
3.3578 | 1297.383 | 2.9614 | 1297.303
3.3571 | 1299.549 | 2.9598 | 1299.469
3.3566 | 1301.715 | 2.958 | 1301.634
3.3558 | 1303.881 | 2.9564 | 1303.8
3.3553 | 1306.046 | 2.9546 | 1305.965
3.3547 | 1308.212 | 2.953 | 1308.13
3.3541 | 1310.378 | 2.9515 | 1310.295
3.3534 | 1312.544 | 2.9498 | 1312.46
3.3528 | 1314.709 | 2.9482 | 1314.6256
3.3523 | 1316.875 | 2.9464 | 1316.791
3.3516 | 1319.041 | 2.9446 | 1318.956
3.3508 | 1321.207 | 2.943 | 1321.122
3.3503 | 1323.373 | 2.9412 | 1323.287
3.3497 | 1325.538 | 2.9396 | 1325.452
3.349 | 1327.704 | 2.9378 | 1327.618
3.3484 | 1329.87 | 2.9362 | 1329.783
3.3478 | 1332.036 | 2.9346 | 1331.949
3.3471 | 1334.201 | 2.9328 | 1334.114
3.3466 | 1336.367 | 2.9311 | 1336.279
3.346 | 1338.5328 | 2.9294 | 1338.444
3.3453 | 1340.699 | 2.9277 | 1340.61
3.3447 | 1342.864 | 2.9259 | 1342.775
3.344 | 1345.03 | 2.9243 | 1344.94
3.3434 | 1347.196 | 2.9227 | 1347.105
3.3428 | 1349.362 | 2.9209 | 1349.271
3.3421 | 1351.5272 | 2.9191 | 1351.436
3.3416 | 1353.693 | 2.9173 | 1353.601
3.341 | 1355.859 | 2.9157 | 1355.767
3.3403 | 1358.024 | 2.9139 | 1357.932
3.3397 | 1360.19 | 2.9122 | 1360.097
3.339 | 1362.356 | 2.9106 | 1362.263
3.3386 | 1364.522 | 2.9088 | 1364.428
3.3379 | 1366.687 | 2.9072 | 1366.594
3.3373 | 1368.853 | 2.9054 | 1368.7592
3.3366 | 1371.019 | 2.9036 | 1370.925
3.336 | 1373.185 | 2.9017 | 1373.09
3.3355 | 1375.3504 | 2.9001 | 1375.255
3.3348 | 1377.516 | 2.8983 | 1377.421
3.3342 | 1379.682 | 2.8965 | 1379.586
3.3336 | 1381.848 | 2.8949 | 1381.751
3.3331 | 1384.013 | 2.8931 | 1383.917
3.3324 | 1386.179 | 2.8912 | 1386.082
3.3318 | 1388.345 | 2.8896 | 1388.247
3.3311 | 1390.511 | 2.8878 | 1390.412
3.3307 | 1392.676 | 2.8859 | 1392.5776
3.33 | 1394.842 | 2.8841 | 1394.743
3.3294 | 1397.008 | 2.8823 | 1396.908
3.3287 | 1399.1736 | 2.8805 | 1399.074
3.3281 | 1401.339 | 2.8788 | 1401.239
3.3276 | 1403.505 | 2.8771 | 1403.404
3.3269 | 1405.671 | 2.8752 | 1405.57
3.3263 | 1407.837 | 2.8734 | 1407.736
3.3256 | 1410.002 | 2.8717 | 1409.902
3.3252 | 1412.168 | 2.8697 | 1412.067
3.3245 | 1414.334 | 2.8679 | 1414.233
3.3239 | 1416.499 | 2.8662 | 1416.3992
3.3232 | 1418.665 | 2.8646 | 1418.565
3.3227 | 1420.831 | 2.8625 | 1420.731
3.3221 | 1422.9968 | 2.8608 | 1422.896
3.3215 | 1425.162 | 2.8589 | 1425.062
3.3208 | 1427.328 | 2.8571 | 1427.228
3.3203 | 1429.494 | 2.8552 | 1429.3928
3.3197 | 1431.66 | 2.8534 | 1431.558
3.319 | 1433.825 | 2.8516 | 1433.724
3.3184 | 1435.991 | 2.8497 | 1435.889
3.3179 | 1438.1568 | 2.8479 | 1438.054
3.3173 | 1440.322 | 2.846 | 1440.219
3.3166 | 1442.488 | 2.8441 | 1442.385
3.316 | 1444.654 | 2.8424 | 1444.551
3.3155 | 1446.82 | 2.8405 | 1446.716
3.3148 | 1448.985 | 2.8386 | 1448.881
3.3142 | 1451.151 | 2.8368 | 1451.047
3.3137 | 1453.317 | 2.8349 | 1453.213
3.3131 | 1455.483 | 2.8331 | 1455.378
3.3124 | 1457.648 | 2.8312 | 1457.543
3.3118 | 1459.814 | 2.8294 | 1459.708
3.3113 | 1461.98 | 2.8274 | 1461.8736
3.3106 | 1464.146 | 2.8257 | 1464.039
3.31 | 1466.311 | 2.8237 | 1466.205
3.3095 | 1468.477 | 2.8218 | 1468.37
3.3089 | 1470.643 | 2.8199 | 1470.535
3.3082 | 1472.809 | 2.8181 | 1472.701
3.3077 | 1474.974 | 2.8161 | 1474.866
3.3071 | 1477.14 | 2.8142 | 1477.031
3.3064 | 1479.306 | 2.8124 | 1479.196
3.3058 | 1481.472 | 2.8103 | 1481.362
3.3053 | 1483.637 | 2.8084 | 1483.527
3.3047 | 1485.8032 | 2.8065 | 1485.692
3.304 | 1487.969 | 2.8047 | 1487.857
3.3035 | 1490.135 | 2.8026 | 1490.023
3.3029 | 1492.3 | 2.8006 | 1492.189
3.3022 | 1494.466 | 2.7987 | 1494.354
3.3016 | 1496.632 | 2.7968 | 1496.52
3.3011 | 1498.798 | 2.7948 | 1498.685
3.3005 | 1500.964 | 2.7926 | 1500.85
3.2998 | 1503.129 | 2.7906 | 1503.015
3.2993 | 1505.295 | 2.7887 | 1505.181
3.2987 | 1507.4608 | 2.7866 | 1507.3456
3.298 | 1509.627 | 2.7845 | 1509.511
3.2976 | 1511.792 | 2.7826 | 1511.676
3.2969 | 1513.958 | 2.7803 | 1513.842
3.2963 | 1516.124 | 2.7782 | 1516.007
3.2956 | 1518.289 | 2.7761 | 1518.173
3.295 | 1520.455 | 2.7739 | 1520.339
3.2945 | 1522.621 | 2.7718 | 1522.505
3.2939 | 1524.787 | 2.7695 | 1524.67
3.2932 | 1526.953 | 2.7672 | 1526.835
3.2927 | 1529.118 | 2.765 | 1529
3.2921 | 1531.284 | 2.7627 | 1531.166
3.2914 | 1533.45 | 2.7605 | 1533.331
3.2909 | 1535.616 | 2.758 | 1535.496
3.2903 | 1537.781 | 2.7556 | 1537.6608
3.2897 | 1539.947 | 2.7532 | 1539.826
3.2892 | 1542.113 | 2.7508 | 1541.991
3.2885 | 1544.2784 | 2.7498 | 1544.152
3.2879 | 1546.444 | 2.7496 | 1546.301
3.2872 | 1548.61 | 2.7496 | 1548.439
3.2868 | 1550.775 | 2.7498 | 1550.569
3.2861 | 1552.941 | 2.7496 | 1552.691
3.2855 | 1555.107 | 2.7496 | 1554.806
3.285 | 1557.273 | 2.7496 | 1556.915
3.2843 | 1559.4384 | 2.7498 | 1559.0176
3.2837 | 1561.604 | 2.7496 | 1561.115
3.283 | 1563.77 | 2.7496 | 1563.2064
3.2826 | 1565.936 | 2.7496 | 1565.293
3.2819 | 1568.102 | 2.7496 | 1567.375
3.2813 | 1570.267 | 2.7496 | 1569.452
3.2808 | 1572.433 | 2.7496 | 1571.523
3.2801 | 1574.599 | 2.7496 | 1573.591
3.2795 | 1576.764 | 2.7496 | 1575.654
3.2788 | 1578.93 | 2.7498 | 1577.712
3.2784 | 1581.096 | 2.7496 | 1579.766
3.2777 | 1583.262 | 2.7496 | 1581.815
3.2771 | 1585.4272 | 2.7498 | 1583.86
3.2764 | 1587.593 | 2.7496 | 1585.9
3.2759 | 1589.759 | 2.7496 | 1587.937
3.2753 | 1591.924 | 2.7496 | 1589.969
3.2748 | 1594.09 | 2.7496 | 1591.996
3.2742 | 1596.256 | 2.7498 | 1594.02
3.2735 | 1598.422 | 2.7496 | 1596.039
3.2729 | 1600.587 | 2.7498 | 1598.054
3.2722 | 1602.753 | 2.7496 | 1600.064
3.2717 | 1604.919 | 2.7496 | 1602.0704
3.2711 | 1607.084 | 2.7496 | 1604.072
3.2705 | 1609.25 | 2.7496 | 1606.07
3.2698 | 1611.416 | 2.7498 | 1608.063
3.2693 | 1613.581 | 2.7496 | 1610.052
3.2687 | 1615.747 | 2.7496 | 1612.036
3.268 | 1617.913 | 2.7496 | 1614.016
3.2674 | 1620.0784 | 2.7496 | 1615.991
3.2669 | 1622.244 | 2.7496 | 1617.962
3.2663 | 1624.41 | 2.7496 | 1619.929
3.2656 | 1626.576 | 2.7496 | 1621.891
3.2651 | 1628.741 | 2.7496 | 1623.849
3.2645 | 1630.907 | 2.7496 | 1625.802
3.2638 | 1633.073 | 2.7496 | 1627.752
3.2632 | 1635.239 | 2.7498 | 1629.696
3.2625 | 1637.404 | 2.7496 | 1631.636
3.2621 | 1639.57 | 2.7498 | 1633.571
3.2614 | 1641.736 | 2.7496 | 1635.501
3.2608 | 1643.902 | 2.7498 | 1637.426
3.2601 | 1646.0672 | 2.7496 | 1639.346
3.2595 | 1648.233 | 2.7498 | 1641.262
3.259 | 1650.399 | 2.7496 | 1643.173
3.2583 | 1652.564 | 2.7496 | 1645.079
3.2577 | 1654.73 | 2.7496 | 1646.98
3.2572 | 1656.896 | 2.7496 | 1648.877
3.2564 | 1659.061 | 2.7496 | 1650.769
3.2558 | 1661.227 | 2.7496 | 1652.655
3.2553 | 1663.393 | 2.7498 | 1654.537
3.2546 | 1665.5584 | 2.7496 | 1656.413
3.254 | 1667.724 | 2.7496 | 1658.284
3.2535 | 1669.89 | 2.7496 | 1660.1504
3.2529 | 1672.056 | 2.7496 | 1662.012
3.2522 | 1674.221 | 2.7498 | 1663.868
3.2516 | 1676.387 | 2.7496 | 1665.718
3.2509 | 1678.553 | 2.7496 | 1667.563
3.2504 | 1680.7184 | 2.7496 | 1669.403
3.2496 | 1682.884 | 2.7496 | 1671.237
3.2491 | 1685.0496 | 2.7496 | 1673.068
3.2485 | 1687.215 | 2.7496 | 1674.892
3.2479 | 1689.381 | 2.7496 | 1676.71
3.2472 | 1691.547 | 2.7496 | 1678.522
3.2466 | 1693.712 | 2.7496 | 1680.329
3.2461 | 1695.878 | 2.7496 | 1682.13
3.2454 | 1698.044 | 2.7496 | 1683.924
3.2448 | 1700.2096 | 2.7496 | 1685.714
3.2441 | 1702.375 | 2.7496 | 1687.497
3.2435 | 1704.5408 | 2.7496 | 1689.275
3.2429 | 1706.706 | 2.7496 | 1691.046
3.2422 | 1708.872 | 2.7496 | 1692.811
3.2417 | 1711.038 | 2.7496 | 1694.569
3.2411 | 1713.204 | 2.7496 | 1696.3216
3.2404 | 1715.369 | 2.7496 | 1698.067
3.2398 | 1717.535 | 2.7496 | 1699.806
3.2391 | 1719.7008 | 2.7496 | 1701.538
3.2385 | 1721.866 | 2.7496 | 1703.263
3.2379 | 1724.032 | 2.7498 | 1704.981
3.2372 | 1726.198 | 2.7496 | 1706.692
3.2366 | 1728.364 | 2.7496 | 1708.396
3.2359 | 1730.529 | 2.7498 | 1710.093
3.2353 | 1732.695 | 2.7496 | 1711.7824
3.2346 | 1734.861 | 2.7496 | 1713.464
3.2341 | 1737.026 | 2.7496 | 1715.137
3.2333 | 1739.192 | 2.7519 | 1716.804
3.2327 | 1741.358 | 2.75 | 1718.469
3.2322 | 1743.524 | 2.7496 | 1720.124
3.2316 | 1745.689 | 2.7496 | 1721.767
3.2309 | 1747.855 | 2.7496 | 1723.401
3.2303 | 1750.02 | 2.7496 | 1725.026
3.2296 | 1752.186 | 2.7496 | 1726.641
3.2288 | 1754.352 | 2.7496 | 1728.246
3.2283 | 1756.518 | 2.7496 | 1729.842
3.2277 | 1758.683 | 2.7496 | 1731.428
3.227 | 1760.849 | 2.7498 | 1733.004
3.2264 | 1763.015 | 2.7496 | 1734.57
3.2257 | 1765.18 | 2.7496 | 1736.126
3.2251 | 1767.346 | 2.7496 | 1737.671
3.2245 | 1769.511 | 2.7496 | 1739.205
3.2238 | 1771.677 | 2.7498 | 1740.729
3.2232 | 1773.843 | 2.7496 | 1742.241
3.2225 | 1776.009 | 2.7498 | 1743.742
3.2219 | 1778.174 | 2.7496 | 1745.232
3.2212 | 1780.34 | 2.7496 | 1746.71
3.2204 | 1782.5056 | 2.7496 | 1748.176
3.2198 | 1784.671 | 2.7496 | 1749.63
3.2191 | 1786.837 | 2.7496 | 1751.072
3.2185 | 1789.003 | 2.7496 | 1752.502
3.2178 | 1791.168 | 2.7496 | 1753.919
3.2172 | 1793.334 | 2.7496 | 1755.324
3.2165 | 1795.5 | 2.7496 | 1756.7152
3.2159 | 1797.665 | 2.7496 | 1758.094
3.2153 | 1799.831 | 2.7496 | 1759.459
3.2145 | 1801.997 | 2.7496 | 1760.812
3.214 | 1804.162 | 2.7496 | 1762.1504
3.2132 | 1806.328 | 2.7496 | 1763.476
3.2125 | 1808.494 | 2.7496 | 1764.7872
3.2119 | 1810.66 | 2.7496 | 1766.085
3.2112 | 1812.825 | 2.7496 | 1767.369
3.2106 | 1814.991 | 2.7496 | 1768.639
3.2098 | 1817.156 | 2.7496 | 1769.895
3.2091 | 1819.322 | 2.7496 | 1771.136
3.2085 | 1821.488 | 2.7496 | 1772.364
3.2077 | 1823.653 | 2.7496 | 1773.577
3.2072 | 1825.819 | 2.7496 | 1774.776
3.2064 | 1827.985 | 2.7496 | 1775.96
3.2057 | 1830.1504 | 2.7496 | 1777.13
3.2051 | 1832.316 | 2.7496 | 1778.286
3.2044 | 1834.482 | 2.7496 | 1779.4272
3.2036 | 1836.647 | 2.7496 | 1780.554
3.203 | 1838.813 | 2.7496 | 1781.667
3.2023 | 1840.979 | 2.7496 | 1782.765
3.2017 | 1843.144 | 2.7496 | 1783.849
3.2009 | 1845.31 | 2.7496 | 1784.919
3.2002 | 1847.476 | 2.7496 | 1785.975
3.1996 | 1849.641 | 2.7496 | 1787.017
3.1988 | 1851.807 | 2.7498 | 1788.045
3.1981 | 1853.9728 | 2.7496 | 1789.0592
3.1975 | 1856.138 | 2.7496 | 1790.06
3.1969 | 1858.304 | 2.7496 | 1791.047
3.1961 | 1860.47 | 2.7496 | 1792.021
3.1954 | 1862.635 | 2.7496 | 1792.982
3.1946 | 1864.801 | 2.7496 | 1793.93
3.194 | 1866.967 | 2.7496 | 1794.865
3.1933 | 1869.132 | 2.7496 | 1795.788
3.1925 | 1871.298 | 2.7498 | 1796.6976
3.1919 | 1873.464 | 2.7498 | 1797.5952
3.1912 | 1875.63 | 2.7496 | 1798.481
3.1904 | 1877.7952 | 2.7498 | 1799.355
3.1898 | 1879.961 | 2.7496 | 1800.217
3.189 | 1882.127 | 2.7498 | 1801.068
3.1883 | 1884.292 | 2.7496 | 1801.908
3.1875 | 1886.458 | 2.7496 | 1802.736
3.1869 | 1888.623 | 2.7496 | 1803.554
3.186 | 1890.789 | 2.7496 | 1804.361
3.1854 | 1892.955 | 2.7496 | 1805.1584
3.1846 | 1895.12 | 2.7496 | 1805.945
3.1839 | 1897.286 | 2.7496 | 1806.721
3.1831 | 1899.452 | 2.7496 | 1807.488
3.1825 | 1901.617 | 2.7496 | 1808.245
3.1817 | 1903.783 | 2.7496 | 1808.993
3.181 | 1905.949 | 2.7496 | 1809.731
3.1802 | 1908.114 | 2.7496 | 1810.46
3.1794 | 1910.28 | 2.7496 | 1811.18
3.1788 | 1912.446 | 2.7496 | 1811.891
3.178 | 1914.6112 | 2.7496 | 1812.5936
3.1773 | 1916.777 | 2.7498 | 1813.288
3.1765 | 1918.943 | 2.7496 | 1813.974
3.1759 | 1921.108 | 2.7496 | 1814.652
3.1751 | 1923.274 | 2.7496 | 1815.3216
3.1743 | 1925.44 | 2.7496 | 1815.984
3.1736 | 1927.605 | 2.7496 | 1816.638
3.1728 | 1929.771 | 2.7496 | 1817.285
3.172 | 1931.936 | 2.7496 | 1817.9248
3.1714 | 1934.102 | 2.7496 | 1818.5568
3.1706 | 1936.268 | 2.7498 | 1819.182
3.1697 | 1938.4336 | 2.7496 | 1819.8
3.1691 | 1940.599 | 2.7496 | 1820.412
3.1683 | 1942.7648 | 2.7498 | 1821.016
3.1675 | 1944.93 | 2.7498 | 1821.614
3.1668 | 1947.096 | 2.7496 | 1822.206
3.166 | 1949.262 | 2.7496 | 1822.791
3.1652 | 1951.428 | 2.7498 | 1823.369
3.1644 | 1953.593 | 2.7498 | 1823.942
3.1636 | 1955.759 | 2.7496 | 1824.508
3.1628 | 1957.925 | 2.7498 | 1825.069
3.1622 | 1960.09 | 2.7496 | 1825.624
3.1614 | 1962.256 | 2.7496 | 1826.172
3.1605 | 1964.422 | 2.7496 | 1826.716
3.1597 | 1966.5872 | 2.7496 | 1827.253
3.1589 | 1968.753 | 2.7496 | 1827.7856
3.1581 | 1970.9184 | 2.7496 | 1828.312
3.1573 | 1973.084 | 2.7496 | 1828.834
3.1567 | 1975.25 | 2.7496 | 1829.35
3.1559 | 1977.415 | 2.7498 | 1829.861
3.1549 | 1979.581 | 2.7496 | 1830.367
3.1543 | 1981.746 | 2.7496 | 1830.868
3.1534 | 1983.912 | 2.7498 | 1831.364
3.1526 | 1986.078 | 2.7498 | 1831.855
3.1518 | 1988.244 | 2.7498 | 1832.342
3.151 | 1990.409 | 2.7496 | 1832.824
3.1502 | 1992.575 | 2.7496 | 1833.301
3.1492 | 1994.74 | 2.7496 | 1833.774
3.1486 | 1996.906 | 2.7498 | 1834.242
3.1476 | 1999.072 | 2.7496 | 1834.706
3.1468 | 2001.237 | 2.7496 | 1835.165
3.146 | 2003.403 | 2.7496 | 1835.621
3.1452 | 2005.569 | 2.7498 | 1836.071
3.1444 | 2007.734 | 2.7496 | 1836.518
3.1436 | 2009.9 | 2.7496 | 1836.961
3.1428 | 2012.066 | 2.7496 | 1837.4
3.142 | 2014.231 | 2.7496 | 1837.834
3.141 | 2016.3968 | 2.7496 | 1838.265
3.1402 | 2018.562 | 2.7496 | 1838.692
3.1394 | 2020.728 | 2.7498 | 1839.115
3.1386 | 2022.894 | 2.7496 | 1839.5344
3.1378 | 2025.059 | 2.7496 | 1839.95
3.1368 | 2027.225 | 2.7496 | 1840.362
3.136 | 2029.391 | 2.7496 | 1840.771
3.135 | 2031.556 | 2.7496 | 1841.176
3.1342 | 2033.7216 | 2.7496 | 1841.577
3.1334 | 2035.887 | 2.7498 | 1841.975
3.1325 | 2038.053 | 2.7496 | 1842.37
3.1317 | 2040.219 | 2.7496 | 1842.761
3.1307 | 2042.384 | 2.7496 | 1843.149
3.1299 | 2044.55 | 2.7496 | 1843.534
3.1291 | 2046.7152 | 2.7496 | 1843.9152
3.1283 | 2048.881 | 2.7498 | 1844.294
3.1273 | 2051.0464 | 2.7496 | 1844.6688
3.1263 | 2053.212 | 2.7496 | 1845.041
3.1255 | 2055.378 | 2.7496 | 1845.41
3.1246 | 2057.543 | 2.7496 | 1845.777
3.1237 | 2059.7088 | 2.7496 | 1846.14
3.1229 | 2061.875 | 2.7496 | 1846.5
3.122 | 2064.04 | 2.7496 | 1846.857
3.121 | 2066.206 | 2.7496 | 1847.212
3.1202 | 2068.3712 | 2.7498 | 1847.564
3.1192 | 2070.537 | 2.7496 | 1847.913
3.1184 | 2072.703 | 2.7498 | 1848.259
3.1175 | 2074.868 | 2.7498 | 1848.603
3.1165 | 2077.034 | 2.7496 | 1848.944
3.1155 | 2079.199 | 2.7496 | 1849.282
3.1147 | 2081.365 | 2.7498 | 1849.618
3.1137 | 2083.531 | 2.7498 | 1849.951
3.1128 | 2085.696 | 2.7498 | 1850.281
3.112 | 2087.862 | 2.7498 | 1850.61
3.111 | 2090.028 | 2.7496 | 1850.935
3.11 | 2092.193 | 2.7496 | 1851.259
3.1091 | 2094.359 | 2.7496 | 1851.579
3.1081 | 2096.524 | 2.7496 | 1851.8976
3.1071 | 2098.69 | 2.7496 | 1852.214
3.1062 | 2100.855 | 2.7498 | 1852.527
3.1052 | 2103.021 | 2.7498 | 1852.839
3.1042 | 2105.187 | 2.7496 | 1853.148
3.1033 | 2107.352 | 2.7496 | 1853.455
3.1023 | 2109.518 | 2.7496 | 1853.759
3.1013 | 2111.684 | 2.7498 | 1854.062
3.1003 | 2113.849 | 2.7498 | 1854.3616
3.0994 | 2116.015 | 2.7498 | 1854.66
3.0984 | 2118.18 | 2.7498 | 1854.956
3.0973 | 2120.346 | 2.7498 | 1855.249
3.0963 | 2122.512 | 2.7496 | 1855.541
3.0953 | 2124.677 | 2.7496 | 1855.8304
3.0944 | 2126.843 | 2.7496 | 1856.118
3.0934 | 2129.008 | 2.7498 | 1856.404
3.0923 | 2131.174 | 2.7496 | 1856.687
3.0913 | 2133.34 | 2.7496 | 1856.969
3.0903 | 2135.505 | 2.7496 | 1857.248
3.0892 | 2137.671 | 2.7501 | 1857.526
3.0882 | 2139.836 | 2.7498 | 1857.804
3.0871 | 2142.002 | 2.7496 | 1858.079
3.0861 | 2144.167 | 2.7496 | 1858.352
3.085 | 2146.333 | 2.7496 | 1858.6224
3.084 | 2148.499 | 2.7496 | 1858.891
3.0829 | 2150.664 | 2.7496 | 1859.158
3.0819 | 2152.83 | 2.7496 | 1859.423
3.0808 | 2154.996 | 2.7496 | 1859.686
3.0799 | 2157.161 | 2.7496 | 1859.947
3.0787 | 2159.327 | 2.7496 | 1860.206
3.0776 | 2161.492 | 2.7496 | 1860.464
3.0765 | 2163.658 | 2.7496 | 1860.72
3.0753 | 2165.823 | 2.7496 | 1860.974
3.0744 | 2167.989 | 2.7496 | 1861.227
3.0732 | 2170.155 | 2.7496 | 1861.478
3.0721 | 2172.32 | 2.7498 | 1861.727
3.071 | 2174.486 | 2.7496 | 1861.975
3.0698 | 2176.652 | 2.7496 | 1862.2208
3.0687 | 2178.817 | 2.7496 | 1862.465
3.0676 | 2180.983 | 2.7496 | 1862.708
3.0665 | 2183.148 | 2.7496 | 1862.949
3.0652 | 2185.314 | 2.7496 | 1863.189
3.0642 | 2187.48 | 2.7496 | 1863.428
3.0629 | 2189.645 | 2.7496 | 1863.664
3.0618 | 2191.81 | 2.7496 | 1863.9
3.0606 | 2193.976 | 2.7496 | 1864.134
3.0594 | 2196.142 | 2.7496 | 1864.366
3.0582 | 2198.308 | 2.7496 | 1864.596
3.0571 | 2200.473 | 2.7496 | 1864.826
3.0558 | 2202.639 | 2.7496 | 1865.054
3.0545 | 2204.804 | 2.7496 | 1865.281
3.0534 | 2206.9696 | 2.7498 | 1865.506
3.0521 | 2209.135 | 2.7496 | 1865.729
3.0508 | 2211.301 | 2.7496 | 1865.952
3.0497 | 2213.466 | 2.7496 | 1866.1728
3.0484 | 2215.632 | 2.7496 | 1866.393
3.0471 | 2217.797 | 2.7496 | 1866.611
3.0458 | 2219.963 | 2.7498 | 1866.828
3.0447 | 2222.129 | 2.7498 | 1867.044
3.0434 | 2224.294 | 2.7496 | 1867.258
3.0419 | 2226.46 | 2.7498 | 1867.472
3.0408 | 2228.625 | 2.7496 | 1867.684
3.0395 | 2230.791 | 2.7496 | 1867.8944
3.0381 | 2232.956 | 2.7496 | 1868.104
3.0368 | 2235.122 | 2.7496 | 1868.312
3.0355 | 2237.287 | 2.7496 | 1868.519
3.034 | 2239.453 | 2.7496 | 1868.725
3.0327 | 2241.618 | 2.7496 | 1868.93
3.0314 | 2243.784 | 2.7496 | 1869.134
3.03 | 2245.95 | 2.7496 | 1869.336
3.0285 | 2248.1152 | 2.7496 | 1869.537
3.0272 | 2250.281 | 2.7496 | 1869.737
3.0258 | 2252.4464 | 2.7496 | 1869.936
3.0243 | 2254.612 | 2.7496 | 1870.134
3.023 | 2256.777 | 2.7496 | 1870.331
3.0216 | 2258.943 | 2.7496 | 1870.526
3.02 | 2261.109 | 2.7496 | 1870.721
3.0187 | 2263.274 | 2.7496 | 1870.914
3.0172 | 2265.44 | 2.7498 | 1871.107
3.0156 | 2267.605 | 2.7496 | 1871.298
3.0142 | 2269.771 | 2.7496 | 1871.489
3.0127 | 2271.936 | 2.7496 | 1871.678
3.0111 | 2274.102 | 2.7496 | 1871.866
3.0096 | 2276.268 | 2.7496 | 1872.054
3.0082 | 2278.433 | 2.7496 | 1872.24
3.0066 | 2280.5984 | 2.7496 | 1872.425
3.005 | 2282.764 | 2.7496 | 1872.609
3.0035 | 2284.93 | 2.7496 | 1872.793
3.0019 | 2287.095 | 2.7496 | 1872.975
3.0001 | 2289.2608 | 2.7496 | 1873.157
2.9987 | 2291.426 | 2.7498 | 1873.337
2.9969 | 2293.592 | 2.7496 | 1873.516
2.9953 | 2295.757 | 2.7496 | 1873.695
2.9937 | 2297.923 | 2.7496 | 1873.873
2.9919 | 2300.089 | 2.7496 | 1874.0496
2.9903 | 2302.254 | 2.7496 | 1874.2256
2.9885 | 2304.4192 | 2.7498 | 1874.401
2.9867 | 2306.585 | 2.7496 | 1874.575
2.985 | 2308.75 | 2.7496 | 1874.748
2.9832 | 2310.916 | 2.7498 | 1874.92
2.9814 | 2313.0816 | 2.7496 | 1875.092
2.9796 | 2315.247 | 2.7496 | 1875.262
2.9777 | 2317.412 | 2.7498 | 1875.432
2.9759 | 2319.578 | 2.7496 | 1875.601
2.974 | 2321.743 | 2.7496 | 1875.769
2.972 | 2323.909 | 2.7496 | 1875.936
2.9701 | 2326.074 | 2.7496 | 1876.103
2.9682 | 2328.24 | 2.7496 | 1876.268
2.9661 | 2330.406 | 2.7498 | 1876.433
2.964 | 2332.571 | 2.7496 | 1876.5968
2.962 | 2334.736 | 2.7496 | 1876.76
2.9599 | 2336.902 | 2.7496 | 1876.922
2.9578 | 2339.068 | 2.7496 | 1877.084
2.9557 | 2341.233 | 2.7496 | 1877.2448
2.9535 | 2343.3984 | 2.7496 | 1877.4048
2.9512 | 2345.564 | 2.7496 | 1877.564
2.949 | 2347.73 | 2.7498 | 1877.723
2.9467 | 2349.895 | 2.7496 | 1877.88
2.9443 | 2352.061 | 2.7496 | 1878.037
2.942 | 2354.226 | 2.7496 | 1878.1936
2.9396 | 2356.392 | 2.7496 | 1878.349
2.937 | 2358.557 | 2.7496 | 1878.504
2.9344 | 2360.723 | 2.7496 | 1878.658
2.932 | 2362.888 | 2.7496 | 1878.8112
2.9293 | 2365.053 | 2.7496 | 1878.964
2.9267 | 2367.219 | 2.7496 | 1879.116
2.9239 | 2369.384 | 2.7496 | 1879.267
2.921 | 2371.55 | 2.7496 | 1879.4176
2.9181 | 2373.7152 | 2.7496 | 1879.567
2.9154 | 2375.881 | 2.7498 | 1879.716
2.9123 | 2378.0464 | 2.7496 | 1879.865
2.9091 | 2380.212 | 2.7496 | 1880.013
2.9059 | 2382.377 | 2.7496 | 1880.16
2.9026 | 2384.543 | 2.7496 | 1880.306
2.8993 | 2386.708 | 2.7496 | 1880.452
2.8959 | 2388.873 | 2.7496 | 1880.597
2.8923 | 2391.039 | 2.7496 | 1880.742
2.8886 | 2393.204 | 2.7496 | 1880.885
2.8849 | 2395.37 | 2.7496 | 1881.0288
2.881 | 2397.535 | 2.7496 | 1881.1712
2.8768 | 2399.701 | 2.7498 | 1881.313
2.8726 | 2401.866 | 2.7496 | 1881.455
2.8684 | 2404.031 | 2.7496 | 1881.5952
2.8639 | 2406.197 | 2.7498 | 1881.735
2.8592 | 2408.362 | 2.7496 | 1881.875
2.8546 | 2410.527 | 2.7496 | 1882.014
2.8494 | 2412.693 | 2.7498 | 1882.152
2.8441 | 2414.858 | 2.7496 | 1882.289
2.8384 | 2417.024 | 2.7496 | 1882.426
2.8329 | 2419.189 | 2.7496 | 1882.563
2.8268 | 2421.354 | 2.7496 | 1882.699
2.8205 | 2423.52 | 2.7496 | 1882.834
2.814 | 2425.685 | 2.7496 | 1882.969
2.8071 | 2427.85 | 2.7496 | 1883.103
2.7998 | 2430.016 | 2.7496 | 1883.236
2.7924 | 2432.181 | 2.7496 | 1883.369
2.7843 | 2434.347 | 2.7496 | 1883.502
2.7758 | 2436.512 | 2.7498 | 1883.6336
2.7668 | 2438.677 | 2.7498 | 1883.7648
2.7576 | 2440.842 | 2.7496 | 1883.896
2.7506 | 2443 | 2.7496 | 1884.026
2.7498 | 2445.11 | 2.7496 | 1884.156
2.7498 | 2447.175 | 2.7496 | 1884.2848
2.7498 | 2449.204 | 2.7496 | 1884.413
2.7498 | 2451.204 | 2.7496 | 1884.541
2.7498 | 2453.177 | 2.7496 | 1884.6688
2.7498 | 2455.128 | 2.7496 | 1884.796
2.7498 | 2457.056 | 2.7496 | 1884.922
2.7498 | 2458.964 | 2.7496 | 1885.049
2.7498 | 2460.854 | 2.7496 | 1885.174
2.7498 | 2462.726 | 2.7498 | 1885.299
2.7498 | 2464.5808 | 2.7498 | 1885.423
2.7498 | 2466.419 | 2.7496 | 1885.547
2.7498 | 2468.242 | 2.7496 | 1885.671
2.7498 | 2470.05 | 2.7496 | 1885.7936
2.7498 | 2471.844 | 2.7496 | 1885.916
2.7498 | 2473.622 | 2.7496 | 1886.038
2.7498 | 2475.387 | 2.7496 | 1886.159
2.7498 | 2477.137 | 2.7498 | 1886.28
2.7498 | 2478.874 | 2.7496 | 1886.401
2.7498 | 2480.598 | 2.7496 | 1886.521
2.7498 | 2482.309 | 2.7496 | 1886.641
2.7498 | 2484.006 | 2.7496 | 1886.76
2.7498 | 2485.69 | 2.7496 | 1886.878
2.7498 | 2487.362 | 2.7496 | 1886.996
2.7521 | 2489.028 | 2.7496 | 1887.114
2.75 | 2490.685 | 2.7496 | 1887.231
2.7498 | 2492.324 | 2.7496 | 1887.348
2.7498 | 2493.948 | 2.7496 | 1887.464
2.7498 | 2495.559 | 2.7496 | 1887.58
2.7498 | 2497.157 | 2.7496 | 1887.695
2.7498 | 2498.743 | 2.7496 | 1887.81
2.7498 | 2500.317 | 2.7496 | 1887.924
2.7498 | 2501.878 | 2.7496 | 1888.0384
2.7498 | 2503.4272 | 2.7496 | 1888.152
2.7498 | 2504.964 | 2.7496 | 1888.265
2.7498 | 2506.49 | 2.7496 | 1888.378
2.7498 | 2508.003 | 2.7496 | 1888.49
2.7498 | 2509.505 | 2.7496 | 1888.602
2.7498 | 2510.995 | 2.7496 | 1888.7136
2.7498 | 2512.473 | 2.7496 | 1888.825
2.7498 | 2513.939 | 2.7496 | 1888.935
2.7498 | 2515.394 | 2.7496 | 1889.046
2.7498 | 2516.838 | 2.7496 | 1889.1552
2.7498 | 2518.27 | 2.7498 | 1889.265
2.7498 | 2519.69 | 2.7496 | 1889.374
2.7498 | 2521.0992 | 2.7496 | 1889.482
2.7498 | 2522.497 | 2.7496 | 1889.59
2.7498 | 2523.883 | 2.7496 | 1889.698
2.7498 | 2525.2592 | 2.7496 | 1889.805
2.7498 | 2526.623 | 2.7498 | 1889.912
2.7498 | 2527.977 | 2.7496 | 1890.019
2.7498 | 2529.319 | 2.7498 | 1890.1248
2.7498 | 2530.65 | 2.7496 | 1890.231
2.7498 | 2531.971 | 2.7496 | 1890.336
2.7498 | 2533.281 | 2.7496 | 1890.441
2.7498 | 2534.579 | 2.7498 | 1890.5456
2.7498 | 2535.868 | 2.7496 | 1890.65
2.7498 | 2537.146 | 2.7496 | 1890.753
2.7498 | 2538.4128 | 2.7496 | 1890.857
2.7498 | 2539.67 | 2.7496 | 1890.96
2.7498 | 2540.916 | 2.7496 | 1891.063
2.7498 | 2542.152 | 2.7498 | 1891.165
2.7498 | 2543.378 | 2.7496 | 1891.267
2.7498 | 2544.5936 | 2.7498 | 1891.369
2.7498 | 2545.799 | 2.7496 | 1891.47
2.7498 | 2546.995 | 2.7496 | 1891.571
2.7498 | 2548.18 | 2.7496 | 1891.671
2.7498 | 2549.356 | 2.7496 | 1891.771
2.7498 | 2550.5216 | 2.7496 | 1891.871
2.7498 | 2551.678 | 2.7496 | 1891.971
2.7498 | 2552.824 | 2.7496 | 1892.07
2.7498 | 2553.961 | 2.7496 | 1892.169
2.7498 | 2555.087 | 2.7496 | 1892.267
2.7498 | 2556.205 | 2.7496 | 1892.365
2.7498 | 2557.313 | 2.7496 | 1892.463
2.7498 | 2558.412 | 2.7496 | 1892.56
2.7498 | 2559.501 | 2.7496 | 1892.657
2.7498 | 2560.581 | 2.7496 | 1892.754
2.7498 | 2561.652 | 2.7498 | 1892.85
2.7498 | 2562.714 | 2.7496 | 1892.946
2.7498 | 2563.767 | 2.7496 | 1893.042
2.7498 | 2564.81 | 2.7496 | 1893.137
2.7498 | 2565.845 | 2.7496 | 1893.233
2.7498 | 2566.871 | 2.7496 | 1893.327
2.7498 | 2567.888 | 2.7496 | 1893.422
2.7498 | 2568.897 | 2.7496 | 1893.516
2.7498 | 2569.896 | 2.7496 | 1893.6096
2.7498 | 2570.887 | 2.7496 | 1893.703
2.7498 | 2571.87 | 2.7498 | 1893.796
2.7498 | 2572.844 | 2.7498 | 1893.889
2.7498 | 2573.81 | 2.7496 | 1893.982
2.7498 | 2574.767 | 2.7496 | 1894.074
2.7498 | 2575.716 | 2.7496 | 1894.166
2.7498 | 2576.657 | 2.7498 | 1894.257
2.7496 | 2577.589 | 2.7496 | 1894.349
2.7498 | 2578.5136 | 2.7496 | 1894.439
2.7498 | 2579.43 | 2.7496 | 1894.53
2.7498 | 2580.338 | 2.7498 | 1894.62
2.7498 | 2581.239 | 2.7496 | 1894.7104
2.7498 | 2582.1312 | 2.7496 | 1894.8
2.7498 | 2583.016 | 2.7496 | 1894.8896
2.7498 | 2583.893 | 2.7496 | 1894.979
2.7498 | 2584.762 | 2.7496 | 1895.068
2.7498 | 2585.624 | 2.7498 | 1895.156
2.7498 | 2586.4784 | 2.7496 | 1895.244
2.7498 | 2587.325 | 2.7496 | 1895.333
2.7498 | 2588.164 | 2.7496 | 1895.42
2.7498 | 2588.996 | 2.7496 | 1895.508
2.7498 | 2589.8208 | 2.7498 | 1895.595
2.7498 | 2590.638 | 2.7496 | 1895.682
2.7498 | 2591.448 | 2.7496 | 1895.768
2.7498 | 2592.251 | 2.7496 | 1895.855
2.7498 | 2593.047 | 2.7496 | 1895.941
2.7498 | 2593.836 | 2.7498 | 1896.026
2.7498 | 2594.618 | 2.7496 | 1896.112
2.7498 | 2595.393 | 2.7496 | 1896.197
2.7498 | 2596.161 | 2.7496 | 1896.282
2.7496 | 2596.922 | 2.7496 | 1896.367
2.7498 | 2597.677 | 2.7498 | 1896.4512
2.7498 | 2598.425 | 2.7496 | 1896.535
2.7498 | 2599.166 | 2.7496 | 1896.619
2.7498 | 2599.901 | 2.7496 | 1896.703
2.7498 | 2600.629 | 2.7498 | 1896.786
2.7498 | 2601.351 | 2.7496 | 1896.869
2.7498 | 2602.066 | 2.7496 | 1896.952
2.7498 | 2602.775 | 2.7496 | 1897.035
2.7498 | 2603.478 | 2.7498 | 1897.1168
2.7498 | 2604.175 | 2.7498 | 1897.199
2.7498 | 2604.865 | 2.7496 | 1897.281
2.7498 | 2605.55 | 2.7498 | 1897.362
2.7498 | 2606.228 | 2.7496 | 1897.444
2.7498 | 2606.9 | 2.7496 | 1897.525
2.7498 | 2607.566 | 2.7496 | 1897.606
2.7498 | 2608.226 | 2.7496 | 1897.687
2.7498 | 2608.881 | 2.7496 | 1897.767
2.7498 | 2609.529 | 2.7496 | 1897.847
2.7498 | 2610.172 | 2.7498 | 1897.927
2.7498 | 2610.809 | 2.7498 | 1898.0064
2.7498 | 2611.441 | 2.7496 | 1898.086
2.7498 | 2612.067 | 2.7496 | 1898.165
2.7498 | 2612.687 | 2.7496 | 1898.244
2.7498 | 2613.302 | 2.7496 | 1898.323
2.7498 | 2613.911 | 2.7496 | 1898.401
2.7498 | 2614.516 | 2.7496 | 1898.479
2.7498 | 2615.114 | 2.7496 | 1898.557
2.7498 | 2615.708 | 2.7498 | 1898.6352
2.7498 | 2616.296 | 2.7498 | 1898.713
2.7498 | 2616.879 | 2.7496 | 1898.79
2.7498 | 2617.457 | 2.7498 | 1898.8672
2.7498 | 2618.03 | 2.7496 | 1898.944
2.7498 | 2618.597 | 2.7496 | 1899.021
2.7498 | 2619.16 | 2.7496 | 1899.097
2.7498 | 2619.718 | 2.7496 | 1899.173
2.7496 | 2620.271 | 2.7496 | 1899.249
2.7498 | 2620.818 | 2.7496 | 1899.325
2.7498 | 2621.361 | 2.7496 | 1899.401
2.7498 | 2621.9 | 2.7496 | 1899.476
2.7496 | 2622.433 | 2.7496 | 1899.551
2.7498 | 2622.9616 | 2.7496 | 1899.626
2.7498 | 2623.486 | 2.7496 | 1899.701
2.7498 | 2624.005 | 2.7496 | 1899.775
2.7498 | 2624.52 | 2.7496 | 1899.849
2.7498 | 2625.03 | 2.7496 | 1899.9232
2.7498 | 2625.536 | 2.7496 | 1899.997
2.7498 | 2626.036 | 2.7496 | 1900.071
2.7498 | 2626.534 | 2.7496 | 1900.144
2.7498 | 2627.026 | 2.7496 | 1900.217
2.7498 | 2627.514 | 2.7496 | 1900.29
2.7498 | 2627.998 | 2.7496 | 1900.363
2.7498 | 2628.478 | 2.7496 | 1900.435
2.7498 | 2628.953 | 2.7496 | 1900.508
2.7498 | 2629.424 | 2.7496 | 1900.58
2.7498 | 2629.89 | 2.7496 | 1900.652
2.7498 | 2630.3536 | 2.7496 | 1900.724
2.7498 | 2630.812 | 2.7498 | 1900.7952
2.7498 | 2631.2672 | 2.7496 | 1900.866
2.7498 | 2631.718 | 2.7498 | 1900.937
2.7498 | 2632.165 | 2.7498 | 1901.008
2.7498 | 2632.608 | 2.7498 | 1901.079
2.7498 | 2633.047 | 2.7496 | 1901.15
2.7498 | 2633.482 | 2.7496 | 1901.22
2.7498 | 2633.914 | 2.7496 | 1901.29
2.7498 | 2634.341 | 2.7496 | 1901.36
2.7498 | 2634.766 | 2.7498 | 1901.43
2.7498 | 2635.186 | 2.7496 | 1901.5
2.7498 | 2635.603 | 2.7496 | 1901.569
2.7498 | 2636.016 | 2.7498 | 1901.638
2.7498 | 2636.425 | 2.7496 | 1901.707
2.7498 | 2636.831 | 2.7498 | 1901.776
2.7498 | 2637.2336 | 2.7496 | 1901.844
2.7498 | 2637.633 | 2.7498 | 1901.913
2.7498 | 2638.028 | 2.7496 | 1901.981
2.7498 | 2638.421 | 2.7496 | 1902.049
2.7498 | 2638.809 | 2.7496 | 1902.117
2.7498 | 2639.195 | 2.7496 | 1902.185
2.7498 | 2639.577 | 2.7498 | 1902.252
2.7498 | 2639.956 | 2.7498 | 1902.32
2.7498 | 2640.332 | 2.7496 | 1902.387
2.7498 | 2640.704 | 2.7496 | 1902.454
2.7498 | 2641.074 | 2.7496 | 1902.52
2.7498 | 2641.44 | 2.7496 | 1902.587
2.7498 | 2641.803 | 2.7496 | 1902.653
2.7498 | 2642.164 | 2.7496 | 1902.72
2.7498 | 2642.52 | 2.7496 | 1902.786
2.7498 | 2642.874 | 2.7498 | 1902.852
2.7498 | 2643.2256 | 2.7496 | 1902.917
2.7498 | 2643.574 | 2.7496 | 1902.983
2.7498 | 2643.919 | 2.7496 | 1903.048
2.7498 | 2644.261 | 2.7496 | 1903.113
2.7498 | 2644.601 | 2.7496 | 1903.178
2.7498 | 2644.937 | 2.7496 | 1903.244
2.7498 | 2645.271 | 2.7496 | 1903.308
2.7498 | 2645.602 | 2.7496 | 1903.372
2.7496 | 2645.93 | 2.7496 | 1903.437
2.7498 | 2646.256 | 2.7496 | 1903.501
2.7498 | 2646.578 | 2.7496 | 1903.565
2.7496 | 2646.899 | 2.7496 | 1903.6288
2.7498 | 2647.216 | 2.7496 | 1903.692
2.7498 | 2647.53 | 2.7496 | 1903.756
2.7498 | 2647.843 | 2.7496 | 1903.8192
2.7498 | 2648.153 | 2.7498 | 1903.882
2.7498 | 2648.459 | 2.7496 | 1903.945
2.7498 | 2648.764 | 2.7496 | 1904.008
2.7498 | 2649.066 | 2.7496 | 1904.071
2.7498 | 2649.366 | 2.7496 | 1904.133
2.7498 | 2649.663 | 2.7498 | 1904.196
2.7498 | 2649.957 | 2.7496 | 1904.2576
2.7498 | 2650.249 | 2.7496 | 1904.32
2.7498 | 2650.5392 | 2.7496 | 1904.382
2.7498 | 2650.827 | 2.7496 | 1904.4432
2.7498 | 2651.112 | 2.7496 | 1904.505
2.7498 | 2651.395 | 2.7496 | 1904.566
2.7498 | 2651.6752 | 2.7498 | 1904.6272
2.7514 | 2651.9536 | 2.7496 | 1904.688
2.7505 | 2652.231 | 2.7496 | 1904.749
2.7498 | 2652.5072 | 2.7496 | 1904.81
2.7498 | 2652.78 | 2.7498 | 1904.871
2.7498 | 2653.05 | 2.7496 | 1904.9312
2.7498 | 2653.317 | 2.7496 | 1904.991
2.7498 | 2653.583 | 2.7496 | 1905.051
2.7498 | 2653.846 | 2.7496 | 1905.111
2.7498 | 2654.107 | 2.7496 | 1905.1712
2.7496 | 2654.366 | 2.7496 | 1905.231
2.7498 | 2654.623 | 2.7498 | 1905.29
2.7498 | 2654.878 | 2.7496 | 1905.35
2.7498 | 2655.131 | 2.7496 | 1905.409
2.7496 | 2655.382 | 2.7496 | 1905.468
2.7498 | 2655.631 | 2.7496 | 1905.527
2.7498 | 2655.878 | 2.7496 | 1905.586
2.7498 | 2656.123 | 2.7496 | 1905.644
2.7498 | 2656.366 | 2.7496 | 1905.703
2.7496 | 2656.607 | 2.7496 | 1905.761
2.7498 | 2656.847 | 2.7496 | 1905.819
2.7498 | 2657.084 | 2.7496 | 1905.877
2.7498 | 2657.32 | 2.7496 | 1905.935
2.7498 | 2657.554 | 2.7496 | 1905.993
2.7498 | 2657.786 | 2.7498 | 1906.05
2.7498 | 2658.016 | 2.7496 | 1906.108
2.7498 | 2658.245 | 2.7496 | 1906.166
2.7498 | 2658.472 | 2.7498 | 1906.223
2.7496 | 2658.697 | 2.7496 | 1906.28
2.7498 | 2658.92 | 2.7498 | 1906.337
2.7498 | 2659.142 | 2.7498 | 1906.393
2.7498 | 2659.3616 | 2.7498 | 1906.45
2.7498 | 2659.58 | 2.7496 | 1906.506
2.7498 | 2659.797 | 2.7496 | 1906.563
2.7496 | 2660.012 | 2.7498 | 1906.6192
2.7498 | 2660.2256 | 2.7496 | 1906.6752
2.7498 | 2660.437 | 2.7496 | 1906.7312
2.7498 | 2660.647 | 2.7498 | 1906.787
2.7498 | 2660.856 | 2.7496 | 1906.843
2.7498 | 2661.063 | 2.7496 | 1906.898
2.7498 | 2661.269 | 2.7496 | 1906.9536
2.7498 | 2661.473 | 2.7498 | 1907.009
2.7498 | 2661.676 | 2.7496 | 1907.064
2.7498 | 2661.877 | 2.7496 | 1907.119
2.7498 | 2662.077 | 2.7498 | 1907.174
2.7498 | 2662.274 | 2.7498 | 1907.2288
2.7498 | 2662.471 | 2.7496 | 1907.283
2.7498 | 2662.667 | 2.7498 | 1907.338
2.7498 | 2662.861 | 2.7496 | 1907.393
2.7498 | 2663.053 | 2.7496 | 1907.447
2.7498 | 2663.244 | 2.7496 | 1907.5008
2.7498 | 2663.4336 | 2.7496 | 1907.555
2.7498 | 2663.622 | 2.7496 | 1907.609
2.7496 | 2663.809 | 2.7496 | 1907.663
2.7498 | 2663.995 | 2.7496 | 1907.716
2.7498 | 2664.179 | 2.7496 | 1907.7696
2.7496 | 2664.362 | 2.7496 | 1907.823
2.7498 | 2664.544 | 2.7496 | 1907.876
2.7498 | 2664.7248 | 2.7496 | 1907.929
2.7498 | 2664.904 | 2.7496 | 1907.983
2.7498 | 2665.0816 | 2.7496 | 1908.0352
2.7498 | 2665.259 | 2.7496 | 1908.088
2.7498 | 2665.434 | 2.7496 | 1908.141
2.7498 | 2665.608 | 2.7498 | 1908.193
2.7498 | 2665.781 | 2.7496 | 1908.245
2.7498 | 2665.953 | 2.7496 | 1908.298
2.7498 | 2666.123 | 2.7496 | 1908.35
2.7498 | 2666.2928 | 2.7496 | 1908.402
2.7498 | 2666.461 | 2.7496 | 1908.454
2.7498 | 2666.628 | 2.7496 | 1908.5056
2.7498 | 2666.794 | 2.7496 | 1908.557
2.7498 | 2666.959 | 2.7496 | 1908.609
2.7496 | 2667.123 | 2.7496 | 1908.66
2.7496 | 2667.285 | 2.7496 | 1908.712
2.7498 | 2667.447 | 2.7496 | 1908.763
2.7498 | 2667.607 | 2.7496 | 1908.814
2.7498 | 2667.7664 | 2.7496 | 1908.865
2.7498 | 2667.924 | 2.7496 | 1908.916
2.7498 | 2668.082 | 2.7496 | 1908.967
2.7498 | 2668.238 | 2.7496 | 1909.017
2.7498 | 2668.393 | 2.7496 | 1909.068
2.7498 | 2668.547 | 2.7498 | 1909.118
2.7498 | 2668.7 | 2.7498 | 1909.168
2.7498 | 2668.852 | 2.7496 | 1909.218
2.7498 | 2669.003 | 2.7496 | 1909.268
2.7498 | 2669.153 | 2.7496 | 1909.3184
2.7498 | 2669.302 | 2.7496 | 1909.368
2.7498 | 2669.45 | 2.7496 | 1909.418
2.7498 | 2669.597 | 2.7496 | 1909.468
2.7498 | 2669.743 | 2.7498 | 1909.517
2.7498 | 2669.888 | 2.7496 | 1909.567
2.7498 | 2670.033 | 2.7496 | 1909.616
2.7498 | 2670.176 | 2.7498 | 1909.665
2.7498 | 2670.3184 | 2.7496 | 1909.714
2.7498 | 2670.459 | 2.7496 | 1909.763
2.7498 | 2670.6 | 2.7496 | 1909.812
2.7498 | 2670.74 | 2.7496 | 1909.861
2.7498 | 2670.8784 | 2.7496 | 1909.91
2.7498 | 2671.016 | 2.7496 | 1909.958
2.7498 | 2671.153 | 2.7496 | 1910.007
2.7498 | 2671.289 | 2.7496 | 1910.055
2.7498 | 2671.425 | 2.7496 | 1910.103
2.7498 | 2671.559 | 2.7496 | 1910.151
2.7498 | 2671.693 | 2.7496 | 1910.199
2.7498 | 2671.8256 | 2.7496 | 1910.247
2.7498 | 2671.958 | 2.7496 | 1910.295
2.7498 | 2672.089 | 2.7496 | 1910.343
2.7498 | 2672.219 | 2.7496 | 1910.39
2.7498 | 2672.349 | 2.7498 | 1910.438
2.7498 | 2672.477 | 2.7496 | 1910.485
2.7498 | 2672.605 | 2.7496 | 1910.533
2.7498 | 2672.732 | 2.7496 | 1910.58
2.7498 | 2672.859 | 2.7498 | 1910.627
2.7498 | 2672.985 | 2.7496 | 1910.674
2.7498 | 2673.109 | 2.7496 | 1910.721
2.7498 | 2673.233 | 2.7496 | 1910.768
2.7498 | 2673.357 | 2.7496 | 1910.814
2.7498 | 2673.479 | 2.7496 | 1910.861
2.7498 | 2673.601 | 2.7496 | 1910.908
2.7498 | 2673.722 | 2.7496 | 1910.954
2.7498 | 2673.843 | 2.7496 | 1911
2.7498 | 2673.962 | 2.7496 | 1911.047
2.7498 | 2674.081 | 2.7496 | 1911.093
2.7498 | 2674.2 | 2.7496 | 1911.139
2.7498 | 2674.318 | 2.7496 | 1911.185
2.7498 | 2674.434 | 2.7498 | 1911.231
2.7498 | 2674.551 | 2.7496 | 1911.276
2.7498 | 2674.666 | 2.7496 | 1911.322
2.7498 | 2674.7808 | 2.7496 | 1911.368
2.7498 | 2674.895 | 2.7496 | 1911.413
2.7496 | 2675.008 | 2.7496 | 1911.458
2.7498 | 2675.1216 | 2.7496 | 1911.504
2.7496 | 2675.2336 | 2.7498 | 1911.5488
2.7498 | 2675.345 | 2.7496 | 1911.594
2.7498 | 2675.456 | 2.7498 | 1911.639
2.7498 | 2675.5664 | 2.7496 | 1911.684
2.7498 | 2675.676 | 2.7498 | 1911.729
2.7498 | 2675.785 | 2.7496 | 1911.774
2.7498 | 2675.894 | 2.7496 | 1911.818
2.7498 | 2676.001 | 2.7498 | 1911.863
2.7498 | 2676.1088 | 2.7496 | 1911.907
2.7498 | 2676.215 | 2.7496 | 1911.951
2.7498 | 2676.321 | 2.7498 | 1911.996
2.7498 | 2676.427 | 2.7498 | 1912.04
2.7498 | 2676.532 | 2.7496 | 1912.084
2.7498 | 2676.636 | 2.7496 | 1912.128
2.7498 | 2676.74 | 2.7498 | 1912.172
2.7498 | 2676.843 | 2.7496 | 1912.216
2.7498 | 2676.945 | 2.7496 | 1912.26
2.7498 | 2677.047 | 2.7496 | 1912.303
2.7498 | 2677.149 | 2.7496 | 1912.347
2.7498 | 2677.25 | 2.7496 | 1912.39
2.7498 | 2677.35 | 2.7496 | 1912.4336
2.7498 | 2677.45 | 2.7496 | 1912.477
2.7498 | 2677.549 | 2.7496 | 1912.52
2.7498 | 2677.648 | 2.7496 | 1912.564
2.7498 | 2677.746 | 2.7498 | 1912.607
2.7498 | 2677.844 | 2.7496 | 1912.649
2.7498 | 2677.9408 | 2.7496 | 1912.692
2.7496 | 2678.038 | 2.7496 | 1912.735
2.7498 | 2678.133 | 2.7498 | 1912.778
2.7498 | 2678.229 | 2.7496 | 1912.821
2.7498 | 2678.324 | 2.7496 | 1912.863
2.7498 | 2678.419 | 2.7498 | 1912.905
2.7498 | 2678.513 | 2.7496 | 1912.948
2.7498 | 2678.606 | 2.7496 | 1912.99
2.7498 | 2678.699 | 2.7496 | 1913.032
2.7498 | 2678.792 | 2.7496 | 1913.074
2.7496 | 2678.884 | 2.7498 | 1913.116
2.7498 | 2678.976 | 2.7496 | 1913.1584
2.7498 | 2679.0672 | 2.7496 | 1913.2
2.7498 | 2679.158 | 2.7496 | 1913.242
2.7498 | 2679.248 | 2.7498 | 1913.284
2.7498 | 2679.338 | 2.7496 | 1913.325
2.7498 | 2679.4272 | 2.7496 | 1913.367
2.7498 | 2679.516 | 2.7496 | 1913.408
2.7498 | 2679.604 | 2.7498 | 1913.45
2.7498 | 2679.692 | 2.7496 | 1913.4912
2.7498 | 2679.78 | 2.7496 | 1913.532
2.7498 | 2679.8672 | 2.7496 | 1913.574
2.7498 | 2679.954 | 2.7496 | 1913.615
2.7498 | 2680.04 | 2.7496 | 1913.655
2.7498 | 2680.126 | 2.7498 | 1913.697
2.7498 | 2680.211 | 2.7498 | 1913.737
2.7498 | 2680.296 | 2.7496 | 1913.778
2.7498 | 2680.381 | 2.7498 | 1913.819
2.7498 | 2680.465 | 2.7496 | 1913.859
2.7496 | 2680.549 | 2.7496 | 1913.9
2.7498 | 2680.631 | 2.7496 | 1913.94
2.7498 | 2680.714 | 2.7498 | 1913.9808
2.7498 | 2680.797 | 2.7498 | 1914.021
2.7498 | 2680.879 | 2.7496 | 1914.061
2.7498 | 2680.961 | 2.7496 | 1914.102
2.7498 | 2681.042 | 2.7496 | 1914.142
2.7498 | 2681.123 | 2.7496 | 1914.182
2.7498 | 2681.203 | 2.7496 | 1914.222
2.7498 | 2681.283 | 2.7496 | 1914.262
2.7496 | 2681.363 | 2.7496 | 1914.301
2.7498 | 2681.442 | 2.7496 | 1914.341
2.7498 | 2681.521 | 2.7496 | 1914.381
2.7498 | 2681.6 | 2.7496 | 1914.42
2.7498 | 2681.678 | 2.7498 | 1914.46
2.7498 | 2681.756 | 2.7496 | 1914.4992
2.7498 | 2681.833 | 2.7496 | 1914.538
2.7498 | 2681.91 | 2.7496 | 1914.578
2.7498 | 2681.987 | 2.7498 | 1914.617
2.7496 | 2682.063 | 2.7498 | 1914.656
2.7498 | 2682.1392 | 2.7496 | 1914.695
2.7498 | 2682.215 | 2.7498 | 1914.734
2.7498 | 2682.29 | 2.7496 | 1914.773
2.7498 | 2682.365 | 2.7496 | 1914.812
2.7498 | 2682.44 | 2.7496 | 1914.851
2.7498 | 2682.514 | 2.7496 | 1914.889
2.7498 | 2682.588 | 2.7496 | 1914.928
2.7498 | 2682.661 | 2.7496 | 1914.967
2.7498 | 2682.7344 | 2.7496 | 1915.005
2.7498 | 2682.807 | 2.7498 | 1915.044
2.7498 | 2682.88 | 2.7496 | 1915.082
2.7498 | 2682.952 | 2.7498 | 1915.12
2.7498 | 2683.024 | 2.7496 | 1915.1584
2.7498 | 2683.096 | 2.7498 | 1915.196
2.7498 | 2683.167 | 2.7498 | 1915.235
2.7498 | 2683.238 | 2.7496 | 1915.273
2.7498 | 2683.308 | 2.7496 | 1915.311
2.7498 | 2683.379 | 2.7496 | 1915.349
2.7498 | 2683.449 | 2.7496 | 1915.386
2.7498 | 2683.5184 | 2.7496 | 1915.424
2.7498 | 2683.588 | 2.7496 | 1915.462
2.7498 | 2683.657 | 2.7496 | 1915.499
2.7498 | 2683.726 | 2.7498 | 1915.537
2.7498 | 2683.7936 | 2.7498 | 1915.575
2.7498 | 2683.862 | 2.7496 | 1915.612
2.7498 | 2683.93 | 2.7496 | 1915.649
2.7498 | 2683.998 | 2.7496 | 1915.687
2.7498 | 2684.065 | 2.7496 | 1915.724
2.7498 | 2684.132 | 2.7496 | 1915.761
2.7498 | 2684.198 | 2.7496 | 1915.7984
2.7498 | 2684.265 | 2.7496 | 1915.835
2.7498 | 2684.331 | 2.7496 | 1915.872
2.7498 | 2684.396 | 2.7496 | 1915.909
2.7498 | 2684.462 | 2.7496 | 1915.946
2.7496 | 2684.527 | 2.7496 | 1915.983
2.7498 | 2684.592 | 2.7496 | 1916.02
2.7498 | 2684.657 | 2.7496 | 1916.056
2.7498 | 2684.721 | 2.7496 | 1916.093
2.7498 | 2684.7856 | 2.7498 | 1916.129
2.7496 | 2684.849 | 2.7496 | 1916.166
2.7498 | 2684.913 | 2.7496 | 1916.202
2.7498 | 2684.976 | 2.7496 | 1916.239
2.7498 | 2685.039 | 2.7496 | 1916.2752
2.7498 | 2685.102 | 2.7496 | 1916.311
2.7498 | 2685.1648 | 2.7498 | 1916.348
2.7498 | 2685.227 | 2.7496 | 1916.373
2.7498 | 2685.289
2.7498 | 2685.351
2.7496 | 2685.412
2.7498 | 2685.473
2.7498 | 2685.5344
2.7498 | 2685.5952
2.7498 | 2685.656
2.7498 | 2685.716
2.7496 | 2685.776
2.7498 | 2685.836
2.7498 | 2685.895
2.7498 | 2685.955
2.7498 | 2686.014
2.7498 | 2686.072
2.7498 | 2686.131
2.7498 | 2686.189
2.7498 | 2686.247
2.7498 | 2686.305
2.7498 | 2686.363
2.7498 | 2686.42
2.7498 | 2686.477
2.7498 | 2686.534
2.7498 | 2686.591
2.7498 | 2686.648
2.7498 | 2686.704
2.7498 | 2686.76
2.7498 | 2686.816
2.7498 | 2686.871
2.7498 | 2686.927
2.7498 | 2686.982
2.7498 | 2687.037
2.7498 | 2687.092
2.7498 | 2687.147
2.7498 | 2687.201
2.7498 | 2687.255
2.7498 | 2687.3088
2.7498 | 2687.362
2.7498 | 2687.416
2.7498 | 2687.47
2.7496 | 2687.522
2.7498 | 2687.575
2.7498 | 2687.628
2.7498 | 2687.681
2.7498 | 2687.733
2.7498 | 2687.785
2.7498 | 2687.837
2.7498 | 2687.889
2.7498 | 2687.941
2.7498 | 2687.992
2.7498 | 2688.043
2.7496 | 2688.094
2.7498 | 2688.145
2.7498 | 2688.196
2.7498 | 2688.246
2.7496 | 2688.296
2.7498 | 2688.346
2.7498 | 2688.397
2.7498 | 2688.446
2.7498 | 2688.496
2.7498 | 2688.545
2.7498 | 2688.594
2.7498 | 2688.643
2.7498 | 2688.692
2.7498 | 2688.7408
2.7498 | 2688.789
2.7498 | 2688.838
2.7496 | 2688.886
2.7498 | 2688.934
2.7498 | 2688.982
2.7496 | 2689.029
2.7498 | 2689.077
2.7498 | 2689.124
2.7498 | 2689.1712
2.7498 | 2689.218
2.7498 | 2689.265
2.7498 | 2689.311
2.7498 | 2689.358
2.7498 | 2689.404
2.7498 | 2689.45
2.7498 | 2689.497
2.7498 | 2689.543
2.7498 | 2689.588
2.7498 | 2689.634
2.7496 | 2689.679
2.7498 | 2689.724
2.7496 | 2689.769
2.7498 | 2689.8144
2.7498 | 2689.8592
2.7498 | 2689.904
2.7498 | 2689.948
2.7498 | 2689.993
2.7498 | 2690.037
2.7498 | 2690.081
2.7498 | 2690.1248
2.7498 | 2690.169
2.7498 | 2690.212
2.7498 | 2690.256
2.7498 | 2690.299
2.7496 | 2690.342
2.7498 | 2690.385
2.7498 | 2690.428
2.7498 | 2690.471
2.7498 | 2690.513
2.7498 | 2690.556
2.7498 | 2690.598
2.7498 | 2690.64
2.7498 | 2690.682
2.7496 | 2690.724
2.7498 | 2690.766
2.7498 | 2690.808
2.7498 | 2690.849
2.7496 | 2690.891
2.7498 | 2690.932
2.7496 | 2690.973
2.7498 | 2691.014
2.7498 | 2691.055
2.7498 | 2691.095
2.7498 | 2691.136
2.7498 | 2691.177
2.7498 | 2691.217
2.7498 | 2691.257
2.7498 | 2691.297
2.7498 | 2691.337
2.7498 | 2691.377
2.7498 | 2691.417
2.7498 | 2691.456
2.7498 | 2691.496
2.7498 | 2691.535
2.7498 | 2691.575
2.7498 | 2691.614
2.7498 | 2691.6528
2.7498 | 2691.692
2.7498 | 2691.73
2.7498 | 2691.769
2.7498 | 2691.807
2.7496 | 2691.846
2.7498 | 2691.884
2.7496 | 2691.922
2.7498 | 2691.961
2.7498 | 2691.9984
2.7498 | 2692.036
2.7498 | 2692.074
2.7498 | 2692.112
2.7498 | 2692.149
2.7498 | 2692.187
2.7498 | 2692.224
2.7498 | 2692.261
2.7498 | 2692.298
2.7498 | 2692.335
2.7498 | 2692.372
2.7498 | 2692.409
2.7498 | 2692.445
2.7498 | 2692.482
2.7498 | 2692.518
2.7498 | 2692.554
2.7498 | 2692.591
2.7498 | 2692.601