## Sheet1
2voltage | 2capacity | 27.0voltage | 27.0capacity | 54.0voltage | 54.0capacity | 81.0voltage | 81.0capacity | 108.0voltage | 108.0capacity | 135.0voltage | 135.0capacity
4.1366 | 0 | 4.088 | 0 | 2.6738 | 0 | 2.8049 | 0 | 2.8549 | 0 | 3.4569 | 0
4.1243 | 2.165814 | 4.0711 | 2.165814 | 2.6738 | 0 | 2.3862 | 2.222222e-05 | 2.5915 | 0 | 2.6641 | 0
4.1151 | 4.331706 | 4.057 | 4.331603
4.1085 | 6.497575 | 4.0464 | 6.497264
4.1032 | 8.663475 | 4.0378 | 8.663089
4.0985 | 10.82937 | 4.0304 | 10.8293
4.0943 | 12.99527 | 4.0238 | 12.99506
4.0901 | 15.16115 | 4.0177 | 15.16103
4.0862 | 17.32706 | 4.012 | 17.32698
4.0827 | 19.49296 | 4.0067 | 19.49297
4.0791 | 21.65885 | 4.0018 | 21.65854
4.0759 | 23.82469 | 3.997 | 23.82459
4.0727 | 25.99056 | 3.9925 | 25.99038
4.0696 | 28.15651 | 3.9883 | 28.15603
4.0667 | 30.32249 | 3.9841 | 30.32143
4.064 | 32.48842 | 3.98 | 32.4873
4.0611 | 34.65428 | 3.9763 | 34.65292
4.0585 | 36.82005 | 3.9725 | 36.81909
4.0557 | 38.985925 | 3.9689 | 38.98506
4.0532 | 41.15184 | 3.9654 | 41.15091
4.0507 | 43.31774 | 3.9621 | 43.31674
4.0483 | 45.48364 | 3.9587 | 45.48274
4.0459 | 47.64968 | 3.9555 | 47.64862
4.0438 | 49.81578 | 3.9523 | 49.81439
4.0415 | 51.9816 | 3.9491 | 51.98018
4.0393 | 54.14748 | 3.946 | 54.14581
4.0372 | 56.31333 | 3.9431 | 56.31134
4.0349 | 58.47926 | 3.9402 | 58.47659
4.0328 | 60.64513 | 3.9373 | 60.64227
4.0307 | 62.81096 | 3.9344 | 62.80793
4.0288 | 64.97692 | 3.9315 | 64.97359
4.0269 | 67.14303 | 3.9287 | 67.13922
4.0249 | 69.30881 | 3.9261 | 69.30487
4.0228 | 71.47461 | 3.9234 | 71.47061
4.021 | 73.64046 | 3.9206 | 73.63641
4.0191 | 75.80634 | 3.9181 | 75.80205
4.0173 | 77.97213 | 3.9155 | 77.96784
4.0154 | 80.13802 | 3.9129 | 80.13372
4.0136 | 82.30392 | 3.9105 | 82.29929
4.0117 | 84.46991 | 3.9079 | 84.46473
4.0101 | 86.63574 | 3.9053 | 86.63031
4.0083 | 88.80151 | 3.9029 | 88.79602
4.0064 | 90.96778 | 3.9005 | 90.96176
4.0047 | 93.13412 | 3.8979 | 93.12755
4.003 | 95.29984 | 3.8956 | 95.29327
4.0012 | 97.46567 | 3.8932 | 97.45899
3.9996 | 99.63148 | 3.8908 | 99.62477
3.9978 | 101.7972 | 3.8885 | 101.7904
3.9962 | 103.9629 | 3.8863 | 103.9561
3.9944 | 106.1287 | 3.8838 | 106.1218
3.9926 | 108.2944 | 3.8816 | 108.2873
3.991 | 110.4603 | 3.8793 | 110.4529
3.9892 | 112.6261 | 3.8771 | 112.6186
3.9878 | 114.7923 | 3.875 | 114.7843
3.986 | 116.9582 | 3.8727 | 116.9499
3.9844 | 119.124 | 3.8705 | 119.1156
3.9826 | 121.2899 | 3.8684 | 121.2812
3.981 | 123.4557 | 3.8661 | 123.4474
3.9794 | 125.6214 | 3.864 | 125.613
3.9778 | 127.7872 | 3.8621 | 127.7788
3.976 | 129.953 | 3.86 | 129.9445
3.9744 | 132.1189 | 3.8577 | 132.1101
3.9728 | 134.2848 | 3.8554 | 134.276
3.971 | 136.4507 | 3.8535 | 136.4415
3.9696 | 138.6165 | 3.8514 | 138.6073
3.9678 | 140.7824 | 3.8495 | 140.7737
3.9662 | 142.9485 | 3.8474 | 142.9395
3.9646 | 145.1143 | 3.8454 | 145.105
3.9629 | 147.2801 | 3.8433 | 147.2708
3.9613 | 149.4461 | 3.8416 | 149.4369
3.9595 | 151.6119 | 3.8395 | 151.6026
3.9579 | 153.7777 | 3.8377 | 153.7684
3.9562 | 155.9436 | 3.8358 | 155.9341
3.9545 | 158.1093 | 3.8337 | 158.0997
3.9529 | 160.2751 | 3.8317 | 160.2653
3.9513 | 162.4409 | 3.8299 | 162.431
3.9495 | 164.6066 | 3.8282 | 164.5968
3.9479 | 166.7724 | 3.8262 | 166.7625
3.9462 | 168.938 | 3.8243 | 168.9282
3.9445 | 171.1036 | 3.8225 | 171.094
3.9428 | 173.2695 | 3.8207 | 173.2598
3.941 | 175.4351 | 3.819 | 175.4255
3.9394 | 177.6006 | 3.817 | 177.5911
3.9376 | 179.7665 | 3.8153 | 179.7569
3.9358 | 181.9323 | 3.8136 | 181.9226
3.9342 | 184.0982 | 3.8117 | 184.0883
3.9324 | 186.2639 | 3.8099 | 186.254
3.9307 | 188.4295 | 3.8083 | 188.4199
3.9289 | 190.5952 | 3.8065 | 190.5855
3.9273 | 192.7611 | 3.8048 | 192.7511
3.9255 | 194.927 | 3.8031 | 194.9165
3.9236 | 197.093 | 3.8014 | 197.0821
3.9218 | 199.2588 | 3.7996 | 199.248
3.92 | 201.4246 | 3.798 | 201.4134
3.9182 | 203.5905 | 3.7962 | 203.579
3.9163 | 205.7564 | 3.7946 | 205.7448
3.9145 | 207.9224 | 3.793 | 207.9105
3.9127 | 210.0882 | 3.7914 | 210.0761
3.911 | 212.2539 | 3.7896 | 212.2418
3.909 | 214.4198 | 3.7881 | 214.4076
3.9073 | 216.5856 | 3.7864 | 216.573
3.9053 | 218.7514 | 3.7847 | 218.7386
3.9034 | 220.917 | 3.7831 | 220.9042
3.9014 | 223.0829 | 3.7815 | 223.0699
3.8995 | 225.2488 | 3.7799 | 225.2357
3.8977 | 227.4145 | 3.7785 | 227.4013
3.8956 | 229.5803 | 3.7768 | 229.567
3.8937 | 231.7462 | 3.7752 | 231.7327
3.8919 | 233.9119 | 3.7736 | 233.8984
3.89 | 236.0773 | 3.772 | 236.0641
3.8879 | 238.2431 | 3.7705 | 238.2297
3.8858 | 240.4089 | 3.7689 | 240.3954
3.884 | 242.5748 | 3.7675 | 242.5611
3.8819 | 244.7406 | 3.7659 | 244.7267
3.88 | 246.9067 | 3.7644 | 246.8923
3.8779 | 249.0726 | 3.7628 | 249.0581
3.8758 | 251.2382 | 3.7613 | 251.2238
3.8738 | 253.4041 | 3.7599 | 253.3898
3.8717 | 255.5699 | 3.7583 | 255.5556
3.8698 | 257.7354 | 3.7568 | 257.7213
3.8677 | 259.9007 | 3.7554 | 259.8869
3.8656 | 262.0664 | 3.7539 | 262.0526
3.8635 | 264.2321 | 3.7525 | 264.2183
3.8614 | 266.398 | 3.7509 | 266.3841
3.8593 | 268.5637 | 3.7494 | 268.5497
3.8572 | 270.7295 | 3.7479 | 270.7154
3.8551 | 272.8952 | 3.7465 | 272.881
3.853 | 275.0609 | 3.745 | 275.0465
3.8509 | 277.2267 | 3.7436 | 277.2121
3.8488 | 279.3925 | 3.7421 | 279.3776
3.8467 | 281.5584 | 3.7407 | 281.5432
3.8445 | 283.7241 | 3.7392 | 283.7088
3.8425 | 285.8897 | 3.7378 | 285.8745
3.8404 | 288.0556 | 3.7363 | 288.04
3.8382 | 290.2213 | 3.7349 | 290.2056
3.8361 | 292.387 | 3.7334 | 292.3715
3.834 | 294.5527 | 3.7321 | 294.5372
3.8319 | 296.7185 | 3.7307 | 296.703
3.8296 | 298.8839 | 3.7292 | 298.8686
3.8275 | 301.0499 | 3.7278 | 301.0342
3.8254 | 303.2154 | 3.7263 | 303.1998
3.8233 | 305.3812 | 3.725 | 305.3653
3.8212 | 307.547 | 3.7236 | 307.5309
3.8191 | 309.7128 | 3.7223 | 309.6965
3.817 | 311.8788 | 3.7208 | 311.8621
3.8149 | 314.0447 | 3.7195 | 314.0276
3.813 | 316.2105 | 3.7181 | 316.1932
3.8109 | 318.3762 | 3.7166 | 318.359
3.8088 | 320.542 | 3.7153 | 320.5247
3.8067 | 322.7075 | 3.7139 | 322.6903
3.8048 | 324.873 | 3.7126 | 324.8562
3.8028 | 327.0387 | 3.7115 | 327.022
3.8006 | 329.204 | 3.71 | 329.1877
3.7986 | 331.3695 | 3.7086 | 331.3533
3.7967 | 333.5351 | 3.7073 | 333.519
3.7948 | 335.7008 | 3.7058 | 335.6846
3.7928 | 337.8665 | 3.7045 | 337.8502
3.7907 | 340.0323 | 3.7031 | 340.0158
3.7889 | 342.198 | 3.7018 | 342.1813
3.7868 | 344.364 | 3.7005 | 344.3469
3.7851 | 346.5297 | 3.6992 | 346.5126
3.7831 | 348.6953 | 3.6978 | 348.6782
3.7814 | 350.861 | 3.6965 | 350.8438
3.7794 | 353.0267 | 3.6952 | 353.0095
3.7776 | 355.1924 | 3.6939 | 355.1752
3.7757 | 357.3583 | 3.6924 | 357.3408
3.7739 | 359.5238 | 3.6911 | 359.5065
3.7722 | 361.6896 | 3.6898 | 361.672
3.7704 | 363.8555 | 3.6886 | 363.8377
3.7686 | 366.0213 | 3.6871 | 366.0035
3.7668 | 368.1871 | 3.686 | 368.1693
3.7652 | 370.3528 | 3.6845 | 370.3349
3.7634 | 372.5187 | 3.6832 | 372.5006
3.7618 | 374.6844 | 3.6819 | 374.6662
3.7601 | 376.85 | 3.6808 | 376.8321
3.7584 | 379.0156 | 3.6794 | 378.9977
3.7568 | 381.1813 | 3.6781 | 381.1633
3.7552 | 383.3468 | 3.6768 | 383.329
3.7534 | 385.5126 | 3.6755 | 385.4946
3.7518 | 387.6782 | 3.6742 | 387.6605
3.7504 | 389.844 | 3.6729 | 389.8264
3.7488 | 392.0097 | 3.6716 | 391.9919
3.7473 | 394.1753 | 3.6703 | 394.1572
3.7457 | 396.341 | 3.669 | 396.3229
3.7442 | 398.5068 | 3.6677 | 398.4884
3.7428 | 400.6723 | 3.6664 | 400.6542
3.7412 | 402.8378 | 3.6651 | 402.8196
3.7397 | 405.0036 | 3.6639 | 404.9848
3.7383 | 407.1693 | 3.6626 | 407.1504
3.7368 | 409.335 | 3.6613 | 409.3163
3.7354 | 411.5006 | 3.66 | 411.482
3.7339 | 413.6663 | 3.6589 | 413.6474
3.7326 | 415.832 | 3.6576 | 415.8131
3.7312 | 417.9977 | 3.6561 | 417.9787
3.7297 | 420.1636 | 3.655 | 420.1444
3.7284 | 422.3293 | 3.6535 | 422.3099
3.727 | 424.4948 | 3.6524 | 424.4755
3.7257 | 426.6607 | 3.6509 | 426.6412
3.7244 | 428.8263 | 3.6498 | 428.8068
3.7231 | 430.992 | 3.6485 | 430.9723
3.7218 | 433.1576 | 3.6472 | 433.138
3.7205 | 435.3233 | 3.6461 | 435.3036
3.7191 | 437.489 | 3.6448 | 437.4691
3.7178 | 439.6545 | 3.6435 | 439.6347
3.7166 | 441.8201 | 3.6422 | 441.7996
3.7153 | 443.9859 | 3.6408 | 443.9653
3.7141 | 446.1512 | 3.6396 | 446.1312
3.7129 | 448.3169 | 3.6385 | 448.2969
3.7116 | 450.4825 | 3.6372 | 450.4624
3.7103 | 452.6482 | 3.6361 | 452.628
3.709 | 454.8139 | 3.6348 | 454.7936
3.7079 | 456.9795 | 3.6335 | 456.9591
3.7066 | 459.1452 | 3.6322 | 459.1248
3.7055 | 461.3108 | 3.6309 | 461.2904
3.7044 | 463.4764 | 3.6298 | 463.456
3.7031 | 465.6421 | 3.6285 | 465.6216
3.7019 | 467.8077 | 3.6272 | 467.7873
3.7008 | 469.9732 | 3.6259 | 469.9529
3.6997 | 472.1388 | 3.6248 | 472.1187
3.6986 | 474.3043 | 3.6235 | 474.2846
3.6974 | 476.4698 | 3.6222 | 476.4502
3.6963 | 478.6353 | 3.6211 | 478.6158
3.6952 | 480.8009 | 3.6198 | 480.7812
3.694 | 482.9666 | 3.6185 | 482.9467
3.6929 | 485.1324 | 3.6174 | 485.1122
3.6918 | 487.2981 | 3.6161 | 487.2777
3.6907 | 489.4637 | 3.6148 | 489.4431
3.6895 | 491.6293 | 3.6137 | 491.6089
3.6884 | 493.795 | 3.6124 | 493.7745
3.6874 | 495.961 | 3.6112 | 495.9402
3.6863 | 498.1267 | 3.6099 | 498.1057
3.6852 | 500.2923 | 3.6087 | 500.2712
3.6842 | 502.4579 | 3.6074 | 502.4369
3.6831 | 504.6236 | 3.6061 | 504.6023
3.6819 | 506.7891 | 3.6051 | 506.7679
3.681 | 508.9547 | 3.6038 | 508.9335
3.6798 | 511.1204 | 3.6025 | 511.0991
3.6787 | 513.286 | 3.6014 | 513.2647
3.6777 | 515.4516 | 3.6001 | 515.4303
3.6766 | 517.6172 | 3.5988 | 517.5959
3.6756 | 519.7828 | 3.5975 | 519.7613
3.6747 | 521.9484 | 3.5964 | 521.9265
3.6735 | 524.1141 | 3.5951 | 524.0924
3.6724 | 526.2797 | 3.594 | 526.2583
3.6714 | 528.4454 | 3.5927 | 528.424
3.6703 | 530.611 | 3.5915 | 530.5897
3.6693 | 532.7766 | 3.5903 | 532.7552
3.6684 | 534.9422 | 3.5891 | 534.9206
3.6674 | 537.1078 | 3.5878 | 537.0863
3.6663 | 539.2734 | 3.5867 | 539.252
3.6655 | 541.4392 | 3.5854 | 541.4172
3.6643 | 543.6048 | 3.5843 | 543.5827
3.6634 | 545.7704 | 3.583 | 545.7484
3.6624 | 547.936 | 3.5819 | 547.9141
3.6614 | 550.1016 | 3.5806 | 550.0794
3.6603 | 552.2672 | 3.5794 | 552.2448
3.6593 | 554.4329 | 3.5782 | 554.4104
3.6584 | 556.5985 | 3.577 | 556.5759
3.6574 | 558.764 | 3.5759 | 558.7413
3.6564 | 560.9296 | 3.5744 | 560.9068
3.6555 | 563.095 | 3.5733 | 563.0723
3.6545 | 565.2606 | 3.5722 | 565.2379
3.6534 | 567.4263 | 3.5709 | 567.4034
3.6524 | 569.592 | 3.5698 | 569.569
3.6514 | 571.7576 | 3.5686 | 571.7345
3.6505 | 573.9231 | 3.5673 | 573.9
3.6495 | 576.0887 | 3.566 | 576.0656
3.6485 | 578.2542 | 3.5649 | 578.2309
3.6476 | 580.4197 | 3.5638 | 580.3966
3.6466 | 582.5853 | 3.5625 | 582.5621
3.6458 | 584.751 | 3.5614 | 584.7275
3.6448 | 586.9168 | 3.5601 | 586.8931
3.6438 | 589.0824 | 3.5589 | 589.0587
3.6427 | 591.248 | 3.5578 | 591.2242
3.6419 | 593.4136 | 3.5565 | 593.3897
3.6409 | 595.5792 | 3.5554 | 595.5553
3.64 | 597.7448 | 3.5543 | 597.7208
3.639 | 599.9105 | 3.553 | 599.8863
3.638 | 602.0761 | 3.5518 | 602.0519
3.6371 | 604.2417 | 3.5506 | 604.2173
3.6361 | 606.4072 | 3.5494 | 606.3829
3.6353 | 608.5728 | 3.5483 | 608.5483
3.6343 | 610.7384 | 3.547 | 610.7137
3.6334 | 612.904 | 3.5459 | 612.8792
3.6324 | 615.0696 | 3.5447 | 615.0447
3.6314 | 617.2352 | 3.5434 | 617.2101
3.6304 | 619.4008 | 3.5422 | 619.3756
3.6296 | 621.5666 | 3.5412 | 621.5409
3.6287 | 623.7323 | 3.5399 | 623.7064
3.6277 | 625.8977 | 3.5388 | 625.8719
3.6267 | 628.0632 | 3.5375 | 628.0373
3.6259 | 630.2289 | 3.5363 | 630.2028
3.625 | 632.3945 | 3.5352 | 632.3684
3.624 | 634.5601 | 3.5339 | 634.5338
3.623 | 636.7259 | 3.5328 | 636.6994
3.6221 | 638.8915 | 3.5317 | 638.8648
3.6211 | 641.057 | 3.5304 | 641.0304
3.6203 | 643.2226 | 3.5294 | 643.1958
3.6193 | 645.3884 | 3.5281 | 645.3614
3.6185 | 647.5539 | 3.527 | 647.5269
3.6175 | 649.7195 | 3.5257 | 649.6924
3.6167 | 651.8852 | 3.5246 | 651.858
3.6158 | 654.0506 | 3.5234 | 654.0235
3.6148 | 656.2163 | 3.5221 | 656.189
3.6138 | 658.3817 | 3.5212 | 658.3551
3.6129 | 660.5475 | 3.5199 | 660.5206
3.612 | 662.7131 | 3.5186 | 662.6861
3.6111 | 664.8785 | 3.5176 | 664.852
3.6103 | 667.0442 | 3.5163 | 667.0176
3.6093 | 669.2097 | 3.5152 | 669.1831
3.6085 | 671.3753 | 3.5141 | 671.3486
3.6075 | 673.5409 | 3.5129 | 673.5141
3.6066 | 675.7066 | 3.5117 | 675.6795
3.6058 | 677.872 | 3.5105 | 677.8448
3.6046 | 680.0376 | 3.5094 | 680.0103
3.604 | 682.2031 | 3.5083 | 682.1758
3.603 | 684.3686 | 3.5071 | 684.3412
3.602 | 686.5342 | 3.506 | 686.5067
3.6012 | 688.6997 | 3.5047 | 688.6722
3.6003 | 690.8654 | 3.5036 | 690.8377
3.5995 | 693.031 | 3.5025 | 693.0032
3.5985 | 695.1964 | 3.5013 | 695.1687
3.5977 | 697.3621 | 3.5002 | 697.3342
3.5967 | 699.5276 | 3.4989 | 699.4996
3.5957 | 701.6932 | 3.4978 | 701.6651
3.5949 | 703.8588 | 3.4966 | 703.8303
3.594 | 706.0244 | 3.4955 | 705.9958
3.5932 | 708.19 | 3.4944 | 708.1612
3.5922 | 710.3556 | 3.4933 | 710.3268
3.5914 | 712.5211 | 3.4921 | 712.4922
3.5904 | 714.6867 | 3.491 | 714.6576
3.5896 | 716.8523 | 3.4897 | 716.8231
3.5886 | 719.0178 | 3.4886 | 718.9885
3.5878 | 721.1832 | 3.4876 | 721.1537
3.5869 | 723.3489 | 3.4863 | 723.3192
3.5861 | 725.5143 | 3.4852 | 725.4846
3.5853 | 727.6799 | 3.4841 | 727.6501
3.5843 | 729.8454 | 3.4828 | 729.8158
3.5833 | 732.011 | 3.4816 | 731.9815
3.5825 | 734.1764 | 3.4807 | 734.1469
3.5817 | 736.3418 | 3.4795 | 736.3124
3.5807 | 738.5074 | 3.4784 | 738.4779
3.5798 | 740.6729 | 3.4773 | 740.6434
3.579 | 742.8385 | 3.4761 | 742.8089
3.5782 | 745.0041 | 3.4749 | 744.9742
3.5772 | 747.1696 | 3.4739 | 747.1398
3.5764 | 749.3352 | 3.4728 | 749.3052
3.5754 | 751.5008 | 3.4716 | 751.4708
3.5746 | 753.6663 | 3.4705 | 753.6363
3.5738 | 755.8319 | 3.4694 | 755.8018
3.5728 | 757.9974 | 3.4682 | 757.9673
3.5719 | 760.163 | 3.4671 | 760.1327
3.571 | 762.3284 | 3.466 | 762.298
3.5702 | 764.4941 | 3.4648 | 764.4635
3.5693 | 766.6596 | 3.4637 | 766.6289
3.5685 | 768.8251 | 3.4627 | 768.7945
3.5675 | 770.9907 | 3.4615 | 770.9598
3.5669 | 773.1562 | 3.4605 | 773.1252
3.5659 | 775.3217 | 3.4594 | 775.2907
3.5651 | 777.4872 | 3.4582 | 777.456
3.5641 | 779.6529 | 3.4571 | 779.6215
3.5633 | 781.8186 | 3.456 | 781.7868
3.5625 | 783.984 | 3.4548 | 783.9523
3.5617 | 786.1497 | 3.4537 | 786.1177
3.5607 | 788.3152 | 3.4526 | 788.283
3.5599 | 790.4808 | 3.4514 | 790.4484
3.5589 | 792.6462 | 3.4505 | 792.6139
3.5581 | 794.8117 | 3.4494 | 794.7794
3.5573 | 796.9773 | 3.4482 | 796.9447
3.5564 | 799.1429 | 3.4471 | 799.1101
3.5556 | 801.3084 | 3.446 | 801.2754
3.5547 | 803.4739 | 3.4448 | 803.441
3.5538 | 805.6395 | 3.4439 | 805.6063
3.553 | 807.8051 | 3.4427 | 807.7719
3.5522 | 809.9707 | 3.4416 | 809.9373
3.5512 | 812.1362 | 3.4406 | 812.1028
3.5504 | 814.3017 | 3.4395 | 814.2683
3.5496 | 816.4671 | 3.4385 | 816.4337
3.5488 | 818.6326 | 3.4374 | 818.5991
3.548 | 820.798 | 3.4363 | 820.7646
3.547 | 822.9636 | 3.4351 | 822.93
3.5462 | 825.1291 | 3.4342 | 825.0955
3.5454 | 827.2948 | 3.4331 | 827.2609
3.5446 | 829.4602 | 3.4319 | 829.4262
3.5436 | 831.6256 | 3.431 | 831.5916
3.5428 | 833.7912 | 3.4298 | 833.7572
3.542 | 835.9565 | 3.4287 | 835.9226
3.5412 | 838.1221 | 3.4277 | 838.0881
3.5402 | 840.2876 | 3.4268 | 840.2535
3.5394 | 842.4532 | 3.4255 | 842.4188
3.5386 | 844.6188 | 3.4245 | 844.5844
3.5378 | 846.7843 | 3.4235 | 846.7498
3.537 | 848.9497 | 3.4224 | 848.9151
3.5362 | 851.1153 | 3.4214 | 851.0807
3.5354 | 853.2808 | 3.4203 | 853.2461
3.5344 | 855.4464 | 3.4192 | 855.4116
3.5338 | 857.6119 | 3.4182 | 857.577
3.5328 | 859.7774 | 3.4172 | 859.7425
3.532 | 861.943 | 3.4161 | 861.9081
3.5312 | 864.1084 | 3.415 | 864.0735
3.5304 | 866.2738 | 3.414 | 866.2392
3.5296 | 868.4393 | 3.4129 | 868.4046
3.5288 | 870.6048 | 3.4119 | 870.5701
3.5278 | 872.7704 | 3.4108 | 872.7356
3.5271 | 874.9358 | 3.41 | 874.9009
3.5262 | 877.1014 | 3.4088 | 877.0663
3.5254 | 879.2668 | 3.4079 | 879.2318
3.5246 | 881.4324 | 3.4067 | 881.3973
3.5238 | 883.598 | 3.4058 | 883.5624
3.523 | 885.7635 | 3.4048 | 885.7278
3.5221 | 887.9291 | 3.4037 | 887.8933
3.5213 | 890.0946 | 3.4027 | 890.0588
3.5205 | 892.2601 | 3.4017 | 892.2244
3.5197 | 894.4256 | 3.4008 | 894.3898
3.5189 | 896.5911 | 3.3996 | 896.555
3.5181 | 898.7566 | 3.3987 | 898.7204
3.5173 | 900.9221 | 3.3977 | 900.8859
3.5165 | 903.0876 | 3.3966 | 903.0513
3.5157 | 905.2532 | 3.3956 | 905.2166
3.5149 | 907.4188 | 3.3946 | 907.3821
3.5141 | 909.5845 | 3.3938 | 909.5474
3.5133 | 911.7499 | 3.3927 | 911.7129
3.5125 | 913.9154 | 3.3917 | 913.8782
3.5117 | 916.0808 | 3.3906 | 916.0436
3.5108 | 918.2465 | 3.3896 | 918.2087
3.51 | 920.4119 | 3.3887 | 920.374
3.5092 | 922.5773 | 3.3877 | 922.5392
3.5084 | 924.7429 | 3.3867 | 924.7048
3.5076 | 926.9084 | 3.3858 | 926.8703
3.507 | 929.074 | 3.3848 | 929.0356
3.5062 | 931.2397 | 3.3838 | 931.201
3.5052 | 933.4052 | 3.3829 | 933.3665
3.5046 | 935.5708 | 3.3819 | 935.5319
3.5037 | 937.7364 | 3.3808 | 937.6972
3.5029 | 939.9018 | 3.3799 | 939.8626
3.5023 | 942.0675 | 3.379 | 942.0279
3.5015 | 944.2329 | 3.3779 | 944.1932
3.5007 | 946.3984 | 3.377 | 946.3586
3.4999 | 948.5638 | 3.3759 | 948.5241
3.4991 | 950.7293 | 3.3751 | 950.6897
3.4983 | 952.8949 | 3.3741 | 952.855
3.4976 | 955.0605 | 3.3732 | 955.0203
3.4968 | 957.226 | 3.3722 | 957.1857
3.496 | 959.3916 | 3.3712 | 959.351
3.4954 | 961.5571 | 3.3703 | 961.5164
3.4945 | 963.7227 | 3.3695 | 963.682
3.4937 | 965.8881 | 3.3685 | 965.8472
3.4929 | 968.0537 | 3.3675 | 968.0126
3.4921 | 970.2192 | 3.3666 | 970.178
3.4915 | 972.3848 | 3.3656 | 972.3434
3.4907 | 974.5502 | 3.3646 | 974.5089
3.49 | 976.7158 | 3.3638 | 976.6744
3.4892 | 978.8813 | 3.3628 | 978.8397
3.4884 | 981.0468 | 3.3619 | 981.0052
3.4876 | 983.2123 | 3.3609 | 983.1705
3.487 | 985.3777 | 3.3601 | 985.3359
3.4862 | 987.5433 | 3.3591 | 987.5013
3.4853 | 989.7087 | 3.3582 | 989.6667
3.4847 | 991.8742 | 3.3574 | 991.8322
3.4839 | 994.0397 | 3.3564 | 993.9976
3.4832 | 996.2052 | 3.3556 | 996.1638
3.4824 | 998.3707 | 3.3544 | 998.3293
3.4818 | 1000.536 | 3.3536 | 1000.495
3.481 | 1002.702 | 3.3528 | 1002.66
3.4802 | 1004.867 | 3.3519 | 1004.826
3.4795 | 1007.033 | 3.3509 | 1006.9912
3.4787 | 1009.1984 | 3.3499 | 1009.157
3.4779 | 1011.364 | 3.3491 | 1011.322
3.4773 | 1013.529 | 3.3482 | 1013.488
3.4765 | 1015.695 | 3.3472 | 1015.653
3.4758 | 1017.86 | 3.3464 | 1017.818
3.475 | 1020.026 | 3.3456 | 1019.984
3.4744 | 1022.191 | 3.3448 | 1022.149
3.4737 | 1024.3568 | 3.3438 | 1024.314
3.4729 | 1026.5224 | 3.343 | 1026.48
3.4723 | 1028.688 | 3.342 | 1028.645
3.4715 | 1030.853 | 3.3412 | 1030.811
3.471 | 1033.019 | 3.3402 | 1032.976
3.4702 | 1035.184 | 3.3394 | 1035.141
3.4694 | 1037.35 | 3.3385 | 1037.307
3.4687 | 1039.515 | 3.3377 | 1039.472
3.4679 | 1041.681 | 3.3367 | 1041.637
3.4673 | 1043.846 | 3.3359 | 1043.803
3.4665 | 1046.012 | 3.3351 | 1045.968
3.4658 | 1048.177 | 3.3341 | 1048.1336
3.4652 | 1050.343 | 3.3333 | 1050.299
3.4644 | 1052.508 | 3.3325 | 1052.464
3.4637 | 1054.674 | 3.3315 | 1054.63
3.4631 | 1056.839 | 3.3306 | 1056.795
3.4624 | 1059.005 | 3.3299 | 1058.961
3.4616 | 1061.17 | 3.3289 | 1061.126
3.461 | 1063.335 | 3.3281 | 1063.291
3.4603 | 1065.5008 | 3.3273 | 1065.457
3.4595 | 1067.666 | 3.3265 | 1067.622
3.4589 | 1069.832 | 3.3256 | 1069.787
3.4582 | 1071.997 | 3.3247 | 1071.953
3.4574 | 1074.163 | 3.3238 | 1074.1184
3.4569 | 1076.328 | 3.323 | 1076.284
3.4561 | 1078.494 | 3.3222 | 1078.449
3.4555 | 1080.6592 | 3.3215 | 1080.6144
3.4548 | 1082.825 | 3.3206 | 1082.78
3.4542 | 1084.99 | 3.3197 | 1084.945
3.4535 | 1087.156 | 3.3188 | 1087.11
3.4529 | 1089.321 | 3.318 | 1089.275
3.4521 | 1091.487 | 3.3172 | 1091.4408
3.4514 | 1093.652 | 3.3164 | 1093.606
3.4506 | 1095.818 | 3.3155 | 1095.772
3.4502 | 1097.983 | 3.3147 | 1097.937
3.4495 | 1100.149 | 3.3138 | 1100.102
3.4487 | 1102.3144 | 3.3131 | 1102.267
3.4482 | 1104.48 | 3.3123 | 1104.433
3.4476 | 1106.645 | 3.3114 | 1106.598
3.4468 | 1108.811 | 3.3105 | 1108.7632
3.4463 | 1110.976 | 3.3097 | 1110.929
3.4455 | 1113.142 | 3.3089 | 1113.094
3.4448 | 1115.3072 | 3.3081 | 1115.2592
3.4442 | 1117.473 | 3.3073 | 1117.424
3.4435 | 1119.638 | 3.3065 | 1119.5896
3.4427 | 1121.804 | 3.3057 | 1121.755
3.4422 | 1123.969 | 3.3049 | 1123.92
3.4416 | 1126.1344 | 3.3041 | 1126.086
3.441 | 1128.3 | 3.3031 | 1128.251
3.4403 | 1130.465 | 3.3023 | 1130.416
3.4397 | 1132.631 | 3.3015 | 1132.582
3.439 | 1134.796 | 3.3009 | 1134.7472
3.4384 | 1136.962 | 3.3001 | 1136.912
3.4377 | 1139.1272 | 3.2991 | 1139.078
3.4371 | 1141.293 | 3.2984 | 1141.2432
3.4364 | 1143.458 | 3.2975 | 1143.409
3.436 | 1145.624 | 3.2967 | 1145.574
3.4351 | 1147.789 | 3.2959 | 1147.739
3.4345 | 1149.954 | 3.295 | 1149.9048
3.4339 | 1152.12 | 3.2942 | 1152.0704
3.4334 | 1154.286 | 3.2936 | 1154.236
3.4327 | 1156.451 | 3.2928 | 1156.401
3.4321 | 1158.616 | 3.292 | 1158.566
3.4314 | 1160.782 | 3.2912 | 1160.732
3.431 | 1162.947 | 3.2904 | 1162.897
3.4301 | 1165.1128 | 3.2897 | 1165.062
3.4297 | 1167.278 | 3.2889 | 1167.228
3.429 | 1169.444 | 3.2879 | 1169.393
3.4284 | 1171.609 | 3.2873 | 1171.559
3.4277 | 1173.775 | 3.2865 | 1173.724
3.4271 | 1175.94 | 3.2857 | 1175.889
3.4264 | 1178.1056 | 3.2849 | 1178.055
3.4259 | 1180.271 | 3.2841 | 1180.22
3.4253 | 1182.437 | 3.2833 | 1182.385
3.4247 | 1184.602 | 3.2825 | 1184.551
3.4242 | 1186.767 | 3.2817 | 1186.716
3.4234 | 1188.9328 | 3.281 | 1188.881
3.4229 | 1191.098 | 3.2802 | 1191.047
3.4224 | 1193.264 | 3.2794 | 1193.212
3.4218 | 1195.429 | 3.2786 | 1195.377
3.4211 | 1197.595 | 3.2778 | 1197.5424
3.4205 | 1199.76 | 3.2771 | 1199.708
3.42 | 1201.926 | 3.2762 | 1201.873
3.4193 | 1204.091 | 3.2755 | 1204.039
3.4188 | 1206.257 | 3.2747 | 1206.204
3.4182 | 1208.422 | 3.2739 | 1208.37
3.4176 | 1210.587 | 3.2733 | 1210.535
3.4171 | 1212.753 | 3.2723 | 1212.7008
3.4164 | 1214.918 | 3.2716 | 1214.866
3.4158 | 1217.084 | 3.2708 | 1217.031
3.4151 | 1219.249 | 3.27 | 1219.197
3.4147 | 1221.415 | 3.2692 | 1221.362
3.414 | 1223.58 | 3.2686 | 1223.528
3.4134 | 1225.746 | 3.2678 | 1225.693
3.4129 | 1227.911 | 3.267 | 1227.859
3.4124 | 1230.077 | 3.2662 | 1230.024
3.4117 | 1232.242 | 3.2654 | 1232.189
3.4111 | 1234.407 | 3.2645 | 1234.355
3.4106 | 1236.5728 | 3.2637 | 1236.52
3.41 | 1238.738 | 3.2629 | 1238.686
3.4095 | 1240.904 | 3.2623 | 1240.851
3.4088 | 1243.069 | 3.2615 | 1243.016
3.4084 | 1245.235 | 3.2607 | 1245.182
3.4077 | 1247.4 | 3.26 | 1247.347
3.4071 | 1249.566 | 3.2592 | 1249.512
3.4066 | 1251.731 | 3.2584 | 1251.678
3.4059 | 1253.897 | 3.2576 | 1253.843
3.4055 | 1256.062 | 3.2568 | 1256.009
3.4048 | 1258.227 | 3.256 | 1258.174
3.4043 | 1260.393 | 3.2552 | 1260.339
3.4037 | 1262.559 | 3.2545 | 1262.504
3.4032 | 1264.724 | 3.2539 | 1264.67
3.4025 | 1266.889 | 3.2531 | 1266.835
3.4021 | 1269.055 | 3.2523 | 1269.001
3.4014 | 1271.22 | 3.2515 | 1271.166
3.4008 | 1273.386 | 3.2507 | 1273.331
3.4003 | 1275.551 | 3.2499 | 1275.497
3.3998 | 1277.7168 | 3.2492 | 1277.662
3.3993 | 1279.882 | 3.2484 | 1279.827
3.3987 | 1282.048 | 3.2478 | 1281.993
3.398 | 1284.213 | 3.2468 | 1284.158
3.3975 | 1286.379 | 3.246 | 1286.323
3.3969 | 1288.544 | 3.2453 | 1288.488
3.3964 | 1290.7096 | 3.2445 | 1290.654
3.3959 | 1292.875 | 3.2437 | 1292.819
3.3953 | 1295.041 | 3.2429 | 1294.984
3.3948 | 1297.206 | 3.2421 | 1297.1496
3.3942 | 1299.371 | 3.2415 | 1299.315
3.3937 | 1301.5368 | 3.2407 | 1301.48
3.393 | 1303.702 | 3.2398 | 1303.645
3.3925 | 1305.867 | 3.2392 | 1305.811
3.3921 | 1308.033 | 3.2384 | 1307.976
3.3914 | 1310.198 | 3.2376 | 1310.141
3.3909 | 1312.364 | 3.2368 | 1312.306
3.3904 | 1314.529 | 3.2361 | 1314.472
3.3898 | 1316.695 | 3.2352 | 1316.637
3.3893 | 1318.86 | 3.2345 | 1318.802
3.3887 | 1321.025 | 3.2337 | 1320.967
3.3882 | 1323.191 | 3.2329 | 1323.133
3.3877 | 1325.356 | 3.2321 | 1325.298
3.387 | 1327.522 | 3.2313 | 1327.463
3.3866 | 1329.687 | 3.2306 | 1329.628
3.3859 | 1331.853 | 3.2298 | 1331.794
3.3854 | 1334.018 | 3.229 | 1333.959
3.3848 | 1336.183 | 3.2284 | 1336.125
3.3845 | 1338.349 | 3.2274 | 1338.29
3.3838 | 1340.514 | 3.2266 | 1340.455
3.3832 | 1342.68 | 3.226 | 1342.62
3.3827 | 1344.845 | 3.2252 | 1344.786
3.3822 | 1347.011 | 3.2244 | 1346.951
3.3817 | 1349.176 | 3.2235 | 1349.116
3.3812 | 1351.342 | 3.2227 | 1351.281
3.3808 | 1353.507 | 3.2219 | 1353.446
3.3801 | 1355.672 | 3.2213 | 1355.612
3.3795 | 1357.838 | 3.2203 | 1357.777
3.379 | 1360.003 | 3.2195 | 1359.9424
3.3785 | 1362.169 | 3.2189 | 1362.108
3.378 | 1364.334 | 3.2181 | 1364.273
3.3775 | 1366.5 | 3.2173 | 1366.438
3.3769 | 1368.665 | 3.2164 | 1368.603
3.3764 | 1370.8304 | 3.2158 | 1370.769
3.3759 | 1372.996 | 3.2148 | 1372.934
3.3753 | 1375.161 | 3.2142 | 1375.099
3.3748 | 1377.327 | 3.2134 | 1377.265
3.3741 | 1379.492 | 3.2126 | 1379.43
3.3737 | 1381.6576 | 3.2118 | 1381.595
3.3732 | 1383.823 | 3.211 | 1383.76
3.3727 | 1385.989 | 3.2102 | 1385.926
3.372 | 1388.154 | 3.2093 | 1388.091
3.3716 | 1390.319 | 3.2085 | 1390.256
3.3711 | 1392.485 | 3.2077 | 1392.421
3.3704 | 1394.65 | 3.2069 | 1394.586
3.3701 | 1396.816 | 3.2061 | 1396.751
3.3695 | 1398.981 | 3.2055 | 1398.916
3.369 | 1401.147 | 3.2047 | 1401.081
3.3683 | 1403.312 | 3.2039 | 1403.247
3.3678 | 1405.478 | 3.2031 | 1405.412
3.3674 | 1407.643 | 3.2022 | 1407.577
3.3669 | 1409.808 | 3.2014 | 1409.7424
3.3664 | 1411.974 | 3.2006 | 1411.908
3.3657 | 1414.139 | 3.1998 | 1414.0728
3.3653 | 1416.305 | 3.199 | 1416.238
3.3648 | 1418.47 | 3.1982 | 1418.403
3.3643 | 1420.636 | 3.1976 | 1420.568
3.3636 | 1422.801 | 3.1966 | 1422.734
3.3632 | 1424.9664 | 3.1958 | 1424.899
3.3627 | 1427.132 | 3.195 | 1427.064
3.3622 | 1429.297 | 3.1943 | 1429.23
3.3615 | 1431.463 | 3.1934 | 1431.395
3.3611 | 1433.628 | 3.1926 | 1433.561
3.3606 | 1435.794 | 3.1918 | 1435.726
3.3601 | 1437.959 | 3.1909 | 1437.891
3.3595 | 1440.124 | 3.1901 | 1440.056
3.359 | 1442.29 | 3.1895 | 1442.221
3.3585 | 1444.455 | 3.1885 | 1444.387
3.3578 | 1446.621 | 3.1877 | 1446.552
3.3574 | 1448.786 | 3.1867 | 1448.717
3.3569 | 1450.951 | 3.1861 | 1450.882
3.3564 | 1453.117 | 3.1853 | 1453.047
3.3559 | 1455.282 | 3.1845 | 1455.2128
3.3554 | 1457.447 | 3.1837 | 1457.378
3.3548 | 1459.613 | 3.1829 | 1459.5432
3.3543 | 1461.778 | 3.1821 | 1461.708
3.3538 | 1463.944 | 3.1813 | 1463.8736
3.3533 | 1466.109 | 3.1805 | 1466.039
3.3527 | 1468.275 | 3.1795 | 1468.204
3.3522 | 1470.44 | 3.1787 | 1470.369
3.3517 | 1472.606 | 3.1779 | 1472.5344
3.3512 | 1474.771 | 3.1772 | 1474.7
3.3507 | 1476.936 | 3.1763 | 1476.865
3.3501 | 1479.102 | 3.1754 | 1479.03
3.3496 | 1481.2672 | 3.1746 | 1481.195
3.3491 | 1483.433 | 3.1738 | 1483.36
3.3486 | 1485.598 | 3.173 | 1485.526
3.3482 | 1487.763 | 3.1722 | 1487.691
3.3475 | 1489.929 | 3.1713 | 1489.856
3.347 | 1492.0944 | 3.1704 | 1492.021
3.3465 | 1494.26 | 3.1696 | 1494.186
3.3461 | 1496.425 | 3.1688 | 1496.351
3.3456 | 1498.591 | 3.168 | 1498.516
3.3449 | 1500.756 | 3.1672 | 1500.682
3.3444 | 1502.9216 | 3.1664 | 1502.847
3.344 | 1505.087 | 3.1656 | 1505.012
3.3435 | 1507.252 | 3.1646 | 1507.1776
3.3428 | 1509.418 | 3.1638 | 1509.343
3.3425 | 1511.583 | 3.163 | 1511.508
3.3419 | 1513.749 | 3.1622 | 1513.673
3.3414 | 1515.914 | 3.1614 | 1515.839
3.3409 | 1518.08 | 3.1604 | 1518.004
3.3402 | 1520.245 | 3.1596 | 1520.169
3.3399 | 1522.41 | 3.1588 | 1522.334
3.3394 | 1524.576 | 3.1579 | 1524.499
3.3388 | 1526.741 | 3.157 | 1526.665
3.3383 | 1528.906 | 3.1562 | 1528.83
3.3378 | 1531.072 | 3.1554 | 1530.995
3.3373 | 1533.237 | 3.1545 | 1533.16
3.3367 | 1535.403 | 3.1537 | 1535.325
3.3362 | 1537.568 | 3.1529 | 1537.491
3.3357 | 1539.733 | 3.152 | 1539.656
3.3352 | 1541.899 | 3.1511 | 1541.821
3.3346 | 1544.064 | 3.1503 | 1543.986
3.3343 | 1546.23 | 3.1495 | 1546.151
3.3336 | 1548.395 | 3.1485 | 1548.316
3.3331 | 1550.56 | 3.1477 | 1550.4816
3.3325 | 1552.726 | 3.1469 | 1552.647
3.3322 | 1554.891 | 3.1459 | 1554.812
3.3315 | 1557.057 | 3.1451 | 1556.978
3.331 | 1559.222 | 3.1443 | 1559.143
3.3306 | 1561.3872 | 3.1435 | 1561.308
3.3301 | 1563.553 | 3.1425 | 1563.4736
3.3296 | 1565.718 | 3.1416 | 1565.639
3.3289 | 1567.884 | 3.1407 | 1567.804
3.3285 | 1570.049 | 3.1399 | 1569.969
3.328 | 1572.214 | 3.1391 | 1572.134
3.3273 | 1574.38 | 3.1382 | 1574.299
3.3268 | 1576.545 | 3.1374 | 1576.465
3.3265 | 1578.7104 | 3.1364 | 1578.63
3.3259 | 1580.876 | 3.1356 | 1580.794
3.3254 | 1583.041 | 3.1346 | 1582.96
3.3247 | 1585.207 | 3.1338 | 1585.1248
3.3244 | 1587.372 | 3.1328 | 1587.29
3.3238 | 1589.537 | 3.132 | 1589.455
3.3233 | 1591.703 | 3.1311 | 1591.621
3.3228 | 1593.868 | 3.1303 | 1593.7856
3.3222 | 1596.033 | 3.1293 | 1595.951
3.3217 | 1598.199 | 3.1285 | 1598.115
3.3212 | 1600.364 | 3.1275 | 1600.281
3.3207 | 1602.53 | 3.1267 | 1602.446
3.3202 | 1604.695 | 3.1257 | 1604.611
3.3197 | 1606.861 | 3.1249 | 1606.776
3.3191 | 1609.026 | 3.124 | 1608.941
3.3186 | 1611.191 | 3.1232 | 1611.106
3.3181 | 1613.357 | 3.1223 | 1613.272
3.3175 | 1615.522 | 3.1214 | 1615.4368
3.317 | 1617.688 | 3.1206 | 1617.602
3.3165 | 1619.853 | 3.1196 | 1619.767
3.316 | 1622.018 | 3.1186 | 1621.932
3.3154 | 1624.184 | 3.1178 | 1624.0976
3.3149 | 1626.349 | 3.1169 | 1626.263
3.3144 | 1628.515 | 3.1159 | 1628.428
3.3139 | 1630.68 | 3.1151 | 1630.5936
3.3133 | 1632.845 | 3.1143 | 1632.759
3.313 | 1635.01 | 3.1133 | 1634.924
3.3123 | 1637.176 | 3.1123 | 1637.089
3.3118 | 1639.341 | 3.1115 | 1639.255
3.3114 | 1641.507 | 3.1106 | 1641.42
3.3107 | 1643.672 | 3.1098 | 1643.585
3.3102 | 1645.837 | 3.1088 | 1645.75
3.3097 | 1648.003 | 3.1078 | 1647.9152
3.3093 | 1650.168 | 3.107 | 1650.08
3.3088 | 1652.334 | 3.1059 | 1652.246
3.3081 | 1654.499 | 3.1051 | 1654.411
3.3076 | 1656.664 | 3.1043 | 1656.576
3.307 | 1658.83 | 3.1033 | 1658.741
3.3067 | 1660.9952 | 3.1023 | 1660.906
3.306 | 1663.161 | 3.1014 | 1663.072
3.3055 | 1665.326 | 3.1006 | 1665.2368
3.3051 | 1667.491 | 3.0996 | 1667.402
3.3044 | 1669.657 | 3.0986 | 1669.567
3.3039 | 1671.822 | 3.0977 | 1671.732
3.3034 | 1673.988 | 3.0967 | 1673.897
3.3028 | 1676.153 | 3.0959 | 1676.063
3.3023 | 1678.3184 | 3.0949 | 1678.228
3.3018 | 1680.484 | 3.0941 | 1680.393
3.3013 | 1682.649 | 3.093 | 1682.5584
3.3007 | 1684.815 | 3.0922 | 1684.724
3.3002 | 1686.98 | 3.0912 | 1686.889
3.2996 | 1689.145 | 3.0902 | 1689.054
3.2991 | 1691.311 | 3.0893 | 1691.218
3.2986 | 1693.476 | 3.0883 | 1693.383
3.298 | 1695.6416 | 3.0873 | 1695.5488
3.2975 | 1697.807 | 3.0865 | 1697.714
3.297 | 1699.972 | 3.0855 | 1699.879
3.2965 | 1702.138 | 3.0844 | 1702.044
3.2959 | 1704.303 | 3.0836 | 1704.2096
3.2954 | 1706.468 | 3.0826 | 1706.375
3.2947 | 1708.634 | 3.0817 | 1708.54
3.2942 | 1710.799 | 3.0807 | 1710.705
3.2936 | 1712.965 | 3.0796 | 1712.87
3.2931 | 1715.13 | 3.0788 | 1715.0352
3.2926 | 1717.295 | 3.0778 | 1717.2
3.2921 | 1719.461 | 3.0768 | 1719.366
3.2917 | 1721.626 | 3.0759 | 1721.531
3.291 | 1723.791 | 3.0749 | 1723.696
3.2904 | 1725.957 | 3.0738 | 1725.8608
3.2899 | 1728.122 | 3.073 | 1728.0256
3.2894 | 1730.287 | 3.0718 | 1730.191
3.2889 | 1732.453 | 3.0709 | 1732.356
3.2883 | 1734.618 | 3.0699 | 1734.521
3.2876 | 1736.784 | 3.0689 | 1736.686
3.2871 | 1738.949 | 3.068 | 1738.8512
3.2867 | 1741.114 | 3.0668 | 1741.016
3.286 | 1743.28 | 3.0659 | 1743.182
3.2855 | 1745.445 | 3.0649 | 1745.347
3.285 | 1747.61 | 3.0639 | 1747.512
3.2844 | 1749.776 | 3.0628 | 1749.677
3.2839 | 1751.941 | 3.0618 | 1751.842
3.2833 | 1754.106 | 3.0607 | 1754.007
3.2828 | 1756.272 | 3.0597 | 1756.1728
3.2821 | 1758.437 | 3.0586 | 1758.338
3.2817 | 1760.603 | 3.0576 | 1760.503
3.281 | 1762.768 | 3.0565 | 1762.668
3.2805 | 1764.934 | 3.0555 | 1764.833
3.28 | 1767.099 | 3.0546 | 1766.9984
3.2794 | 1769.264 | 3.0534 | 1769.164
3.2787 | 1771.43 | 3.0525 | 1771.328
3.2783 | 1773.595 | 3.0513 | 1773.494
3.2778 | 1775.76 | 3.0502 | 1775.659
3.2771 | 1777.926 | 3.0492 | 1777.824
3.2766 | 1780.091 | 3.0481 | 1779.989
3.276 | 1782.256 | 3.0471 | 1782.154
3.2755 | 1784.422 | 3.0458 | 1784.319
3.2749 | 1786.5872 | 3.0449 | 1786.484
3.2742 | 1788.753 | 3.0437 | 1788.649
3.2737 | 1790.918 | 3.0426 | 1790.814
3.2731 | 1793.0832 | 3.0415 | 1792.979
3.2726 | 1795.249 | 3.0405 | 1795.144
3.272 | 1797.414 | 3.0394 | 1797.309
3.2715 | 1799.5792 | 3.0383 | 1799.474
3.271 | 1801.745 | 3.037 | 1801.64
3.2704 | 1803.91 | 3.036 | 1803.8048
3.2699 | 1806.0752 | 3.0349 | 1805.97
3.2692 | 1808.241 | 3.0336 | 1808.135
3.2686 | 1810.406 | 3.0326 | 1810.3
3.2681 | 1812.571 | 3.0313 | 1812.465
3.2675 | 1814.737 | 3.0302 | 1814.631
3.2668 | 1816.902 | 3.0289 | 1816.796
3.2663 | 1819.068 | 3.0278 | 1818.961
3.2658 | 1821.233 | 3.0265 | 1821.126
3.2652 | 1823.398 | 3.0255 | 1823.291
3.2645 | 1825.564 | 3.0241 | 1825.456
3.2639 | 1827.729 | 3.0229 | 1827.622
3.2634 | 1829.894 | 3.0218 | 1829.787
3.2628 | 1832.059 | 3.0207 | 1831.952
3.2623 | 1834.225 | 3.0192 | 1834.1168
3.2616 | 1836.39 | 3.0181 | 1836.282
3.261 | 1838.556 | 3.0168 | 1838.447
3.2603 | 1840.721 | 3.0155 | 1840.612
3.2599 | 1842.886 | 3.0142 | 1842.777
3.2592 | 1845.052 | 3.0129 | 1844.942
3.2586 | 1847.217 | 3.0118 | 1847.107
3.2581 | 1849.383 | 3.0105 | 1849.272
3.2574 | 1851.548 | 3.009 | 1851.438
3.2568 | 1853.713 | 3.0078 | 1853.603
3.2563 | 1855.8784 | 3.0065 | 1855.768
3.2557 | 1858.044 | 3.0052 | 1857.933
3.255 | 1860.209 | 3.0037 | 1860.098
3.2544 | 1862.375 | 3.0024 | 1862.263
3.2539 | 1864.54 | 3.001 | 1864.428
3.2532 | 1866.705 | 2.9997 | 1866.5936
3.2526 | 1868.871 | 2.9982 | 1868.759
3.2521 | 1871.036 | 2.9969 | 1870.924
3.2515 | 1873.201 | 2.9955 | 1873.089
3.2508 | 1875.367 | 2.994 | 1875.254
3.2502 | 1877.532 | 2.9926 | 1877.419
3.2495 | 1879.697 | 2.9913 | 1879.584
3.249 | 1881.863 | 2.9897 | 1881.749
3.2484 | 1884.028 | 2.9884 | 1883.914
3.2478 | 1886.193 | 2.9869 | 1886.079
3.2471 | 1888.359 | 2.9853 | 1888.245
3.2465 | 1890.524 | 2.9839 | 1890.41
3.246 | 1892.689 | 2.9822 | 1892.575
3.2453 | 1894.855 | 2.9808 | 1894.74
3.2447 | 1897.02 | 2.9793 | 1896.905
3.244 | 1899.185 | 2.9777 | 1899.07
3.2434 | 1901.351 | 2.9761 | 1901.235
3.2428 | 1903.516 | 2.9747 | 1903.4
3.2421 | 1905.681 | 2.973 | 1905.565
3.2415 | 1907.847 | 2.9714 | 1907.731
3.2408 | 1910.012 | 2.9698 | 1909.896
3.2403 | 1912.177 | 2.9682 | 1912.061
3.2395 | 1914.343 | 2.9664 | 1914.226
3.239 | 1916.508 | 2.9648 | 1916.391
3.2384 | 1918.673 | 2.9632 | 1918.556
3.2376 | 1920.839 | 2.9614 | 1920.721
3.2371 | 1923.004 | 2.9597 | 1922.886
3.2365 | 1925.169 | 2.958 | 1925.051
3.2358 | 1927.335 | 2.9563 | 1927.216
3.2352 | 1929.5 | 2.9545 | 1929.382
3.2345 | 1931.665 | 2.9527 | 1931.547
3.2339 | 1933.831 | 2.9509 | 1933.712
3.2332 | 1935.996 | 2.949 | 1935.877
3.2326 | 1938.161 | 2.9472 | 1938.042
3.2319 | 1940.327 | 2.9453 | 1940.207
3.2313 | 1942.492 | 2.9435 | 1942.372
3.2306 | 1944.657 | 2.9416 | 1944.537
3.23 | 1946.823 | 2.9396 | 1946.7024
3.2294 | 1948.988 | 2.9379 | 1948.868
3.2287 | 1951.153 | 2.9358 | 1951.033
3.2281 | 1953.3184 | 2.9337 | 1953.198
3.2274 | 1955.484 | 2.9317 | 1955.363
3.2266 | 1957.649 | 2.9295 | 1957.528
3.226 | 1959.8144 | 2.9275 | 1959.693
3.2253 | 1961.98 | 2.9254 | 1961.858
3.2247 | 1964.145 | 2.9233 | 1964.023
3.224 | 1966.311 | 2.9211 | 1966.188
3.2232 | 1968.476 | 2.9188 | 1968.353
3.2226 | 1970.641 | 2.9167 | 1970.5184
3.2219 | 1972.807 | 2.9145 | 1972.684
3.2213 | 1974.972 | 2.912 | 1974.849
3.2206 | 1977.137 | 2.9099 | 1977.014
3.22 | 1979.303 | 2.9075 | 1979.179
3.2192 | 1981.468 | 2.9051 | 1981.344
3.2185 | 1983.633 | 2.9027 | 1983.509
3.2179 | 1985.7984 | 2.9003 | 1985.674
3.2173 | 1987.964 | 2.8977 | 1987.839
3.2166 | 1990.129 | 2.8951 | 1990.004
3.2158 | 1992.2944 | 2.8925 | 1992.169
3.2152 | 1994.46 | 2.8901 | 1994.334
3.2145 | 1996.625 | 2.8873 | 1996.499
3.2137 | 1998.79 | 2.8844 | 1998.664
3.2131 | 2000.955 | 2.8817 | 2000.828
3.2124 | 2003.121 | 2.879 | 2002.994
3.2116 | 2005.286 | 2.876 | 2005.159
3.211 | 2007.4512 | 2.8731 | 2007.324
3.2103 | 2009.617 | 2.8702 | 2009.489
3.2095 | 2011.782 | 2.8672 | 2011.655
3.2089 | 2013.9472 | 2.8638 | 2013.819
3.2082 | 2016.113 | 2.8607 | 2015.984
3.2074 | 2018.278 | 2.8575 | 2018.15
3.2068 | 2020.4432 | 2.8541 | 2020.314
3.206 | 2022.609 | 2.8509 | 2022.48
3.2053 | 2024.774 | 2.8475 | 2024.6448
3.2047 | 2026.9392 | 2.8436 | 2026.81
3.2039 | 2029.104 | 2.8401 | 2028.975
3.2032 | 2031.27 | 2.8363 | 2031.14
3.2024 | 2033.435 | 2.8326 | 2033.305
3.2018 | 2035.6 | 2.8286 | 2035.47
3.201 | 2037.766 | 2.8247 | 2037.635
3.2003 | 2039.931 | 2.8207 | 2039.8
3.1995 | 2042.096 | 2.8162 | 2041.965
3.1989 | 2044.262 | 2.812 | 2044.13
3.198 | 2046.427 | 2.8074 | 2046.295
3.1972 | 2048.592 | 2.8029 | 2048.46
3.1966 | 2050.757 | 2.7982 | 2050.625
3.1959 | 2052.923 | 2.7934 | 2052.79
3.1951 | 2055.088 | 2.7882 | 2054.955
3.1943 | 2057.254 | 2.7829 | 2057.12
3.1935 | 2059.419 | 2.7778 | 2059.2848
3.1929 | 2061.584 | 2.7723 | 2061.449
3.1921 | 2063.749 | 2.7666 | 2063.614
3.1913 | 2065.915 | 2.7606 | 2065.779
3.1906 | 2068.08 | 2.7547 | 2067.945
3.1898 | 2070.245 | 2.7501 | 2070.103
3.189 | 2072.41 | 2.7497 | 2072.226
3.1884 | 2074.576 | 2.7497 | 2074.309
3.1876 | 2076.741 | 2.7497 | 2076.358
3.1867 | 2078.906 | 2.7497 | 2078.375
3.1859 | 2081.072 | 2.7497 | 2080.3648
3.1851 | 2083.237 | 2.7497 | 2082.328
3.1845 | 2085.402 | 2.7498 | 2084.265
3.1837 | 2087.567 | 2.7498 | 2086.178
3.1829 | 2089.733 | 2.7498 | 2088.068
3.1821 | 2091.898 | 2.7497 | 2089.934
3.1814 | 2094.064 | 2.7497 | 2091.778
3.1805 | 2096.229 | 2.7497 | 2093.599
3.1798 | 2098.394 | 2.7498 | 2095.399
3.179 | 2100.559 | 2.7497 | 2097.177
3.1782 | 2102.7248 | 2.7497 | 2098.932
3.1774 | 2104.89 | 2.7497 | 2100.667
3.1766 | 2107.055 | 2.7497 | 2102.3792
3.1758 | 2109.2208 | 2.7497 | 2104.07
3.175 | 2111.386 | 2.7506 | 2105.74
3.1742 | 2113.551 | 2.7498 | 2107.395
3.1734 | 2115.716 | 2.7497 | 2109.024
3.1725 | 2117.882 | 2.7497 | 2110.628
3.1717 | 2120.047 | 2.7498 | 2112.207
3.1709 | 2122.212 | 2.7497 | 2113.763
3.1701 | 2124.378 | 2.7497 | 2115.294
3.1693 | 2126.543 | 2.7498 | 2116.801
3.1685 | 2128.708 | 2.7497 | 2118.284
3.1677 | 2130.873 | 2.7497 | 2119.742
3.1667 | 2133.039 | 2.7498 | 2121.175
3.1659 | 2135.204 | 2.7498 | 2122.583
3.1651 | 2137.369 | 2.7497 | 2123.965
3.1643 | 2139.5344 | 2.7497 | 2125.322
3.1633 | 2141.7 | 2.7498 | 2126.653
3.1625 | 2143.865 | 2.7497 | 2127.959
3.1616 | 2146.0304 | 2.7498 | 2129.238
3.1608 | 2148.196 | 2.7498 | 2130.492
3.16 | 2150.361 | 2.7497 | 2131.719
3.1591 | 2152.526 | 2.7498 | 2132.921
3.1582 | 2154.691 | 2.7498 | 2134.097
3.1574 | 2156.857 | 2.7498 | 2135.247
3.1566 | 2159.022 | 2.7497 | 2136.3728
3.1556 | 2161.188 | 2.7497 | 2137.472
3.1548 | 2163.353 | 2.7497 | 2138.546
3.1538 | 2165.518 | 2.7497 | 2139.596
3.153 | 2167.683 | 2.7497 | 2140.621
3.152 | 2169.849 | 2.7498 | 2141.622
3.1512 | 2172.014 | 2.7497 | 2142.5984
3.1503 | 2174.179 | 2.7497 | 2143.552
3.1495 | 2176.345 | 2.7498 | 2144.483
3.1485 | 2178.51 | 2.7497 | 2145.391
3.1475 | 2180.675 | 2.7497 | 2146.278
3.1467 | 2182.84 | 2.7498 | 2147.143
3.1459 | 2185.006 | 2.7498 | 2147.988
3.1449 | 2187.171 | 2.7497 | 2148.812
3.144 | 2189.336 | 2.7498 | 2149.616
3.143 | 2191.502 | 2.7497 | 2150.4016
3.142 | 2193.667 | 2.7498 | 2151.169
3.1411 | 2195.832 | 2.7497 | 2151.918
3.1403 | 2197.997 | 2.7497 | 2152.649
3.1393 | 2200.163 | 2.7497 | 2153.364
3.1383 | 2202.328 | 2.7498 | 2154.063
3.1374 | 2204.493 | 2.7498 | 2154.747
3.1364 | 2206.658 | 2.7497 | 2155.415
3.1354 | 2208.823 | 2.7497 | 2156.0688
3.1345 | 2210.9888 | 2.7497 | 2156.709
3.1335 | 2213.154 | 2.7497 | 2157.335
3.1324 | 2215.319 | 2.7497 | 2157.9488
3.1314 | 2217.4848 | 2.7498 | 2158.55
3.1304 | 2219.65 | 2.7497 | 2159.14
3.1294 | 2221.815 | 2.7497 | 2159.718
3.1285 | 2223.98 | 2.7497 | 2160.285
3.1274 | 2226.146 | 2.7497 | 2160.841
3.1264 | 2228.311 | 2.7498 | 2161.387
3.1254 | 2230.476 | 2.7498 | 2161.923
3.1243 | 2232.6416 | 2.7497 | 2162.45
3.1233 | 2234.807 | 2.7498 | 2162.968
3.1223 | 2236.972 | 2.7498 | 2163.476
3.1212 | 2239.137 | 2.7497 | 2163.977
3.1201 | 2241.303 | 2.7497 | 2164.469
3.1191 | 2243.468 | 2.7498 | 2164.954
3.1182 | 2245.633 | 2.7497 | 2165.4304
3.117 | 2247.7984 | 2.7497 | 2165.9
3.1159 | 2249.964 | 2.7497 | 2166.362
3.1149 | 2252.129 | 2.7497 | 2166.817
3.1138 | 2254.294 | 2.7498 | 2167.266
3.1127 | 2256.459 | 2.7498 | 2167.708
3.1115 | 2258.625 | 2.7497 | 2168.143
3.1106 | 2260.79 | 2.7497 | 2168.5728
3.1093 | 2262.9552 | 2.7498 | 2168.996
3.1081 | 2265.12 | 2.7497 | 2169.413
3.1072 | 2267.286 | 2.7497 | 2169.825
3.1059 | 2269.451 | 2.7497 | 2170.231
3.1048 | 2271.616 | 2.7497 | 2170.632
3.1036 | 2273.781 | 2.7497 | 2171.0272
3.1025 | 2275.947 | 2.7497 | 2171.417
3.1012 | 2278.112 | 2.7498 | 2171.802
3.1001 | 2280.277 | 2.7497 | 2172.1824
3.0989 | 2282.442 | 2.7497 | 2172.558
3.0977 | 2284.608 | 2.7498 | 2172.928
3.0964 | 2286.7728 | 2.7497 | 2173.294
3.0952 | 2288.938 | 2.7497 | 2173.655
3.0939 | 2291.103 | 2.7497 | 2174.012
3.0928 | 2293.2688 | 2.7498 | 2174.365
3.0915 | 2295.434 | 2.7497 | 2174.713
3.0902 | 2297.599 | 2.7497 | 2175.057
3.0889 | 2299.764 | 2.7498 | 2175.398
3.0875 | 2301.93 | 2.7498 | 2175.734
3.0864 | 2304.095 | 2.7498 | 2176.066
3.0851 | 2306.26 | 2.7498 | 2176.394
3.0836 | 2308.425 | 2.7498 | 2176.719
3.0823 | 2310.591 | 2.7498 | 2177.04
3.081 | 2312.756 | 2.7498 | 2177.357
3.0796 | 2314.921 | 2.7498 | 2177.671
3.0781 | 2317.086 | 2.7497 | 2177.981
3.0767 | 2319.2512 | 2.7497 | 2178.287
3.0754 | 2321.417 | 2.7498 | 2178.591
3.0739 | 2323.582 | 2.7498 | 2178.8912
3.0725 | 2325.747 | 2.7498 | 2179.188
3.071 | 2327.912 | 2.7498 | 2179.482
3.0696 | 2330.078 | 2.7497 | 2179.773
3.0681 | 2332.243 | 2.7497 | 2180.06
3.0665 | 2334.408 | 2.7497 | 2180.345
3.065 | 2336.573 | 2.7498 | 2180.626
3.0634 | 2338.738 | 2.7503 | 2180.905
3.062 | 2340.904 | 2.7498 | 2181.183
3.0604 | 2343.069 | 2.7497 | 2181.457
3.0588 | 2345.234 | 2.7498 | 2181.729
3.0571 | 2347.399 | 2.7498 | 2181.997
3.0555 | 2349.5648 | 2.7498 | 2182.263
3.0538 | 2351.73 | 2.7497 | 2182.526
3.052 | 2353.895 | 2.7497 | 2182.786
3.0504 | 2356.06 | 2.7497 | 2183.044
3.0486 | 2358.2256 | 2.7497 | 2183.299
3.0468 | 2360.391 | 2.7498 | 2183.551
3.045 | 2362.556 | 2.7498 | 2183.802
3.0433 | 2364.721 | 2.7497 | 2184.05
3.0415 | 2366.886 | 2.7498 | 2184.296
3.0395 | 2369.051 | 2.7498 | 2184.5392
3.0376 | 2371.217 | 2.7497 | 2184.78
3.0358 | 2373.382 | 2.7497 | 2185.019
3.0337 | 2375.5472 | 2.7497 | 2185.256
3.0318 | 2377.712 | 2.7497 | 2185.49
3.0297 | 2379.878 | 2.7498 | 2185.723
3.0278 | 2382.043 | 2.7498 | 2185.9536
3.0257 | 2384.208 | 2.7498 | 2186.182
3.0234 | 2386.373 | 2.7498 | 2186.409
3.0211 | 2388.538 | 2.7497 | 2186.633
3.019 | 2390.704 | 2.7497 | 2186.855
3.0168 | 2392.869 | 2.7497 | 2187.076
3.0144 | 2395.034 | 2.7497 | 2187.295
3.0121 | 2397.199 | 2.7498 | 2187.511
3.0098 | 2399.3648 | 2.7497 | 2187.727
3.0073 | 2401.53 | 2.7497 | 2187.94
3.0048 | 2403.695 | 2.7498 | 2188.151
3.0023 | 2405.86 | 2.7498 | 2188.361
2.9995 | 2408.0256 | 2.7497 | 2188.569
2.9969 | 2410.191 | 2.7497 | 2188.775
2.9942 | 2412.356 | 2.7498 | 2188.98
2.9913 | 2414.521 | 2.7498 | 2189.183
2.9882 | 2416.686 | 2.7498 | 2189.384
2.9853 | 2418.851 | 2.7498 | 2189.584
2.9822 | 2421.016 | 2.7497 | 2189.782
2.979 | 2423.182 | 2.7498 | 2189.978
2.9758 | 2425.3472 | 2.7498 | 2190.173
2.9726 | 2427.512 | 2.7498 | 2190.366
2.969 | 2429.678 | 2.7497 | 2190.558
2.9656 | 2431.842 | 2.7498 | 2190.748
2.9618 | 2434.008 | 2.7497 | 2190.937
2.9579 | 2436.173 | 2.7497 | 2191.1248
2.9538 | 2438.338 | 2.7498 | 2191.311
2.9498 | 2440.503 | 2.7497 | 2191.495
2.9456 | 2442.668 | 2.7498 | 2191.6784
2.9411 | 2444.833 | 2.7497 | 2191.86
2.9364 | 2446.999 | 2.7497 | 2192.04
2.9314 | 2449.164 | 2.7497 | 2192.219
2.9264 | 2451.329 | 2.7497 | 2192.397
2.9211 | 2453.494 | 2.7497 | 2192.573
2.9156 | 2455.659 | 2.7497 | 2192.748
2.9096 | 2457.824 | 2.7497 | 2192.922
2.9036 | 2459.99 | 2.7498 | 2193.094
2.8974 | 2462.155 | 2.7498 | 2193.265
2.8904 | 2464.32 | 2.7497 | 2193.4352
2.8835 | 2466.485 | 2.7498 | 2193.604
2.8757 | 2468.65 | 2.7497 | 2193.771
2.8678 | 2470.816 | 2.7497 | 2193.9376
2.8593 | 2472.981 | 2.7498 | 2194.103
2.8502 | 2475.146 | 2.7498 | 2194.266
2.8404 | 2477.311 | 2.7497 | 2194.429
2.8302 | 2479.476 | 2.7497 | 2194.591
2.8192 | 2481.641 | 2.7498 | 2194.751
2.8073 | 2483.8064 | 2.7497 | 2194.9104
2.7945 | 2485.971 | 2.7498 | 2195.069
2.781 | 2488.137 | 2.7498 | 2195.225
2.7663 | 2490.302 | 2.7498 | 2195.381
2.7524 | 2492.463 | 2.7498 | 2195.536
2.7498 | 2494.563 | 2.7497 | 2195.69
2.7497 | 2496.59 | 2.7498 | 2195.843
2.7497 | 2498.562 | 2.7498 | 2195.994
2.7497 | 2500.489 | 2.7497 | 2196.145
2.7498 | 2502.378 | 2.7497 | 2196.2944
2.7498 | 2504.233 | 2.7497 | 2196.4432
2.7497 | 2506.057 | 2.7497 | 2196.591
2.7497 | 2507.853 | 2.7497 | 2196.737
2.7497 | 2509.623 | 2.7498 | 2196.883
2.7498 | 2511.367 | 2.7498 | 2197.028
2.7497 | 2513.088 | 2.7498 | 2197.171
2.7497 | 2514.788 | 2.7497 | 2197.314
2.7498 | 2516.466 | 2.7497 | 2197.456
2.7521 | 2518.132 | 2.7497 | 2197.5968
2.7498 | 2519.783 | 2.7498 | 2197.737
2.7498 | 2521.4064 | 2.7497 | 2197.876
2.7498 | 2523.01 | 2.7497 | 2198.014
2.7498 | 2524.5952 | 2.7498 | 2198.151
2.7497 | 2526.163 | 2.7498 | 2198.287
2.7498 | 2527.7136 | 2.7497 | 2198.423
2.7497 | 2529.248 | 2.7498 | 2198.558
2.7497 | 2530.766 | 2.7497 | 2198.691
2.7497 | 2532.268 | 2.7497 | 2198.825
2.7497 | 2533.7552 | 2.7497 | 2198.956
2.7497 | 2535.227 | 2.7497 | 2199.088
2.7497 | 2536.684 | 2.7497 | 2199.218
2.7498 | 2538.1264 | 2.7497 | 2199.348
2.7497 | 2539.554 | 2.7497 | 2199.477
2.7498 | 2540.968 | 2.7498 | 2199.6048
2.7498 | 2542.368 | 2.7498 | 2199.732
2.7497 | 2543.755 | 2.7497 | 2199.858
2.7497 | 2545.127 | 2.7497 | 2199.984
2.7497 | 2546.487 | 2.7497 | 2200.109
2.7498 | 2547.833 | 2.7497 | 2200.233
2.7497 | 2549.167 | 2.7497 | 2200.356
2.7497 | 2550.487 | 2.7498 | 2200.479
2.7498 | 2551.794 | 2.7498 | 2200.601
2.7497 | 2553.089 | 2.7497 | 2200.722
2.7497 | 2554.3712 | 2.7497 | 2200.842
2.7497 | 2555.641 | 2.7498 | 2200.962
2.7497 | 2556.899 | 2.7497 | 2201.081
2.7498 | 2558.144 | 2.7497 | 2201.2
2.7497 | 2559.378 | 2.7498 | 2201.3168
2.7498 | 2560.599 | 2.7497 | 2201.4336
2.7498 | 2561.809 | 2.7497 | 2201.55
2.7497 | 2563.0064 | 2.7497 | 2201.665
2.7497 | 2564.193 | 2.7497 | 2201.78
2.7497 | 2565.367 | 2.7498 | 2201.894
2.7497 | 2566.5312 | 2.7497 | 2202.007
2.7497 | 2567.683 | 2.7497 | 2202.12
2.7498 | 2568.825 | 2.7498 | 2202.232
2.7498 | 2569.954 | 2.7497 | 2202.344
2.7498 | 2571.073 | 2.7498 | 2202.455
2.7497 | 2572.182 | 2.7497 | 2202.5648
2.7498 | 2573.279 | 2.7497 | 2202.674
2.7497 | 2574.3664 | 2.7497 | 2202.783
2.7498 | 2575.443 | 2.7497 | 2202.8912
2.7497 | 2576.51 | 2.7497 | 2202.999
2.7497 | 2577.565 | 2.7497 | 2203.106
2.7497 | 2578.6112 | 2.7497 | 2203.212
2.7497 | 2579.647 | 2.7498 | 2203.3184
2.7498 | 2580.672 | 2.7497 | 2203.423
2.7498 | 2581.687 | 2.7498 | 2203.528
2.7498 | 2582.694 | 2.7497 | 2203.632
2.7498 | 2583.689 | 2.7497 | 2203.735
2.7497 | 2584.676 | 2.7498 | 2203.839
2.7497 | 2585.653 | 2.7497 | 2203.9408
2.7497 | 2586.62 | 2.7497 | 2204.043
2.7498 | 2587.578 | 2.7498 | 2204.143
2.7497 | 2588.527 | 2.7497 | 2204.244
2.7497 | 2589.466 | 2.7497 | 2204.344
2.7498 | 2590.396 | 2.7497 | 2204.444
2.7497 | 2591.318 | 2.7497 | 2204.543
2.7498 | 2592.23 | 2.7497 | 2204.641
2.7498 | 2593.133 | 2.7497 | 2204.739
2.7498 | 2594.028 | 2.7497 | 2204.836
2.7497 | 2594.9136 | 2.7497 | 2204.933
2.7497 | 2595.791 | 2.7497 | 2205.03
2.7498 | 2596.659 | 2.7497 | 2205.125
2.7497 | 2597.519 | 2.7498 | 2205.22
2.7498 | 2598.371 | 2.7497 | 2205.315
2.7497 | 2599.215 | 2.7498 | 2205.409
2.7497 | 2600.05 | 2.7497 | 2205.503
2.7497 | 2600.876 | 2.7498 | 2205.597
2.7497 | 2601.695 | 2.7497 | 2205.689
2.7498 | 2602.506 | 2.7497 | 2205.782
2.7497 | 2603.308 | 2.7498 | 2205.873
2.7498 | 2604.103 | 2.7497 | 2205.9648
2.7498 | 2604.889 | 2.7497 | 2206.056
2.7498 | 2605.668 | 2.7498 | 2206.146
2.7498 | 2606.439 | 2.7497 | 2206.236
2.7498 | 2607.203 | 2.7497 | 2206.325
2.7497 | 2607.959 | 2.7497 | 2206.414
2.7498 | 2608.708 | 2.7497 | 2206.503
2.7498 | 2609.448 | 2.7497 | 2206.591
2.7497 | 2610.182 | 2.7497 | 2206.679
2.7498 | 2610.908 | 2.7497 | 2206.766
2.7497 | 2611.6272 | 2.7497 | 2206.853
2.7498 | 2612.3392 | 2.7497 | 2206.9392
2.7498 | 2613.044 | 2.7497 | 2207.025
2.7498 | 2613.742 | 2.7497 | 2207.1104
2.7498 | 2614.432 | 2.7497 | 2207.196
2.7498 | 2615.116 | 2.7498 | 2207.28
2.7498 | 2615.793 | 2.7497 | 2207.364
2.7497 | 2616.464 | 2.7497 | 2207.448
2.7498 | 2617.127 | 2.7497 | 2207.532
2.7498 | 2617.784 | 2.7498 | 2207.6144
2.7497 | 2618.4336 | 2.7498 | 2207.697
2.7497 | 2619.077 | 2.7498 | 2207.779
2.7498 | 2619.714 | 2.7497 | 2207.861
2.7498 | 2620.345 | 2.7497 | 2207.942
2.7498 | 2620.969 | 2.7497 | 2208.023
2.7497 | 2621.587 | 2.7497 | 2208.104
2.7498 | 2622.1984 | 2.7498 | 2208.184
2.7498 | 2622.804 | 2.7497 | 2208.264
2.7498 | 2623.403 | 2.7497 | 2208.343
2.7498 | 2623.996 | 2.7497 | 2208.422
2.7498 | 2624.584 | 2.7497 | 2208.501
2.7497 | 2625.1648 | 2.7498 | 2208.579
2.7497 | 2625.74 | 2.7498 | 2208.657
2.7497 | 2626.309 | 2.7498 | 2208.734
2.7498 | 2626.873 | 2.7497 | 2208.812
2.7498 | 2627.431 | 2.7497 | 2208.888
2.7497 | 2627.983 | 2.7497 | 2208.965
2.7497 | 2628.529 | 2.7497 | 2209.041
2.7498 | 2629.07 | 2.7498 | 2209.116
2.7497 | 2629.605 | 2.7497 | 2209.192
2.7497 | 2630.1344 | 2.7498 | 2209.267
2.7498 | 2630.659 | 2.7498 | 2209.341
2.7498 | 2631.177 | 2.7498 | 2209.416
2.7497 | 2631.691 | 2.7497 | 2209.4896
2.7497 | 2632.199 | 2.7497 | 2209.5632
2.7498 | 2632.702 | 2.7497 | 2209.636
2.7497 | 2633.2 | 2.7497 | 2209.71
2.7498 | 2633.692 | 2.7497 | 2209.782
2.7497 | 2634.179 | 2.7497 | 2209.854
2.7498 | 2634.662 | 2.7497 | 2209.9264
2.7497 | 2635.139 | 2.7498 | 2209.998
2.7498 | 2635.611 | 2.7497 | 2210.07
2.7497 | 2636.0784 | 2.7498 | 2210.141
2.7498 | 2636.541 | 2.7498 | 2210.2112
2.7497 | 2636.998 | 2.7497 | 2210.281
2.7498 | 2637.451 | 2.7497 | 2210.351
2.7498 | 2637.8992 | 2.7498 | 2210.421
2.7498 | 2638.342 | 2.7497 | 2210.491
2.7497 | 2638.781 | 2.7498 | 2210.56
2.7497 | 2639.2144 | 2.7498 | 2210.628
2.7497 | 2639.644 | 2.7497 | 2210.697
2.7497 | 2640.069 | 2.7498 | 2210.765
2.7497 | 2640.489 | 2.7498 | 2210.833
2.7498 | 2640.905 | 2.7497 | 2210.901
2.7498 | 2641.317 | 2.7498 | 2210.968
2.7498 | 2641.724 | 2.7497 | 2211.035
2.7498 | 2642.127 | 2.7498 | 2211.102
2.7498 | 2642.526 | 2.7497 | 2211.168
2.7497 | 2642.921 | 2.7497 | 2211.235
2.7497 | 2643.311 | 2.7497 | 2211.3
2.7497 | 2643.697 | 2.7497 | 2211.366
2.7497 | 2644.08 | 2.7497 | 2211.431
2.7498 | 2644.458 | 2.7498 | 2211.496
2.7498 | 2644.832 | 2.7497 | 2211.561
2.7497 | 2645.202 | 2.7497 | 2211.626
2.7497 | 2645.569 | 2.7497 | 2211.69
2.7498 | 2645.932 | 2.7497 | 2211.754
2.7497 | 2646.29 | 2.7498 | 2211.818
2.7497 | 2646.646 | 2.7498 | 2211.881
2.7498 | 2646.997 | 2.7498 | 2211.945
2.7497 | 2647.345 | 2.7497 | 2212.007
2.7498 | 2647.689 | 2.7498 | 2212.07
2.7498 | 2648.03 | 2.7497 | 2212.132
2.7497 | 2648.367 | 2.7497 | 2212.194
2.7498 | 2648.7 | 2.7498 | 2212.256
2.7498 | 2649.031 | 2.7498 | 2212.318
2.7497 | 2649.357 | 2.7497 | 2212.3792
2.7498 | 2649.681 | 2.7497 | 2212.44
2.7498 | 2650.001 | 2.7497 | 2212.501
2.7497 | 2650.318 | 2.7497 | 2212.562
2.7498 | 2650.631 | 2.7498 | 2212.622
2.7497 | 2650.942 | 2.7498 | 2212.682
2.7497 | 2651.249 | 2.7497 | 2212.742
2.7498 | 2651.553 | 2.7497 | 2212.8016
2.7497 | 2651.854 | 2.7497 | 2212.861
2.7498 | 2652.152 | 2.7497 | 2212.92
2.7497 | 2652.447 | 2.7497 | 2212.979
2.7498 | 2652.738 | 2.7497 | 2213.038
2.7497 | 2653.028 | 2.7498 | 2213.096
2.7498 | 2653.3136 | 2.7498 | 2213.154
2.7497 | 2653.597 | 2.7497 | 2213.212
2.7498 | 2653.877 | 2.7497 | 2213.27
2.7505 | 2654.155 | 2.7497 | 2213.327
2.7498 | 2654.432 | 2.7498 | 2213.384
2.7498 | 2654.705 | 2.7498 | 2213.4416
2.7498 | 2654.975 | 2.7497 | 2213.498
2.7498 | 2655.242 | 2.7497 | 2213.5552
2.7497 | 2655.506 | 2.7498 | 2213.611
2.7497 | 2655.768 | 2.7497 | 2213.667
2.7497 | 2656.026 | 2.7498 | 2213.7232
2.7497 | 2656.282 | 2.7498 | 2213.779
2.7498 | 2656.536 | 2.7497 | 2213.834
2.7497 | 2656.788 | 2.7497 | 2213.8896
2.7497 | 2657.036 | 2.7498 | 2213.945
2.7498 | 2657.283 | 2.7498 | 2213.999
2.7498 | 2657.527 | 2.7498 | 2214.054
2.7498 | 2657.768 | 2.7498 | 2214.108
2.7497 | 2658.007 | 2.7497 | 2214.163
2.7497 | 2658.244 | 2.7498 | 2214.216
2.7498 | 2658.478 | 2.7497 | 2214.27
2.7498 | 2658.71 | 2.7498 | 2214.324
2.7498 | 2658.941 | 2.7497 | 2214.377
2.7497 | 2659.168 | 2.7497 | 2214.43
2.7497 | 2659.393 | 2.7497 | 2214.483
2.7497 | 2659.617 | 2.7497 | 2214.536
2.7497 | 2659.838 | 2.7497 | 2214.588
2.7498 | 2660.057 | 2.7498 | 2214.64
2.7498 | 2660.2736 | 2.7498 | 2214.693
2.7497 | 2660.489 | 2.7498 | 2214.745
2.7497 | 2660.701 | 2.7498 | 2214.796
2.7497 | 2660.912 | 2.7498 | 2214.848
2.7498 | 2661.121 | 2.7497 | 2214.899
2.7498 | 2661.328 | 2.7498 | 2214.9504
2.7497 | 2661.5328 | 2.7497 | 2215.001
2.7497 | 2661.735 | 2.7498 | 2215.052
2.7497 | 2661.937 | 2.7497 | 2215.1024
2.7498 | 2662.136 | 2.7498 | 2215.153
2.7497 | 2662.3328 | 2.7497 | 2215.203
2.7497 | 2662.528 | 2.7498 | 2215.2528
2.7498 | 2662.722 | 2.7498 | 2215.303
2.7497 | 2662.9136 | 2.7497 | 2215.352
2.7498 | 2663.104 | 2.7498 | 2215.4016
2.7498 | 2663.292 | 2.7497 | 2215.451
2.7497 | 2663.478 | 2.7497 | 2215.5
2.7497 | 2663.663 | 2.7498 | 2215.549
2.7498 | 2663.846 | 2.7497 | 2215.598
2.7497 | 2664.027 | 2.7497 | 2215.647
2.7497 | 2664.207 | 2.7497 | 2215.695
2.7498 | 2664.384 | 2.7497 | 2215.743
2.7498 | 2664.561 | 2.7498 | 2215.791
2.7497 | 2664.736 | 2.7497 | 2215.839
2.7498 | 2664.909 | 2.7497 | 2215.887
2.7498 | 2665.08 | 2.7498 | 2215.934
2.7498 | 2665.25 | 2.7497 | 2215.981
2.7497 | 2665.419 | 2.7497 | 2216.028
2.7497 | 2665.585 | 2.7498 | 2216.075
2.7498 | 2665.751 | 2.7497 | 2216.122
2.7498 | 2665.915 | 2.7497 | 2216.169
2.7497 | 2666.078 | 2.7497 | 2216.215
2.7498 | 2666.2384 | 2.7498 | 2216.262
2.7498 | 2666.398 | 2.7497 | 2216.308
2.7497 | 2666.556 | 2.7498 | 2216.354
2.7497 | 2666.713 | 2.7497 | 2216.4
2.7497 | 2666.868 | 2.7497 | 2216.445
2.7498 | 2667.022 | 2.7497 | 2216.491
2.7498 | 2667.1744 | 2.7497 | 2216.536
2.7497 | 2667.326 | 2.7497 | 2216.582
2.7497 | 2667.476 | 2.7497 | 2216.627
2.7497 | 2667.625 | 2.7497 | 2216.672
2.7497 | 2667.772 | 2.7497 | 2216.716
2.7497 | 2667.918 | 2.7497 | 2216.761
2.7497 | 2668.063 | 2.7497 | 2216.805
2.7498 | 2668.2064 | 2.7497 | 2216.85
2.7498 | 2668.349 | 2.7497 | 2216.894
2.7498 | 2668.489 | 2.7497 | 2216.938
2.7497 | 2668.63 | 2.7498 | 2216.982
2.7497 | 2668.768 | 2.7497 | 2217.0256
2.7497 | 2668.906 | 2.7497 | 2217.0688
2.7498 | 2669.042 | 2.7498 | 2217.112
2.7498 | 2669.177 | 2.7497 | 2217.156
2.7498 | 2669.311 | 2.7498 | 2217.199
2.7497 | 2669.444 | 2.7497 | 2217.242
2.7497 | 2669.576 | 2.7497 | 2217.284
2.7498 | 2669.706 | 2.7498 | 2217.327
2.7498 | 2669.836 | 2.7498 | 2217.3696
2.7498 | 2669.964 | 2.7497 | 2217.412
2.7498 | 2670.092 | 2.7498 | 2217.454
2.7497 | 2670.218 | 2.7497 | 2217.496
2.7498 | 2670.344 | 2.7498 | 2217.538
2.7497 | 2670.468 | 2.7497 | 2217.58
2.7498 | 2670.591 | 2.7497 | 2217.622
2.7497 | 2670.7136 | 2.7497 | 2217.664
2.7498 | 2670.835 | 2.7497 | 2217.705
2.7497 | 2670.9552 | 2.7498 | 2217.746
2.7498 | 2671.075 | 2.7498 | 2217.788
2.7498 | 2671.193 | 2.7497 | 2217.828
2.7497 | 2671.311 | 2.7497 | 2217.869
2.7497 | 2671.4272 | 2.7498 | 2217.91
2.7498 | 2671.543 | 2.7497 | 2217.951
2.7497 | 2671.657 | 2.7498 | 2217.991
2.7497 | 2671.771 | 2.7497 | 2218.031
2.7498 | 2671.884 | 2.7497 | 2218.072
2.7497 | 2671.996 | 2.7498 | 2218.112
2.7498 | 2672.106 | 2.7498 | 2218.152
2.7498 | 2672.216 | 2.7497 | 2218.191
2.7498 | 2672.326 | 2.7498 | 2218.231
2.7498 | 2672.434 | 2.7497 | 2218.271
2.7497 | 2672.541 | 2.7497 | 2218.3104
2.7498 | 2672.648 | 2.7497 | 2218.35
2.7497 | 2672.754 | 2.7498 | 2218.389
2.7498 | 2672.859 | 2.7497 | 2218.428
2.7498 | 2672.963 | 2.7497 | 2218.467
2.7498 | 2673.067 | 2.7498 | 2218.506
2.7498 | 2673.169 | 2.7497 | 2218.545
2.7498 | 2673.271 | 2.7497 | 2218.583
2.7498 | 2673.372 | 2.7497 | 2218.622
2.7498 | 2673.472 | 2.7497 | 2218.66
2.7498 | 2673.571 | 2.7498 | 2218.698
2.7498 | 2673.67 | 2.7497 | 2218.736
2.7498 | 2673.768 | 2.7497 | 2218.774
2.7498 | 2673.8656 | 2.7497 | 2218.812
2.7497 | 2673.962 | 2.7497 | 2218.85
2.7497 | 2674.057 | 2.7497 | 2218.887
2.7498 | 2674.153 | 2.7497 | 2218.925
2.7498 | 2674.247 | 2.7497 | 2218.962
2.7498 | 2674.341 | 2.7497 | 2219
2.7498 | 2674.434 | 2.7497 | 2219.037
2.7497 | 2674.526 | 2.7498 | 2219.074
2.7498 | 2674.618 | 2.7497 | 2219.111
2.7497 | 2674.709 | 2.7497 | 2219.148
2.7498 | 2674.799 | 2.7498 | 2219.185
2.7497 | 2674.889 | 2.7497 | 2219.221
2.7497 | 2674.978 | 2.7497 | 2219.258
2.7497 | 2675.066 | 2.7497 | 2219.295
2.7498 | 2675.1536 | 2.7497 | 2219.331
2.7497 | 2675.241 | 2.7497 | 2219.367
2.7497 | 2675.327 | 2.7497 | 2219.396
2.7498 | 2675.4128
2.7498 | 2675.498
2.7497 | 2675.583
2.7498 | 2675.666
2.7498 | 2675.75
2.7497 | 2675.833
2.7497 | 2675.915
2.7498 | 2675.996
2.7497 | 2676.078
2.7498 | 2676.158
2.7497 | 2676.238
2.7498 | 2676.317
2.7498 | 2676.396
2.7497 | 2676.474
2.7498 | 2676.551
2.7498 | 2676.628
2.7498 | 2676.705
2.7498 | 2676.781
2.7497 | 2676.857
2.7497 | 2676.932
2.7498 | 2677.0064
2.7498 | 2677.08
2.7498 | 2677.1536
2.7497 | 2677.227
2.7497 | 2677.299
2.7498 | 2677.371
2.7498 | 2677.442
2.7498 | 2677.5136
2.7498 | 2677.584
2.7497 | 2677.654
2.7498 | 2677.724
2.7498 | 2677.793
2.7498 | 2677.861
2.7497 | 2677.93
2.7498 | 2677.998
2.7498 | 2678.065
2.7497 | 2678.132
2.7497 | 2678.198
2.7498 | 2678.264
2.7498 | 2678.329
2.7498 | 2678.395
2.7498 | 2678.4592
2.7498 | 2678.524
2.7497 | 2678.588
2.7497 | 2678.651
2.7498 | 2678.714
2.7498 | 2678.777
2.7498 | 2678.839
2.7497 | 2678.901
2.7498 | 2678.962
2.7497 | 2679.023
2.7498 | 2679.083
2.7498 | 2679.143
2.7497 | 2679.203
2.7498 | 2679.263
2.7498 | 2679.322
2.7498 | 2679.3808
2.7497 | 2679.439
2.7497 | 2679.497
2.7498 | 2679.554
2.7498 | 2679.612
2.7497 | 2679.669
2.7498 | 2679.725
2.7498 | 2679.781
2.7498 | 2679.837
2.7498 | 2679.8928
2.7498 | 2679.948
2.7498 | 2680.003
2.7497 | 2680.057
2.7498 | 2680.111
2.7498 | 2680.165
2.7498 | 2680.219
2.7497 | 2680.272
2.7497 | 2680.3248
2.7498 | 2680.377
2.7497 | 2680.43
2.7498 | 2680.481
2.7498 | 2680.533
2.7497 | 2680.585
2.7497 | 2680.6352
2.7497 | 2680.686
2.7498 | 2680.736
2.7498 | 2680.786
2.7497 | 2680.836
2.7497 | 2680.886
2.7498 | 2680.935
2.7497 | 2680.984
2.7497 | 2681.032
2.7498 | 2681.081
2.7497 | 2681.128
2.7498 | 2681.176
2.7497 | 2681.224
2.7497 | 2681.271
2.7497 | 2681.318
2.7498 | 2681.364
2.7497 | 2681.411
2.7497 | 2681.457
2.7498 | 2681.503
2.7498 | 2681.548
2.7497 | 2681.5936
2.7497 | 2681.639
2.7497 | 2681.684
2.7497 | 2681.728
2.7497 | 2681.7728
2.7497 | 2681.817
2.7497 | 2681.86
2.7498 | 2681.904
2.7497 | 2681.948
2.7497 | 2681.99
2.7497 | 2682.033
2.7497 | 2682.076
2.7498 | 2682.1184
2.7498 | 2682.16
2.7497 | 2682.202
2.7498 | 2682.244
2.7497 | 2682.286
2.7498 | 2682.327
2.7498 | 2682.367
2.7498 | 2682.408
2.7498 | 2682.449
2.7498 | 2682.489
2.7497 | 2682.529
2.7497 | 2682.569
2.7497 | 2682.609
2.7498 | 2682.648
2.7497 | 2682.687
2.7497 | 2682.7264
2.7498 | 2682.765
2.7498 | 2682.804
2.7497 | 2682.842
2.7498 | 2682.881
2.7497 | 2682.919
2.7497 | 2682.957
2.7498 | 2682.994
2.7498 | 2683.032
2.7498 | 2683.0688
2.7497 | 2683.106
2.7497 | 2683.142
2.7497 | 2683.1792
2.7497 | 2683.216
2.7498 | 2683.252
2.7498 | 2683.2736