## Sheet1
2voltage | 2capacity | 50.0voltage | 50.0capacity | 100.0voltage | 100.0capacity | 150.0voltage | 150.0capacity | 200.0voltage | 200.0capacity | 250.0voltage | 250.0capacity
4.2341 | 0 | 2.7568 | 0 | 2.7455 | 0 | 2.7593 | 0 | 2.7564 | 0 | 2.7839 | 0
4.2226 | 2.165886 | 2.7458 | 0 | 2.7455 | 2.777778e-05 | 2.7448 | 0 | 2.739 | 0 | 2.746 | 0
4.2142 | 4.331872
4.2083 | 6.497844
4.2033 | 8.663811
4.1987 | 10.8297
4.1947 | 12.99559
4.1908 | 15.16148
4.1871 | 17.32739
4.1839 | 19.49332
4.1805 | 21.65926
4.1773 | 23.8252
4.1744 | 25.99113
4.1713 | 28.15703
4.1686 | 30.32292
4.1658 | 32.48886
4.1631 | 34.65478
4.1605 | 36.8207
4.1579 | 38.98662
4.1556 | 41.15254
4.1531 | 43.31848
4.1508 | 45.48442
4.1485 | 47.65034
4.1463 | 49.81628
4.1442 | 51.98217
4.1421 | 54.14804
4.14 | 56.31394
4.1379 | 58.47985
4.136 | 60.64578
4.134 | 62.81168
4.1321 | 64.97758
4.1301 | 67.14349
4.1282 | 69.30938
4.1264 | 71.47528
4.1247 | 73.64117
4.1229 | 75.80705
4.1211 | 77.97292
4.1195 | 80.13879
4.1177 | 82.30471
4.1161 | 84.4706
4.1143 | 86.63652
4.1127 | 88.80244
4.1111 | 90.96838
4.1095 | 93.13429
4.1079 | 95.3002
4.1064 | 97.46608
4.1048 | 99.63198
4.1034 | 101.7978
4.1016 | 103.9637
4.1001 | 106.1296
4.0987 | 108.2955
4.0972 | 110.4614
4.0958 | 112.6273
4.0942 | 114.7932
4.0927 | 116.9591
4.0913 | 119.1249
4.0898 | 121.2908
4.0883 | 123.4566
4.0869 | 125.6225
4.0854 | 127.7884
4.084 | 129.9543
4.0825 | 132.1202
4.0811 | 134.2861
4.0798 | 136.4519
4.0783 | 138.6178
4.0769 | 140.7837
4.0754 | 142.9496
4.074 | 145.1155
4.0725 | 147.2813
4.0712 | 149.4472
4.0698 | 151.6131
4.0683 | 153.779
4.0669 | 155.9448
4.0654 | 158.1108
4.0641 | 160.2767
4.0627 | 162.4426
4.0614 | 164.6085
4.0599 | 166.7743
4.0585 | 168.9402
4.057 | 171.106
4.0557 | 173.2719
4.0541 | 175.4377
4.0528 | 177.6036
4.0514 | 179.7695
4.0499 | 181.9353
4.0485 | 184.1012
4.047 | 186.267
4.0456 | 188.4329
4.0441 | 190.5987
4.0427 | 192.7646
4.0411 | 194.9305
4.0396 | 197.0964
4.0382 | 199.2623
4.0367 | 201.4281
4.0353 | 203.594
4.0338 | 205.7598
4.0323 | 207.9257
4.0307 | 210.0916
4.0293 | 212.2574
4.0278 | 214.4233
4.0264 | 216.5892
4.0248 | 218.755
4.0233 | 220.9208
4.0217 | 223.0866
4.0202 | 225.2527
4.0186 | 227.4186
4.0172 | 229.5845
4.0156 | 231.7503
4.014 | 233.9162
4.0123 | 236.082
4.0107 | 238.2478
4.0093 | 240.4136
4.0077 | 242.5795
4.006 | 244.7453
4.0044 | 246.9111
4.0028 | 249.077
4.0012 | 251.2428
3.9996 | 253.4086
3.998 | 255.5744
3.9962 | 257.7402
3.9946 | 259.9061
3.993 | 262.0719
3.9912 | 264.2377
3.9896 | 266.4036
3.988 | 268.5694
3.9862 | 270.7352
3.9846 | 272.901
3.9828 | 275.0668
3.981 | 277.2326
3.9794 | 279.3984
3.9776 | 281.5643
3.9759 | 283.7301
3.9741 | 285.8958
3.9723 | 288.0615
3.9705 | 290.2272
3.9688 | 292.3931
3.967 | 294.5588
3.9652 | 296.7246
3.9633 | 298.8903
3.9617 | 301.0561
3.9599 | 303.2219
3.958 | 305.3877
3.9562 | 307.5535
3.9542 | 309.7193
3.9525 | 311.8851
3.9505 | 314.0509
3.9488 | 316.2166
3.9468 | 318.3824
3.945 | 320.5482
3.9431 | 322.714
3.9412 | 324.8798
3.9394 | 327.0456
3.9373 | 329.2113
3.9354 | 331.3771
3.9336 | 333.5429
3.9315 | 335.7087
3.9297 | 337.8744
3.9278 | 340.0402
3.9257 | 342.206
3.9237 | 344.3717
3.9218 | 346.5375
3.9199 | 348.7034
3.9178 | 350.8692
3.9158 | 353.0349
3.9139 | 355.2008
3.9118 | 357.3666
3.9099 | 359.5323
3.9079 | 361.6979
3.9058 | 363.8636
3.9039 | 366.0294
3.902 | 368.1952
3.8999 | 370.3609
3.8978 | 372.5267
3.8958 | 374.6924
3.8937 | 376.8583
3.8918 | 379.024
3.8898 | 381.1898
3.8877 | 383.3554
3.8857 | 385.5211
3.8837 | 387.6868
3.8818 | 389.8526
3.8797 | 392.0183
3.8777 | 394.1841
3.8756 | 396.3498
3.8737 | 398.5155
3.8718 | 400.6812
3.8697 | 402.847
3.8677 | 405.0128
3.8656 | 407.1784
3.8639 | 409.3441
3.8619 | 411.5099
3.8598 | 413.6756
3.8579 | 415.8414
3.856 | 418.0071
3.854 | 420.1729
3.8521 | 422.3386
3.8503 | 424.5044
3.8482 | 426.6701
3.8464 | 428.8358
3.8445 | 431.0016
3.8426 | 433.1673
3.8408 | 435.3331
3.839 | 437.4988
3.8371 | 439.6645
3.8353 | 441.8302
3.8335 | 443.996
3.8317 | 446.1617
3.83 | 448.3274
3.828 | 450.4931
3.8264 | 452.6588
3.8245 | 454.8244
3.8229 | 456.9901
3.8213 | 459.1558
3.8195 | 461.3215
3.8179 | 463.4872
3.8161 | 465.6529
3.8143 | 467.8187
3.8127 | 469.9844
3.8111 | 472.1501
3.8095 | 474.3158
3.8079 | 476.4815
3.8062 | 478.6472
3.8046 | 480.8129
3.803 | 482.9786
3.8016 | 485.1444
3.8 | 487.31
3.7983 | 489.4757
3.7969 | 491.6413
3.7954 | 493.8071
3.794 | 495.9728
3.7924 | 498.1385
3.7909 | 500.3041
3.7895 | 502.4698
3.788 | 504.6355
3.7866 | 506.8012
3.7851 | 508.9669
3.7837 | 511.1326
3.7822 | 513.2983
3.7808 | 515.4639
3.7795 | 517.6296
3.7782 | 519.7952
3.7767 | 521.961
3.7753 | 524.1266
3.774 | 526.2923
3.7725 | 528.4579
3.7712 | 530.6235
3.7699 | 532.7892
3.7686 | 534.9548
3.7672 | 537.1204
3.7659 | 539.2861
3.7648 | 541.4518
3.7633 | 543.6175
3.7622 | 545.7832
3.7607 | 547.9489
3.7594 | 550.1144
3.7583 | 552.2801
3.757 | 554.4457
3.7557 | 556.6113
3.7544 | 558.777
3.7532 | 560.9426
3.752 | 563.1084
3.7507 | 565.274
3.7494 | 567.4397
3.7483 | 569.6054
3.7472 | 571.771
3.7459 | 573.9365
3.7448 | 576.1022
3.7435 | 578.2678
3.7423 | 580.4334
3.7412 | 582.599
3.7399 | 584.7647
3.7388 | 586.9304
3.7375 | 589.0959
3.7365 | 591.2616
3.7352 | 593.4272
3.7341 | 595.5928
3.733 | 597.7586
3.7319 | 599.9242
3.7306 | 602.0899
3.7294 | 604.2556
3.7283 | 606.4212
3.7273 | 608.5868
3.726 | 610.7525
3.7249 | 612.9182
3.7239 | 615.0838
3.7228 | 617.2495
3.7215 | 619.415
3.7204 | 621.5808
3.7194 | 623.7463
3.7181 | 625.912
3.7172 | 628.0776
3.7162 | 630.2432
3.7149 | 632.4089
3.7139 | 634.5746
3.7128 | 636.7402
3.7117 | 638.9058
3.7105 | 641.0715
3.7096 | 643.237
3.7085 | 645.4027
3.7073 | 647.5684
3.7064 | 649.7341
3.7052 | 651.8997
3.7043 | 654.0654
3.7031 | 656.2311
3.702 | 658.3968
3.7009 | 660.5624
3.6999 | 662.728
3.6989 | 664.8936
3.6978 | 667.0592
3.6967 | 669.2248
3.6957 | 671.3904
3.6946 | 673.556
3.6936 | 675.7215
3.6925 | 677.8872
3.6915 | 680.053
3.6904 | 682.2187
3.6894 | 684.3842
3.6884 | 686.5497
3.6873 | 688.7153
3.6863 | 690.8809
3.6854 | 693.0465
3.6842 | 695.2121
3.6831 | 697.3777
3.6823 | 699.5433
3.6812 | 701.709
3.68 | 703.8746
3.6791 | 706.0402
3.6781 | 708.2058
3.677 | 710.3714
3.676 | 712.537
3.675 | 714.7026
3.6741 | 716.8682
3.6729 | 719.0337
3.672 | 721.1992
3.671 | 723.3648
3.67 | 725.5306
3.6689 | 727.696
3.6681 | 729.8616
3.667 | 732.0273
3.666 | 734.1928
3.665 | 736.3584
3.6639 | 738.5237
3.6629 | 740.6894
3.662 | 742.855
3.661 | 745.0207
3.66 | 747.1862
3.6591 | 749.352
3.6579 | 751.5176
3.657 | 753.683
3.656 | 755.8486
3.6549 | 758.0141
3.6539 | 760.1798
3.6531 | 762.3454
3.652 | 764.5109
3.6512 | 766.6764
3.65 | 768.842
3.6492 | 771.0076
3.6481 | 773.1732
3.6471 | 775.3388
3.6462 | 777.5044
3.6452 | 779.6699
3.6444 | 781.8356
3.6433 | 784.0011
3.6421 | 786.1665
3.6413 | 788.3323
3.6403 | 790.4978
3.6394 | 792.6633
3.6384 | 794.8289
3.6374 | 796.9945
3.6365 | 799.1602
3.6355 | 801.3259
3.6345 | 803.4916
3.6336 | 805.657
3.6324 | 807.8225
3.6316 | 809.9881
3.6307 | 812.1535
3.6295 | 814.319
3.6287 | 816.4846
3.6278 | 818.6502
3.6268 | 820.8158
3.6258 | 822.9813
3.6249 | 825.1468
3.6239 | 827.3125
3.6229 | 829.478
3.6219 | 831.6436
3.621 | 833.809
3.62 | 835.9744
3.619 | 838.1399
3.6181 | 840.3057
3.6173 | 842.4714
3.6163 | 844.637
3.6153 | 846.8025
3.6144 | 848.9681
3.6134 | 851.1336
3.6124 | 853.2992
3.6115 | 855.4648
3.6105 | 857.6303
3.6095 | 859.796
3.6086 | 861.962
3.6077 | 864.1276
3.6068 | 866.293
3.6058 | 868.4587
3.6048 | 870.624
3.6039 | 872.7895
3.6031 | 874.9551
3.6021 | 877.1207
3.601 | 879.2863
3.6 | 881.4519
3.5992 | 883.6174
3.5982 | 885.7828
3.5973 | 887.9484
3.5965 | 890.114
3.5955 | 892.2796
3.5945 | 894.4452
3.5935 | 896.6106
3.5926 | 898.776
3.5918 | 900.9415
3.5908 | 903.1069
3.5898 | 905.2725
3.589 | 907.4382
3.5881 | 909.6037
3.5869 | 911.7694
3.5861 | 913.935
3.5853 | 916.1005
3.5842 | 918.2662
3.5834 | 920.4318
3.5824 | 922.5973
3.5816 | 924.7629
3.5806 | 926.9284
3.5797 | 929.0938
3.5789 | 931.2595
3.5777 | 933.425
3.5769 | 935.5906
3.576 | 937.7561
3.5751 | 939.9217
3.5742 | 942.0872
3.5732 | 944.2526
3.5724 | 946.418
3.5713 | 948.5836
3.5705 | 950.749
3.5695 | 952.9145
3.5687 | 955.0798
3.5677 | 957.2454
3.5669 | 959.4109
3.5659 | 961.5765
3.565 | 963.742
3.5642 | 965.9077
3.5632 | 968.0732
3.5622 | 970.2388
3.5613 | 972.4041
3.5605 | 974.5695
3.5595 | 976.735
3.5587 | 978.9005
3.5577 | 981.0662
3.5568 | 983.2318
3.5559 | 985.3973
3.5551 | 987.5628
3.5542 | 989.7284
3.5534 | 991.8938
3.5524 | 994.0592
3.5514 | 996.2249
3.5506 | 998.3903
3.5496 | 1000.556
3.5488 | 1002.721
3.5479 | 1004.887
3.5471 | 1007.052
3.5461 | 1009.218
3.5451 | 1011.384
3.5445 | 1013.549
3.5435 | 1015.7144
3.5425 | 1017.88
3.5417 | 1020.045
3.5409 | 1022.211
3.5401 | 1024.376
3.5392 | 1026.5416
3.5382 | 1028.707
3.5374 | 1030.873
3.5366 | 1033.038
3.5354 | 1035.204
3.5348 | 1037.369
3.5338 | 1039.534
3.533 | 1041.7
3.5321 | 1043.865
3.5313 | 1046.031
3.5304 | 1048.196
3.5295 | 1050.362
3.5287 | 1052.527
3.5277 | 1054.693
3.5269 | 1056.859
3.5261 | 1059.024
3.5253 | 1061.19
3.5245 | 1063.355
3.5235 | 1065.52
3.5227 | 1067.686
3.5217 | 1069.852
3.5209 | 1072.0168
3.5201 | 1074.182
3.5193 | 1076.348
3.5185 | 1078.513
3.5177 | 1080.679
3.5167 | 1082.844
3.5158 | 1085.01
3.515 | 1087.175
3.5143 | 1089.3408
3.5133 | 1091.506
3.5125 | 1093.672
3.5117 | 1095.837
3.5108 | 1098.003
3.5099 | 1100.168
3.5091 | 1102.3336
3.5082 | 1104.499
3.5075 | 1106.665
3.5066 | 1108.83
3.5058 | 1110.996
3.5049 | 1113.161
3.5041 | 1115.327
3.5033 | 1117.492
3.5025 | 1119.6576
3.5017 | 1121.8232
3.5009 | 1123.989
3.4999 | 1126.154
3.4993 | 1128.32
3.4983 | 1130.485
3.4975 | 1132.651
3.4969 | 1134.816
3.4959 | 1136.982
3.4951 | 1139.147
3.4943 | 1141.313
3.4935 | 1143.478
3.4927 | 1145.643
3.4919 | 1147.809
3.4912 | 1149.975
3.4903 | 1152.14
3.4896 | 1154.3056
3.4886 | 1156.471
3.4878 | 1158.637
3.4872 | 1160.802
3.4864 | 1162.967
3.4856 | 1165.1328
3.4848 | 1167.298
3.484 | 1169.464
3.4832 | 1171.629
3.4825 | 1173.795
3.4815 | 1175.96
3.4809 | 1178.126
3.4799 | 1180.291
3.4794 | 1182.457
3.4785 | 1184.622
3.4777 | 1186.7872
3.477 | 1188.953
3.4762 | 1191.118
3.4753 | 1193.284
3.4746 | 1195.449
3.4738 | 1197.6144
3.4732 | 1199.78
3.4723 | 1201.945
3.4715 | 1204.111
3.4709 | 1206.276
3.4701 | 1208.441
3.4693 | 1210.607
3.4685 | 1212.772
3.4677 | 1214.938
3.467 | 1217.1032
3.4662 | 1219.268
3.4656 | 1221.434
3.4648 | 1223.599
3.4641 | 1225.765
3.4633 | 1227.9304
3.4625 | 1230.096
3.4617 | 1232.261
3.4611 | 1234.427
3.4602 | 1236.592
3.4596 | 1238.758
3.459 | 1240.923
3.4581 | 1243.088
3.4573 | 1245.254
3.4567 | 1247.419
3.4559 | 1249.585
3.4552 | 1251.75
3.4544 | 1253.916
3.4538 | 1256.081
3.453 | 1258.246
3.4523 | 1260.412
3.4515 | 1262.577
3.4509 | 1264.743
3.4502 | 1266.908
3.4496 | 1269.074
3.4486 | 1271.239
3.448 | 1273.405
3.4475 | 1275.57
3.4465 | 1277.736
3.4459 | 1279.901
3.4452 | 1282.066
3.4446 | 1284.232
3.4438 | 1286.397
3.443 | 1288.563
3.4423 | 1290.728
3.4417 | 1292.8936
3.441 | 1295.059
3.4404 | 1297.224
3.4397 | 1299.3896
3.4388 | 1301.555
3.4383 | 1303.72
3.4376 | 1305.886
3.4368 | 1308.051
3.4362 | 1310.217
3.4356 | 1312.382
3.4349 | 1314.547
3.4343 | 1316.713
3.4338 | 1318.878
3.433 | 1321.043
3.4322 | 1323.209
3.4315 | 1325.374
3.4307 | 1327.54
3.4302 | 1329.705
3.4296 | 1331.87
3.4288 | 1334.036
3.4283 | 1336.201
3.4276 | 1338.367
3.4268 | 1340.532
3.4262 | 1342.697
3.4255 | 1344.863
3.4249 | 1347.028
3.4243 | 1349.193
3.4236 | 1351.359
3.4231 | 1353.524
3.4223 | 1355.6896
3.4217 | 1357.855
3.421 | 1360.02
3.4202 | 1362.1856
3.4197 | 1364.351
3.4191 | 1366.516
3.4184 | 1368.681
3.4176 | 1370.847
3.4172 | 1373.012
3.4167 | 1375.1776
3.4157 | 1377.343
3.4152 | 1379.508
3.4146 | 1381.674
3.4139 | 1383.839
3.4133 | 1386.004
3.4128 | 1388.17
3.4122 | 1390.335
3.4113 | 1392.5008
3.4107 | 1394.6664
3.4102 | 1396.832
3.4096 | 1398.997
3.4088 | 1401.1624
3.4084 | 1403.328
3.4078 | 1405.494
3.4071 | 1407.659
3.4065 | 1409.825
3.4059 | 1411.99
3.4052 | 1414.156
3.4046 | 1416.3208
3.4041 | 1418.486
3.4034 | 1420.652
3.4028 | 1422.817
3.4023 | 1424.983
3.4015 | 1427.148
3.401 | 1429.313
3.4004 | 1431.479
3.3997 | 1433.644
3.3991 | 1435.81
3.3984 | 1437.975
3.3978 | 1440.1408
3.3975 | 1442.306
3.3968 | 1444.471
3.396 | 1446.636
3.3955 | 1448.802
3.395 | 1450.967
3.3944 | 1453.1328
3.3938 | 1455.298
3.3933 | 1457.464
3.3925 | 1459.629
3.392 | 1461.794
3.3913 | 1463.959
3.3908 | 1466.125
3.39 | 1468.29
3.3896 | 1470.456
3.3891 | 1472.621
3.3886 | 1474.787
3.3878 | 1476.952
3.3873 | 1479.118
3.3867 | 1481.283
3.3862 | 1483.448
3.3854 | 1485.614
3.3849 | 1487.779
3.3844 | 1489.945
3.3839 | 1492.11
3.3833 | 1494.276
3.3826 | 1496.441
3.3821 | 1498.6064
3.3815 | 1500.772
3.3808 | 1502.937
3.3804 | 1505.102
3.3797 | 1507.268
3.3791 | 1509.433
3.3786 | 1511.598
3.3781 | 1513.764
3.3775 | 1515.929
3.3768 | 1518.095
3.3763 | 1520.26
3.3758 | 1522.425
3.3754 | 1524.591
3.3747 | 1526.756
3.3741 | 1528.921
3.3734 | 1531.087
3.3728 | 1533.252
3.3725 | 1535.417
3.3718 | 1537.583
3.3713 | 1539.748
3.3705 | 1541.913
3.37 | 1544.078
3.3695 | 1546.243
3.3691 | 1548.409
3.3686 | 1550.574
3.3681 | 1552.739
3.3674 | 1554.905
3.3668 | 1557.07
3.3662 | 1559.2352
3.3657 | 1561.401
3.365 | 1563.566
3.3645 | 1565.732
3.3639 | 1567.897
3.3634 | 1570.062
3.3628 | 1572.228
3.3623 | 1574.393
3.3616 | 1576.5584
3.3612 | 1578.724
3.3607 | 1580.889
3.3602 | 1583.055
3.3595 | 1585.22
3.3591 | 1587.385
3.3584 | 1589.551
3.3581 | 1591.716
3.3573 | 1593.881
3.3568 | 1596.047
3.3562 | 1598.212
3.3558 | 1600.377
3.3552 | 1602.543
3.3545 | 1604.708
3.3541 | 1606.874
3.3536 | 1609.039
3.3529 | 1611.2048
3.3524 | 1613.37
3.3518 | 1615.536
3.3513 | 1617.701
3.3508 | 1619.866
3.3502 | 1622.031
3.3497 | 1624.197
3.3492 | 1626.362
3.3486 | 1628.528
3.3479 | 1630.693
3.3474 | 1632.859
3.3471 | 1635.024
3.3465 | 1637.19
3.3458 | 1639.355
3.3453 | 1641.52
3.3449 | 1643.685
3.3444 | 1645.85
3.3437 | 1648.016
3.3432 | 1650.181
3.3428 | 1652.347
3.3419 | 1654.512
3.3415 | 1656.677
3.341 | 1658.843
3.3405 | 1661.008
3.34 | 1663.173
3.3394 | 1665.338
3.3389 | 1667.504
3.3382 | 1669.669
3.3378 | 1671.834
3.3371 | 1674
3.3366 | 1676.1648
3.336 | 1678.33
3.3357 | 1680.495
3.3352 | 1682.661
3.3344 | 1684.826
3.3339 | 1686.991
3.3336 | 1689.156
3.3329 | 1691.3216
3.3326 | 1693.487
3.3319 | 1695.652
3.3313 | 1697.817
3.3308 | 1699.983
3.3303 | 1702.149
3.3298 | 1704.314
3.3292 | 1706.479
3.3287 | 1708.644
3.3281 | 1710.809
3.3276 | 1712.975
3.3269 | 1715.14
3.3265 | 1717.306
3.3261 | 1719.471
3.3255 | 1721.6368
3.3248 | 1723.802
3.3244 | 1725.967
3.3237 | 1728.133
3.3232 | 1730.298
3.3227 | 1732.463
3.3223 | 1734.629
3.3218 | 1736.794
3.3213 | 1738.96
3.3206 | 1741.1248
3.3202 | 1743.29
3.3197 | 1745.456
3.319 | 1747.621
3.3185 | 1749.787
3.3179 | 1751.952
3.3174 | 1754.118
3.3169 | 1756.283
3.3165 | 1758.448
3.3158 | 1760.614
3.3153 | 1762.779
3.3148 | 1764.944
3.3142 | 1767.11
3.3137 | 1769.275
3.3132 | 1771.441
3.3127 | 1773.606
3.3123 | 1775.771
3.3116 | 1777.936
3.3111 | 1780.102
3.3105 | 1782.267
3.31 | 1784.433
3.3093 | 1786.598
3.3089 | 1788.764
3.3085 | 1790.929
3.3079 | 1793.094
3.3074 | 1795.259
3.3068 | 1797.424
3.3063 | 1799.59
3.3056 | 1801.7552
3.3052 | 1803.92
3.3047 | 1806.086
3.304 | 1808.251
3.3037 | 1810.417
3.3031 | 1812.582
3.3024 | 1814.747
3.3019 | 1816.913
3.3014 | 1819.078
3.301 | 1821.244
3.3003 | 1823.409
3.2997 | 1825.574
3.2992 | 1827.7392
3.2987 | 1829.904
3.2981 | 1832.069
3.2976 | 1834.234
3.2971 | 1836.4
3.2966 | 1838.565
3.2961 | 1840.73
3.2953 | 1842.896
3.2948 | 1845.061
3.2943 | 1847.226
3.2939 | 1849.391
3.2932 | 1851.557
3.2927 | 1853.723
3.2921 | 1855.887
3.2916 | 1858.052
3.2911 | 1860.217
3.2906 | 1862.383
3.29 | 1864.548
3.2893 | 1866.713
3.289 | 1868.8784
3.2884 | 1871.044
3.2879 | 1873.209
3.2872 | 1875.375
3.2866 | 1877.54
3.2863 | 1879.706
3.2856 | 1881.871
3.2851 | 1884.036
3.2845 | 1886.2016
3.284 | 1888.367
3.2834 | 1890.532
3.2829 | 1892.6976
3.2822 | 1894.863
3.2818 | 1897.028
3.2811 | 1899.193
3.2805 | 1901.359
3.28 | 1903.524
3.2797 | 1905.6896
3.279 | 1907.855
3.2784 | 1910.02
3.2779 | 1912.186
3.2774 | 1914.351
3.2768 | 1916.517
3.2763 | 1918.682
3.2756 | 1920.847
3.2751 | 1923.012
3.2745 | 1925.178
3.274 | 1927.343
3.2734 | 1929.508
3.2729 | 1931.674
3.2724 | 1933.839
3.2716 | 1936.004
3.2711 | 1938.169
3.2706 | 1940.335
3.2698 | 1942.5
3.2693 | 1944.666
3.2688 | 1946.831
3.2684 | 1948.996
3.2677 | 1951.1616
3.2672 | 1953.327
3.2666 | 1955.492
3.2659 | 1957.6576
3.2655 | 1959.823
3.265 | 1961.988
3.2643 | 1964.153
3.2637 | 1966.319
3.263 | 1968.484
3.2627 | 1970.649
3.2621 | 1972.815
3.2614 | 1974.98
3.2609 | 1977.1456
3.2603 | 1979.311
3.2598 | 1981.476
3.2592 | 1983.6416
3.2585 | 1985.807
3.2579 | 1987.972
3.2574 | 1990.137
3.2567 | 1992.302
3.2563 | 1994.468
3.2556 | 1996.633
3.255 | 1998.7984
3.2545 | 2000.964
3.2538 | 2003.128
3.2533 | 2005.294
3.2527 | 2007.459
3.2521 | 2009.624
3.2514 | 2011.79
3.2509 | 2013.9552
3.2503 | 2016.12
3.2498 | 2018.285
3.2492 | 2020.451
3.2485 | 2022.616
3.2479 | 2024.781
3.2474 | 2026.947
3.2467 | 2029.112
3.2461 | 2031.277
3.2456 | 2033.443
3.245 | 2035.608
3.2443 | 2037.774
3.2437 | 2039.9392
3.243 | 2042.105
3.2425 | 2044.27
3.2419 | 2046.435
3.2412 | 2048.6
3.2406 | 2050.766
3.2401 | 2052.931
3.2393 | 2055.096
3.2387 | 2057.261
3.2382 | 2059.427
3.2377 | 2061.592
3.237 | 2063.758
3.2364 | 2065.923
3.2358 | 2068.088
3.2351 | 2070.253
3.2345 | 2072.419
3.2338 | 2074.584
3.2333 | 2076.75
3.2325 | 2078.915
3.232 | 2081.08
3.2314 | 2083.245
3.2308 | 2085.41
3.2303 | 2087.576
3.2295 | 2089.7408
3.229 | 2091.906
3.2282 | 2094.071
3.2277 | 2096.236
3.227 | 2098.402
3.2262 | 2100.567
3.2256 | 2102.733
3.2251 | 2104.898
3.2243 | 2107.063
3.2238 | 2109.2288
3.223 | 2111.394
3.2225 | 2113.56
3.2217 | 2115.725
3.2212 | 2117.89
3.2204 | 2120.055
3.2199 | 2122.221
3.2193 | 2124.386
3.2185 | 2126.551
3.218 | 2128.717
3.2174 | 2130.882
3.2166 | 2133.048
3.2157 | 2135.213
3.2153 | 2137.378
3.2146 | 2139.543
3.2138 | 2141.708
3.2133 | 2143.873
3.2127 | 2146.0384
3.212 | 2148.203
3.2112 | 2150.369
3.2106 | 2152.534
3.2099 | 2154.699
3.2093 | 2156.864
3.2086 | 2159.03
3.208 | 2161.195
3.207 | 2163.36
3.2065 | 2165.5248
3.2059 | 2167.69
3.2051 | 2169.855
3.2044 | 2172.021
3.2038 | 2174.186
3.2032 | 2176.351
3.2024 | 2178.516
3.2017 | 2180.681
3.2011 | 2182.847
3.2003 | 2185.012
3.1994 | 2187.177
3.199 | 2189.343
3.1983 | 2191.508
3.1975 | 2193.673
3.1967 | 2195.8384
3.1961 | 2198.004
3.1956 | 2200.169
3.1948 | 2202.334
3.1938 | 2204.5
3.1933 | 2206.665
3.1927 | 2208.831
3.1917 | 2210.996
3.1911 | 2213.1616
3.1902 | 2215.327
3.1898 | 2217.492
3.189 | 2219.6576
3.1881 | 2221.823
3.1875 | 2223.988
3.1869 | 2226.153
3.1861 | 2228.319
3.1852 | 2230.484
3.1844 | 2232.649
3.1838 | 2234.814
3.183 | 2236.979
3.1822 | 2239.144
3.1815 | 2241.31
3.1809 | 2243.475
3.1799 | 2245.64
3.1794 | 2247.805
3.1786 | 2249.97
3.1778 | 2252.135
3.177 | 2254.3
3.1762 | 2256.466
3.1754 | 2258.631
3.1749 | 2260.796
3.1739 | 2262.961
3.1733 | 2265.1264
3.1725 | 2267.2912
3.1717 | 2269.457
3.1709 | 2271.622
3.1701 | 2273.788
3.1694 | 2275.953
3.1685 | 2278.118
3.1678 | 2280.283
3.167 | 2282.448
3.1664 | 2284.614
3.1654 | 2286.779
3.1646 | 2288.944
3.1638 | 2291.11
3.1631 | 2293.275
3.1623 | 2295.44
3.1615 | 2297.6048
3.1606 | 2299.77
3.1597 | 2301.935
3.1589 | 2304.101
3.1581 | 2306.266
3.1573 | 2308.431
3.1565 | 2310.596
3.1557 | 2312.762
3.1549 | 2314.927
3.1541 | 2317.092
3.1531 | 2319.257
3.1525 | 2321.423
3.1517 | 2323.588
3.1507 | 2325.753
3.1499 | 2327.919
3.1491 | 2330.084
3.1483 | 2332.249
3.1475 | 2334.414
3.1465 | 2336.5792
3.1455 | 2338.744
3.1449 | 2340.91
3.1439 | 2343.075
3.1431 | 2345.241
3.1422 | 2347.406
3.1412 | 2349.572
3.1402 | 2351.737
3.1394 | 2353.902
3.1386 | 2356.068
3.1376 | 2358.233
3.1368 | 2360.398
3.1359 | 2362.563
3.1349 | 2364.728
3.1339 | 2366.893
3.1333 | 2369.059
3.1321 | 2371.224
3.1313 | 2373.389
3.1302 | 2375.554
3.1294 | 2377.72
3.1286 | 2379.885
3.1275 | 2382.05
3.1267 | 2384.216
3.1257 | 2386.381
3.1247 | 2388.547
3.1238 | 2390.712
3.1228 | 2392.877
3.1218 | 2395.042
3.1209 | 2397.207
3.12 | 2399.3728
3.1191 | 2401.538
3.1179 | 2403.704
3.117 | 2405.869
3.116 | 2408.0336
3.1149 | 2410.199
3.1139 | 2412.364
3.1129 | 2414.529
3.112 | 2416.6944
3.1108 | 2418.86
3.1099 | 2421.025
3.1089 | 2423.19
3.1078 | 2425.355
3.1068 | 2427.52
3.1058 | 2429.685
3.1047 | 2431.85
3.1037 | 2434.016
3.1026 | 2436.1808
3.1015 | 2438.346
3.1004 | 2440.511
3.0992 | 2442.676
3.0983 | 2444.8416
3.097 | 2447.007
3.096 | 2449.172
3.0949 | 2451.337
3.0936 | 2453.502
3.0926 | 2455.6672
3.0915 | 2457.833
3.0902 | 2459.998
3.0891 | 2462.163
3.0878 | 2464.328
3.0866 | 2466.494
3.0855 | 2468.658
3.0842 | 2470.823
3.0829 | 2472.988
3.0816 | 2475.153
3.0805 | 2477.319
3.0794 | 2479.484
3.0779 | 2481.649
3.0766 | 2483.8144
3.0755 | 2485.979
3.074 | 2488.144
3.0728 | 2490.31
3.0716 | 2492.475
3.0702 | 2494.64
3.0689 | 2496.805
3.0674 | 2498.97
3.066 | 2501.136
3.0645 | 2503.3
3.0634 | 2505.4656
3.0618 | 2507.631
3.0603 | 2509.796
3.059 | 2511.961
3.0574 | 2514.126
3.0561 | 2516.291
3.0545 | 2518.457
3.0529 | 2520.622
3.0515 | 2522.7872
3.0498 | 2524.953
3.0482 | 2527.118
3.0466 | 2529.283
3.045 | 2531.448
3.0435 | 2533.613
3.0418 | 2535.778
3.04 | 2537.943
3.0382 | 2540.109
3.0368 | 2542.2736
3.0348 | 2544.439
3.0331 | 2546.604
3.0313 | 2548.769
3.0293 | 2550.9344
3.0277 | 2553.099
3.0256 | 2555.265
3.0237 | 2557.43
3.0218 | 2559.595
3.0198 | 2561.76
3.0177 | 2563.925
3.0156 | 2566.09
3.0137 | 2568.256
3.0114 | 2570.421
3.0093 | 2572.586
3.0071 | 2574.751
3.005 | 2576.916
3.0026 | 2579.081
3.0003 | 2581.2464
2.9979 | 2583.411
2.9953 | 2585.577
2.9929 | 2587.742
2.9903 | 2589.9072
2.9875 | 2592.072
2.985 | 2594.237
2.9822 | 2596.402
2.9795 | 2598.567
2.9766 | 2600.733
2.9735 | 2602.898
2.9704 | 2605.064
2.9672 | 2607.229
2.9641 | 2609.3936
2.9609 | 2611.559
2.9574 | 2613.724
2.954 | 2615.889
2.9503 | 2618.055
2.9464 | 2620.22
2.9427 | 2622.385
2.9388 | 2624.55
2.9343 | 2626.7152
2.9301 | 2628.88
2.9256 | 2631.046
2.9211 | 2633.211
2.9162 | 2635.375
2.9112 | 2637.54
2.9059 | 2639.705
2.9004 | 2641.87
2.8948 | 2644.035
2.8888 | 2646.2
2.8823 | 2648.366
2.8759 | 2650.53
2.8689 | 2652.695
2.8615 | 2654.86
2.8538 | 2657.025
2.8457 | 2659.191
2.837 | 2661.356
2.8279 | 2663.52
2.8183 | 2665.685
2.8079 | 2667.85
2.797 | 2670.015
2.785 | 2672.18
2.7724 | 2674.345
2.7592 | 2676.51
2.7493 | 2678.664
2.7489 | 2680.7456
2.7489 | 2682.764
2.7489 | 2684.733
2.7489 | 2686.662
2.7489 | 2688.5536
2.749 | 2690.4128
2.7489 | 2692.243
2.7489 | 2694.046
2.749 | 2695.823
2.7489 | 2697.576
2.7489 | 2699.306
2.7489 | 2701.015
2.7489 | 2702.703
2.7548 | 2704.372
2.7492 | 2706.034
2.749 | 2707.67
2.7489 | 2709.2848
2.749 | 2710.881
2.749 | 2712.4592
2.7489 | 2714.02
2.749 | 2715.5648
2.7489 | 2717.0928
2.7489 | 2718.605
2.7489 | 2720.102
2.749 | 2721.583
2.749 | 2723.049
2.749 | 2724.5
2.749 | 2725.937
2.749 | 2727.359
2.749 | 2728.767
2.7489 | 2730.161
2.749 | 2731.54
2.7489 | 2732.906
2.749 | 2734.259
2.7489 | 2735.598
2.7489 | 2736.924
2.7489 | 2738.236
2.7489 | 2739.536
2.7489 | 2740.823
2.749 | 2742.096
2.7489 | 2743.358
2.749 | 2744.607
2.7489 | 2745.844
2.7489 | 2747.0688
2.749 | 2748.2816
2.749 | 2749.483
2.7489 | 2750.672
2.749 | 2751.849
2.7489 | 2753.015
2.749 | 2754.169
2.749 | 2755.313
2.749 | 2756.444
2.7489 | 2757.565
2.7489 | 2758.675
2.7489 | 2759.774
2.749 | 2760.862
2.749 | 2761.939
2.749 | 2763.006
2.7489 | 2764.062
2.749 | 2765.108
2.7489 | 2766.144
2.7489 | 2767.169
2.7489 | 2768.184
2.7489 | 2769.189
2.7489 | 2770.184
2.7489 | 2771.169
2.7489 | 2772.145
2.749 | 2773.111
2.7489 | 2774.067
2.7489 | 2775.014
2.7489 | 2775.951
2.749 | 2776.879
2.749 | 2777.798
2.749 | 2778.708
2.7489 | 2779.609
2.7489 | 2780.5
2.749 | 2781.383
2.7489 | 2782.256
2.7489 | 2783.121
2.7489 | 2783.978
2.749 | 2784.825
2.749 | 2785.664
2.749 | 2786.495
2.749 | 2787.317
2.7489 | 2788.13
2.7489 | 2788.936
2.749 | 2789.733
2.7489 | 2790.522
2.7489 | 2791.303
2.749 | 2792.077
2.749 | 2792.8416
2.7489 | 2793.599
2.7489 | 2794.348
2.7489 | 2795.09
2.749 | 2795.824
2.7489 | 2796.55
2.7489 | 2797.27
2.749 | 2797.9808
2.7489 | 2798.685
2.7489 | 2799.382
2.7489 | 2800.071
2.7489 | 2800.754
2.749 | 2801.429
2.7489 | 2802.097
2.749 | 2802.759
2.7489 | 2803.4128
2.7489 | 2804.06
2.749 | 2804.7008
2.7489 | 2805.335
2.7489 | 2805.962
2.749 | 2806.583
2.7489 | 2807.197
2.7489 | 2807.805
2.7489 | 2808.4064
2.749 | 2809.0016
2.7489 | 2809.591
2.7489 | 2810.174
2.7489 | 2810.75
2.7489 | 2811.321
2.749 | 2811.886
2.749 | 2812.444
2.7489 | 2812.997
2.749 | 2813.545
2.749 | 2814.086
2.7489 | 2814.622
2.7489 | 2815.152
2.7489 | 2815.677
2.7489 | 2816.197
2.7489 | 2816.71
2.749 | 2817.219
2.749 | 2817.722
2.7489 | 2818.22
2.749 | 2818.713
2.7489 | 2819.201
2.7489 | 2819.683
2.749 | 2820.16
2.7489 | 2820.633
2.7489 | 2821.1008
2.7489 | 2821.564
2.749 | 2822.021
2.7489 | 2822.474
2.749 | 2822.923
2.749 | 2823.367
2.7489 | 2823.806
2.7489 | 2824.24
2.7489 | 2824.67
2.7489 | 2825.096
2.7489 | 2825.517
2.7489 | 2825.934
2.7489 | 2826.346
2.749 | 2826.754
2.7489 | 2827.159
2.7489 | 2827.5584
2.749 | 2827.954
2.7489 | 2828.346
2.749 | 2828.733
2.7489 | 2829.117
2.7489 | 2829.497
2.7487 | 2829.873
2.7489 | 2830.244
2.749 | 2830.6128
2.7489 | 2830.977
2.7489 | 2831.337
2.7489 | 2831.695
2.7489 | 2832.048
2.7489 | 2832.398
2.7489 | 2832.744
2.7489 | 2833.087
2.749 | 2833.426
2.7489 | 2833.7616
2.7489 | 2834.094
2.7489 | 2834.423
2.7489 | 2834.75
2.7489 | 2835.072
2.7489 | 2835.391
2.749 | 2835.708
2.7489 | 2836.021
2.7489 | 2836.33
2.7489 | 2836.638
2.7489 | 2836.941
2.7489 | 2837.242
2.7489 | 2837.54
2.749 | 2837.834
2.7489 | 2838.127
2.7489 | 2838.416
2.7489 | 2838.702
2.7489 | 2838.9856
2.7489 | 2839.266
2.75 | 2839.544
2.749 | 2839.822
2.749 | 2840.096
2.7489 | 2840.3664
2.7489 | 2840.634
2.7489 | 2840.8992
2.7489 | 2841.162
2.7489 | 2841.421
2.7489 | 2841.679
2.7489 | 2841.934
2.749 | 2842.186
2.7492 | 2842.436
2.749 | 2842.684
2.749 | 2842.929
2.749 | 2843.172
2.7489 | 2843.412
2.7489 | 2843.65
2.7489 | 2843.887
2.7489 | 2844.121
2.749 | 2844.352
2.7489 | 2844.582
2.7489 | 2844.809
2.7489 | 2845.034
2.749 | 2845.257
2.7489 | 2845.479
2.749 | 2845.698
2.749 | 2845.915
2.7489 | 2846.129
2.7489 | 2846.343
2.7489 | 2846.554
2.7487 | 2846.763
2.7489 | 2846.97
2.7489 | 2847.175
2.749 | 2847.379
2.7489 | 2847.581
2.749 | 2847.78
2.749 | 2847.978
2.749 | 2848.174
2.749 | 2848.369
2.749 | 2848.561
2.7489 | 2848.752
2.7489 | 2848.941
2.7489 | 2849.129
2.7489 | 2849.315
2.749 | 2849.4992
2.749 | 2849.6816
2.749 | 2849.863
2.7489 | 2850.042
2.7489 | 2850.22
2.7489 | 2850.396
2.7489 | 2850.571
2.749 | 2850.745
2.7489 | 2850.917
2.7489 | 2851.087
2.7489 | 2851.256
2.749 | 2851.423
2.7489 | 2851.59
2.7489 | 2851.754
2.7489 | 2851.917
2.7489 | 2852.079
2.7489 | 2852.24
2.749 | 2852.399
2.7489 | 2852.557
2.749 | 2852.713
2.7489 | 2852.869
2.7489 | 2853.023
2.7489 | 2853.175
2.7489 | 2853.327
2.749 | 2853.477
2.7489 | 2853.626
2.7489 | 2853.774
2.749 | 2853.92
2.7489 | 2854.066
2.749 | 2854.21
2.7489 | 2854.353
2.7489 | 2854.495
2.749 | 2854.636
2.7489 | 2854.776
2.749 | 2854.914
2.7489 | 2855.052
2.749 | 2855.188
2.749 | 2855.324
2.749 | 2855.458
2.749 | 2855.591
2.7489 | 2855.723
2.749 | 2855.855
2.749 | 2855.985
2.7489 | 2856.114
2.749 | 2856.242
2.7489 | 2856.37
2.7489 | 2856.496
2.7489 | 2856.621
2.7489 | 2856.745
2.749 | 2856.869
2.7489 | 2856.991
2.749 | 2857.113
2.7489 | 2857.2336
2.749 | 2857.3536
2.749 | 2857.472
2.749 | 2857.59
2.749 | 2857.7072
2.7489 | 2857.824
2.749 | 2857.939
2.7489 | 2858.054
2.749 | 2858.167
2.7489 | 2858.28
2.7489 | 2858.392
2.749 | 2858.504
2.7489 | 2858.614
2.749 | 2858.724
2.7489 | 2858.833
2.7489 | 2858.941
2.7489 | 2859.047
2.7489 | 2859.154
2.7489 | 2859.26
2.749 | 2859.365
2.7489 | 2859.469
2.749 | 2859.5728
2.7489 | 2859.676
2.749 | 2859.777
2.7489 | 2859.879
2.749 | 2859.98
2.749 | 2860.079
2.7489 | 2860.179
2.7489 | 2860.278
2.7489 | 2860.375
2.7489 | 2860.473
2.7489 | 2860.569
2.7489 | 2860.665
2.7489 | 2860.76
2.7489 | 2860.8544
2.749 | 2860.949
2.749 | 2861.042
2.749 | 2861.1344
2.7489 | 2861.227
2.749 | 2861.318
2.749 | 2861.409
2.749 | 2861.499
2.7489 | 2861.589
2.749 | 2861.678
2.749 | 2861.766
2.749 | 2861.854
2.7489 | 2861.941
2.749 | 2862.028
2.7489 | 2862.114
2.749 | 2862.199
2.7489 | 2862.284
2.7489 | 2862.369
2.7489 | 2862.453
2.7489 | 2862.536
2.7489 | 2862.6192
2.749 | 2862.701
2.7489 | 2862.783
2.749 | 2862.864
2.7489 | 2862.945
2.749 | 2863.025
2.749 | 2863.105
2.7489 | 2863.184
2.7489 | 2863.263
2.7489 | 2863.341
2.749 | 2863.419
2.7489 | 2863.496
2.7489 | 2863.5728
2.749 | 2863.649
2.7489 | 2863.7248
2.749 | 2863.8
2.7489 | 2863.875
2.7489 | 2863.949
2.7489 | 2864.023
2.749 | 2864.097
2.7489 | 2864.17
2.749 | 2864.242
2.749 | 2864.314
2.7489 | 2864.386
2.749 | 2864.457
2.749 | 2864.528
2.749 | 2864.5984
2.749 | 2864.668
2.7489 | 2864.738
2.7489 | 2864.807
2.749 | 2864.876
2.7489 | 2864.944
2.7489 | 2865.012
2.7489 | 2865.079
2.7489 | 2865.146
2.7489 | 2865.2128
2.7489 | 2865.279
2.749 | 2865.345
2.7489 | 2865.41
2.7489 | 2865.4752
2.7489 | 2865.54
2.749 | 2865.604
2.7489 | 2865.668
2.7489 | 2865.732
2.749 | 2865.794
2.749 | 2865.857
2.7489 | 2865.92
2.749 | 2865.982
2.7489 | 2866.044
2.749 | 2866.105
2.7489 | 2866.166
2.749 | 2866.227
2.749 | 2866.287
2.749 | 2866.3472
2.749 | 2866.407
2.749 | 2866.466
2.7489 | 2866.525
2.7489 | 2866.584
2.7489 | 2866.6416
2.749 | 2866.7
2.749 | 2866.757
2.749 | 2866.8144
2.749 | 2866.871
2.7489 | 2866.928
2.749 | 2866.985
2.7489 | 2867.041
2.749 | 2867.096
2.7489 | 2867.152
2.749 | 2867.207
2.749 | 2867.262
2.7489 | 2867.316
2.749 | 2867.37
2.749 | 2867.424
2.7489 | 2867.478
2.7489 | 2867.531
2.7489 | 2867.584
2.7489 | 2867.637
2.749 | 2867.689
2.7489 | 2867.742
2.7489 | 2867.7936
2.7489 | 2867.845
2.7489 | 2867.897
2.7489 | 2867.948
2.7489 | 2867.9984
2.749 | 2868.049
2.749 | 2868.0992
2.749 | 2868.15
2.7489 | 2868.199
2.749 | 2868.248
2.7489 | 2868.297
2.749 | 2868.347
2.7489 | 2868.396
2.749 | 2868.444
2.749 | 2868.492
2.749 | 2868.54
2.749 | 2868.588
2.7489 | 2868.6352
2.7489 | 2868.682
2.7489 | 2868.729
2.7489 | 2868.776
2.7489 | 2868.823
2.749 | 2868.869
2.7489 | 2868.915
2.749 | 2868.961
2.749 | 2869.006
2.749 | 2869.051
2.7489 | 2869.096
2.7489 | 2869.141
2.7489 | 2869.186
2.7489 | 2869.23
2.7489 | 2869.274
2.7489 | 2869.3184
2.7489 | 2869.362
2.749 | 2869.405
2.7489 | 2869.449
2.7489 | 2869.492
2.7489 | 2869.5344
2.7489 | 2869.577
2.749 | 2869.62
2.7489 | 2869.662
2.7489 | 2869.704
2.7489 | 2869.746
2.749 | 2869.7872
2.7489 | 2869.829
2.749 | 2869.87
2.749 | 2869.911
2.7489 | 2869.951
2.7489 | 2869.992
2.7489 | 2870.033
2.749 | 2870.073
2.749 | 2870.113
2.7489 | 2870.153
2.749 | 2870.192
2.749 | 2870.232
2.749 | 2870.271
2.749 | 2870.31
2.749 | 2870.349
2.7489 | 2870.388
2.7489 | 2870.426
2.749 | 2870.464
2.749 | 2870.503
2.749 | 2870.54
2.7489 | 2870.578
2.749 | 2870.615
2.7489 | 2870.653
2.749 | 2870.69
2.749 | 2870.727
2.749 | 2870.764
2.7489 | 2870.801
2.749 | 2870.837
2.749 | 2870.8736
2.7489 | 2870.906