## Sheet1
2voltage | 2capacity | 46.0voltage | 46.0capacity | 92.0voltage | 92.0capacity | 138.0voltage | 138.0capacity | 184.0voltage | 184.0capacity | 230.0voltage | 230.0capacity
4.232 | 0 | 2.3638 | 0 | 2.9071 | 0 | 2.6689 | 0 | 2.8548 | 0 | 2.4574 | 0
4.2215 | 2.166581 | 2.3638 | 0 | 2.7247 | 5.555556e-06 | 2.6689 | 2.777778e-06 | 2.7138 | 2.777778e-06 | 2.4574 | 2.777778e-06
4.2131 | 4.333219
4.207 | 6.499892
4.202 | 8.666575
4.1975 | 10.83327
4.1935 | 12.999975
4.1897 | 15.16668
4.186 | 17.33336
4.1826 | 19.50005
4.1794 | 21.66671
4.1765 | 23.83342
4.1736 | 26.0001
4.1707 | 28.16679
4.1681 | 30.33348
4.1654 | 32.50011
4.1628 | 34.66673
4.1602 | 36.83335
4.1578 | 38.999975
4.1555 | 41.16665
4.1533 | 43.33331
4.151 | 45.49997
4.1489 | 47.66662
4.1467 | 49.83327
4.1446 | 51.99992
4.1426 | 54.16655
4.1405 | 56.33319
4.1386 | 58.49981
4.1366 | 60.66647
4.1347 | 62.83314
4.1331 | 64.99981
4.1312 | 67.16652
4.1294 | 69.33317
4.1276 | 71.49981
4.1258 | 73.66645
4.1242 | 75.83309
4.1224 | 77.99978
4.1208 | 80.16646
4.1192 | 82.33318
4.1176 | 84.49985
4.116 | 86.66648
4.1144 | 88.83321
4.1129 | 90.99986
4.1113 | 93.1665
4.1097 | 95.33318
4.1082 | 97.49983
4.1066 | 99.6665
4.1053 | 101.8332
4.1037 | 103.9998
4.1023 | 106.1664
4.101 | 108.3331
4.0994 | 110.4997
4.0979 | 112.6663
4.0965 | 114.8329
4.0952 | 116.9995
4.0937 | 119.1661
4.0923 | 121.3327
4.0908 | 123.4994
4.0895 | 125.6661
4.0882 | 127.8328
4.0868 | 129.9995
4.0855 | 132.1661
4.084 | 134.3328
4.0826 | 136.4994
4.0813 | 138.6661
4.08 | 140.8328
4.0785 | 142.9993
4.0773 | 145.1659
4.076 | 147.3326
4.0745 | 149.4992
4.0732 | 151.6658
4.0719 | 153.8324
4.0705 | 155.9991
4.0692 | 158.1658
4.0679 | 160.3324
4.0666 | 162.4991
4.0651 | 164.6657
4.0639 | 166.8323
4.0624 | 168.9989
4.0611 | 171.1656
4.0598 | 173.3322
4.0585 | 175.4989
4.0571 | 177.6655
4.0558 | 179.8322
4.0545 | 181.9988
4.0532 | 184.1654
4.0518 | 186.3321
4.0505 | 188.4987
4.049 | 190.6654
4.0477 | 192.832
4.0464 | 194.9986
4.045 | 197.1652
4.0435 | 199.3319
4.0422 | 201.4985
4.0409 | 203.6651
4.0395 | 205.8318
4.038 | 207.9984
4.0367 | 210.165
4.0355 | 212.3317
4.0338 | 214.4983
4.0325 | 216.6649
4.0313 | 218.8316
4.0298 | 220.9981
4.0283 | 223.1647
4.0269 | 225.3314
4.0254 | 227.498
4.024 | 229.6646
4.0225 | 231.8313
4.0211 | 233.9979
4.0196 | 236.1645
4.0182 | 238.3311
4.0167 | 240.4977
4.0153 | 242.6642
4.0138 | 244.8308
4.0124 | 246.9974
4.0109 | 249.1641
4.0093 | 251.3307
4.0079 | 253.4973
4.0064 | 255.664
4.0048 | 257.8305
4.0033 | 259.9971
4.0017 | 262.1637
4.0001 | 264.3303
3.9987 | 266.4969
3.9972 | 268.6635
3.9956 | 270.83
3.994 | 272.9966
3.9925 | 275.1633
3.9909 | 277.3299
3.9893 | 279.4965
3.9875 | 281.663
3.9861 | 283.8295
3.9844 | 285.9961
3.9828 | 288.1626
3.9812 | 290.3292
3.9796 | 292.4957
3.978 | 294.6623
3.9762 | 296.8289
3.9746 | 298.9954
3.9728 | 301.1621
3.9712 | 303.3286
3.9694 | 305.4952
3.9678 | 307.6618
3.966 | 309.8284
3.9643 | 311.9949
3.9627 | 314.1616
3.9609 | 316.3282
3.9591 | 318.4948
3.9573 | 320.6614
3.9556 | 322.8279
3.9538 | 324.9945
3.952 | 327.1611
3.9502 | 329.3276
3.9485 | 331.4942
3.9465 | 333.6609
3.9447 | 335.8274
3.943 | 337.994
3.9409 | 340.1605
3.9391 | 342.3271
3.9372 | 344.4936
3.9354 | 346.6602
3.9334 | 348.8268
3.9315 | 350.9933
3.9297 | 353.1599
3.9278 | 355.3264
3.9257 | 357.493
3.9238 | 359.6596
3.9218 | 361.8262
3.9199 | 363.9926
3.9178 | 366.1592
3.9159 | 368.3258
3.9139 | 370.4924
3.9118 | 372.6589
3.91 | 374.8255
3.9079 | 376.992
3.9058 | 379.1587
3.9038 | 381.3252
3.9018 | 383.4917
3.8999 | 385.6582
3.8978 | 387.8247
3.8957 | 389.9913
3.8936 | 392.1579
3.8916 | 394.3244
3.8894 | 396.4909
3.8874 | 398.6574
3.8854 | 400.8239
3.8834 | 402.9904
3.8813 | 405.1569
3.8792 | 407.3234
3.8773 | 409.49
3.8752 | 411.6566
3.8731 | 413.8231
3.8711 | 415.9896
3.869 | 418.1561
3.867 | 420.3226
3.865 | 422.4892
3.8629 | 424.6557
3.861 | 426.8223
3.8589 | 428.9888
3.8568 | 431.1554
3.8548 | 433.3219
3.8529 | 435.4884
3.851 | 437.6549
3.849 | 439.8215
3.8469 | 441.988
3.845 | 444.1545
3.8431 | 446.321
3.8411 | 448.4876
3.8392 | 450.654
3.8373 | 452.8206
3.8353 | 454.9872
3.8334 | 457.1536
3.8316 | 459.3202
3.8297 | 461.4867
3.8279 | 463.6532
3.826 | 465.8198
3.8242 | 467.9863
3.8224 | 470.1528
3.8206 | 472.3194
3.8187 | 474.4859
3.8169 | 476.6524
3.8151 | 478.8189
3.8134 | 480.9854
3.8116 | 483.1519
3.8098 | 485.3184
3.8082 | 487.4849
3.8064 | 489.6515
3.8048 | 491.818
3.8032 | 493.9845
3.8014 | 496.151
3.7998 | 498.3176
3.7982 | 500.484
3.7964 | 502.6505
3.795 | 504.817
3.7932 | 506.9834
3.7916 | 509.1499
3.7901 | 511.3163
3.7885 | 513.4828
3.7871 | 515.6493
3.7854 | 517.8158
3.7838 | 519.9822
3.7824 | 522.1487
3.7809 | 524.315
3.7793 | 526.4816
3.7779 | 528.648
3.7764 | 530.8145
3.775 | 532.981
3.7735 | 535.1474
3.7721 | 537.3139
3.7706 | 539.4804
3.7691 | 541.6468
3.7679 | 543.8132
3.7664 | 545.9797
3.7649 | 548.1461
3.7637 | 550.3126
3.7622 | 552.4791
3.7609 | 554.6456
3.7596 | 556.812
3.7582 | 558.9785
3.7569 | 561.145
3.7556 | 563.3114
3.7543 | 565.4779
3.7528 | 567.6443
3.7516 | 569.8108
3.7503 | 571.9772
3.7491 | 574.1437
3.7477 | 576.3101
3.7465 | 578.4766
3.7453 | 580.643
3.7441 | 582.8094
3.7428 | 584.9758
3.7415 | 587.1422
3.7403 | 589.3088
3.7391 | 591.4752
3.7378 | 593.6417
3.7367 | 595.8082
3.7356 | 597.9745
3.7343 | 600.141
3.7332 | 602.3075
3.7319 | 604.4739
3.7307 | 606.6404
3.7294 | 608.8068
3.7283 | 610.9732
3.7272 | 613.1396
3.7261 | 615.306
3.7249 | 617.4724
3.7238 | 619.6389
3.7227 | 621.8053
3.7215 | 623.9717
3.7204 | 626.1382
3.7193 | 628.3047
3.7181 | 630.4711
3.717 | 632.6375
3.7159 | 634.804
3.7148 | 636.9705
3.7136 | 639.1369
3.7125 | 641.3034
3.7114 | 643.4698
3.7102 | 645.6362
3.7093 | 647.8026
3.7081 | 649.9692
3.707 | 652.1356
3.706 | 654.302
3.7049 | 656.4685
3.7038 | 658.635
3.7028 | 660.8014
3.7017 | 662.9679
3.7007 | 665.1343
3.6996 | 667.3006
3.6985 | 669.4671
3.6975 | 671.6335
3.6964 | 673.7999
3.6952 | 675.9663
3.6943 | 678.1328
3.6931 | 680.2992
3.6922 | 682.4657
3.691 | 684.6321
3.6901 | 686.7985
3.6891 | 688.9651
3.688 | 691.1315
3.687 | 693.2979
3.686 | 695.4644
3.6849 | 697.6308
3.6839 | 699.7972
3.6828 | 701.9636
3.6818 | 704.13
3.6809 | 706.2964
3.6797 | 708.4628
3.6786 | 710.6292
3.6776 | 712.7957
3.6767 | 714.9621
3.6757 | 717.1285
3.6747 | 719.295
3.6738 | 721.4614
3.6726 | 723.6279
3.6717 | 725.7943
3.6707 | 727.9608
3.6696 | 730.1272
3.6686 | 732.2936
3.6676 | 734.46
3.6667 | 736.6264
3.6657 | 738.7929
3.6647 | 740.9593
3.6638 | 743.1258
3.6626 | 745.2922
3.6617 | 747.4586
3.6607 | 749.6251
3.6597 | 751.7915
3.6587 | 753.9578
3.6578 | 756.1243
3.6568 | 758.2907
3.6558 | 760.4571
3.6549 | 762.6236
3.6539 | 764.79
3.6528 | 766.9564
3.652 | 769.1228
3.6508 | 771.2892
3.6499 | 773.4556
3.6491 | 775.622
3.6479 | 777.7884
3.6471 | 779.9549
3.6462 | 782.1213
3.6452 | 784.2877
3.6441 | 786.4542
3.6433 | 788.6207
3.6423 | 790.787
3.6413 | 792.9534
3.6404 | 795.1198
3.6394 | 797.2862
3.6384 | 799.4525
3.6374 | 801.6188
3.6365 | 803.7853
3.6355 | 805.9517
3.6345 | 808.118
3.6336 | 810.2845
3.6326 | 812.4509
3.6318 | 814.6173
3.6308 | 816.7836
3.6299 | 818.95
3.6287 | 821.1164
3.6279 | 823.2828
3.627 | 825.4492
3.626 | 827.6156
3.625 | 829.782
3.6242 | 831.9484
3.6232 | 834.1148
3.6221 | 836.2812
3.6213 | 838.4476
3.6203 | 840.614
3.6195 | 842.7804
3.6186 | 844.9468
3.6176 | 847.1132
3.6166 | 849.2797
3.6157 | 851.446
3.6147 | 853.6125
3.6137 | 855.7788
3.6129 | 857.9452
3.6119 | 860.1116
3.611 | 862.278
3.61 | 864.4443
3.6092 | 866.6108
3.6082 | 868.7772
3.6073 | 870.9436
3.6063 | 873.1099
3.6055 | 875.2764
3.6045 | 877.4427
3.6036 | 879.6091
3.6026 | 881.7754
3.6018 | 883.9418
3.6008 | 886.1081
3.5998 | 888.2745
3.599 | 890.4409
3.5981 | 892.6073
3.5971 | 894.7737
3.5961 | 896.9401
3.5953 | 899.1064
3.5945 | 901.2728
3.5934 | 903.4391
3.5926 | 905.6055
3.5916 | 907.7719
3.5906 | 909.9382
3.5898 | 912.1047
3.5889 | 914.271
3.5881 | 916.4374
3.5871 | 918.6039
3.5861 | 920.7702
3.5853 | 922.9365
3.5843 | 925.1029
3.5834 | 927.2693
3.5826 | 929.4357
3.5816 | 931.602
3.5808 | 933.7684
3.5798 | 935.9348
3.5789 | 938.1012
3.5781 | 940.2675
3.5771 | 942.4339
3.5763 | 944.6002
3.5753 | 946.7665
3.5743 | 948.933
3.5735 | 951.0993
3.5726 | 953.2657
3.5718 | 955.4322
3.5708 | 957.5986
3.57 | 959.7649
3.569 | 961.9313
3.5682 | 964.0976
3.5672 | 966.264
3.5664 | 968.4303
3.5655 | 970.5967
3.5647 | 972.7632
3.5637 | 974.9295
3.5629 | 977.0958
3.5619 | 979.2621
3.5611 | 981.4285
3.5601 | 983.5949
3.5593 | 985.7612
3.5584 | 987.9276
3.5576 | 990.0939
3.5567 | 992.2603
3.5558 | 994.4266
3.555 | 996.5929
3.554 | 998.7594
3.5532 | 1000.9256
3.5522 | 1003.092
3.5514 | 1005.258
3.5506 | 1007.425
3.5496 | 1009.591
3.5488 | 1011.757
3.5479 | 1013.924
3.5471 | 1016.09
3.5461 | 1018.257
3.5453 | 1020.423
3.5445 | 1022.589
3.5435 | 1024.755
3.5427 | 1026.922
3.5419 | 1029.088
3.5411 | 1031.2544
3.5401 | 1033.4208
3.5393 | 1035.587
3.5383 | 1037.753
3.5375 | 1039.92
3.5367 | 1042.086
3.5358 | 1044.253
3.535 | 1046.419
3.5342 | 1048.585
3.5332 | 1050.752
3.5324 | 1052.918
3.5316 | 1055.084
3.5308 | 1057.251
3.5298 | 1059.417
3.529 | 1061.583
3.5282 | 1063.75
3.5274 | 1065.916
3.5266 | 1068.0824
3.5256 | 1070.249
3.5248 | 1072.415
3.524 | 1074.581
3.523 | 1076.747
3.5222 | 1078.914
3.5214 | 1081.08
3.5206 | 1083.247
3.5198 | 1085.413
3.519 | 1087.579
3.5182 | 1089.746
3.5172 | 1091.912
3.5166 | 1094.0784
3.5158 | 1096.245
3.5148 | 1098.411
3.514 | 1100.577
3.5132 | 1102.744
3.5124 | 1104.91
3.5116 | 1107.076
3.5107 | 1109.243
3.5099 | 1111.409
3.5091 | 1113.5752
3.5083 | 1115.742
3.5075 | 1117.908
3.5067 | 1120.074
3.5059 | 1122.24
3.5051 | 1124.407
3.5043 | 1126.573
3.5035 | 1128.739
3.5027 | 1130.906
3.5019 | 1133.072
3.5011 | 1135.2384
3.5001 | 1137.405
3.4995 | 1139.571
3.4986 | 1141.737
3.4978 | 1143.904
3.497 | 1146.07
3.4962 | 1148.236
3.4954 | 1150.403
3.4948 | 1152.569
3.494 | 1154.735
3.4932 | 1156.901
3.4923 | 1159.068
3.4915 | 1161.234
3.4907 | 1163.4
3.4899 | 1165.567
3.4891 | 1167.733
3.4885 | 1169.899
3.4877 | 1172.0656
3.4869 | 1174.232
3.4862 | 1176.398
3.4854 | 1178.564
3.4846 | 1180.731
3.4838 | 1182.897
3.483 | 1185.0632
3.4823 | 1187.2296
3.4815 | 1189.396
3.4807 | 1191.562
3.4801 | 1193.728
3.4793 | 1195.895
3.4785 | 1198.061
3.4777 | 1200.227
3.477 | 1202.394
3.4762 | 1204.56
3.4756 | 1206.726
3.4748 | 1208.892
3.4739 | 1211.059
3.4733 | 1213.225
3.4725 | 1215.391
3.4717 | 1217.558
3.471 | 1219.724
3.4704 | 1221.89
3.4696 | 1224.056
3.4688 | 1226.223
3.4681 | 1228.389
3.4673 | 1230.555
3.4667 | 1232.722
3.4659 | 1234.888
3.4652 | 1237.054
3.4644 | 1239.22
3.4638 | 1241.387
3.463 | 1243.553
3.4623 | 1245.7192
3.4617 | 1247.885
3.4609 | 1250.052
3.4601 | 1252.218
3.4594 | 1254.384
3.4586 | 1256.551
3.458 | 1258.7168
3.4573 | 1260.883
3.4567 | 1263.049
3.4559 | 1265.216
3.4552 | 1267.382
3.4546 | 1269.548
3.4538 | 1271.715
3.4531 | 1273.8808
3.4523 | 1276.047
3.4517 | 1278.214
3.451 | 1280.38
3.4504 | 1282.546
3.4497 | 1284.712
3.4489 | 1286.878
3.4483 | 1289.045
3.4476 | 1291.211
3.447 | 1293.377
3.4462 | 1295.543
3.4455 | 1297.71
3.4449 | 1299.876
3.4441 | 1302.042
3.4434 | 1304.209
3.4428 | 1306.375
3.4422 | 1308.541
3.4415 | 1310.708
3.4409 | 1312.874
3.4402 | 1315.04
3.4394 | 1317.2064
3.4388 | 1319.3728
3.4381 | 1321.539
3.4376 | 1323.705
3.437 | 1325.872
3.4362 | 1328.038
3.4355 | 1330.204
3.4349 | 1332.37
3.4342 | 1334.5368
3.4336 | 1336.703
3.433 | 1338.869
3.4323 | 1341.035
3.4317 | 1343.202
3.431 | 1345.368
3.4304 | 1347.534
3.4297 | 1349.701
3.4291 | 1351.867
3.4284 | 1354.033
3.4278 | 1356.199
3.4271 | 1358.366
3.4265 | 1360.532
3.4259 | 1362.698
3.4254 | 1364.864
3.4246 | 1367.031
3.4241 | 1369.197
3.4234 | 1371.3632
3.4228 | 1373.5296
3.4221 | 1375.696
3.4215 | 1377.862
3.4209 | 1380.029
3.4204 | 1382.195
3.4197 | 1384.361
3.4191 | 1386.527
3.4184 | 1388.694
3.4178 | 1390.86
3.4171 | 1393.026
3.4167 | 1395.193
3.416 | 1397.359
3.4154 | 1399.525
3.4147 | 1401.691
3.4141 | 1403.857
3.4134 | 1406.024
3.4129 | 1408.19
3.4123 | 1410.356
3.4118 | 1412.522
3.4112 | 1414.689
3.4105 | 1416.855
3.4099 | 1419.021
3.4092 | 1421.188
3.4087 | 1423.354
3.4081 | 1425.52
3.4075 | 1427.6864
3.407 | 1429.853
3.4063 | 1432.019
3.4057 | 1434.185
3.405 | 1436.351
3.4045 | 1438.518
3.4039 | 1440.684
3.4034 | 1442.85
3.4028 | 1445.016
3.4021 | 1447.182
3.4016 | 1449.349
3.401 | 1451.515
3.4004 | 1453.681
3.3999 | 1455.847
3.3992 | 1458.014
3.3986 | 1460.18
3.3981 | 1462.3464
3.3974 | 1464.513
3.397 | 1466.679
3.3963 | 1468.845
3.3957 | 1471.011
3.3952 | 1473.178
3.3945 | 1475.344
3.3941 | 1477.51
3.3934 | 1479.676
3.3929 | 1481.843
3.3923 | 1484.009
3.3918 | 1486.175
3.3912 | 1488.341
3.3907 | 1490.507
3.39 | 1492.674
3.3894 | 1494.84
3.3889 | 1497.0064
3.3884 | 1499.173
3.3878 | 1501.339
3.3873 | 1503.505
3.3866 | 1505.671
3.3861 | 1507.838
3.3855 | 1510.004
3.3849 | 1512.17
3.3844 | 1514.337
3.3839 | 1516.503
3.3832 | 1518.669
3.3827 | 1520.835
3.3822 | 1523.0016
3.3816 | 1525.168
3.3811 | 1527.334
3.3805 | 1529.5
3.3798 | 1531.667
3.3793 | 1533.833
3.3788 | 1535.999
3.3782 | 1538.165
3.3777 | 1540.332
3.3771 | 1542.498
3.3766 | 1544.664
3.3761 | 1546.8304
3.3755 | 1548.997
3.375 | 1551.163
3.3743 | 1553.329
3.3738 | 1555.495
3.3734 | 1557.662
3.3727 | 1559.828
3.3722 | 1561.994
3.3716 | 1564.16
3.3711 | 1566.327
3.3706 | 1568.4928
3.37 | 1570.6592
3.3695 | 1572.825
3.3688 | 1574.992
3.3684 | 1577.158
3.3679 | 1579.324
3.3672 | 1581.49
3.3667 | 1583.657
3.3661 | 1585.823
3.3656 | 1587.989
3.3651 | 1590.156
3.3645 | 1592.322
3.364 | 1594.488
3.3635 | 1596.6544
3.363 | 1598.821
3.3624 | 1600.987
3.3619 | 1603.153
3.3614 | 1605.319
3.3608 | 1607.486
3.3603 | 1609.652
3.3598 | 1611.818
3.3592 | 1613.984
3.3587 | 1616.151
3.358 | 1618.3168
3.3576 | 1620.483
3.3571 | 1622.649
3.3564 | 1624.816
3.3559 | 1626.982
3.3555 | 1629.148
3.3548 | 1631.314
3.3543 | 1633.481
3.3538 | 1635.647
3.3534 | 1637.813
3.3527 | 1639.979
3.3522 | 1642.1456
3.3516 | 1644.312
3.3513 | 1646.478
3.3506 | 1648.644
3.3501 | 1650.81
3.3496 | 1652.977
3.3492 | 1655.143
3.3485 | 1657.309
3.348 | 1659.476
3.3474 | 1661.642
3.3469 | 1663.808
3.3464 | 1665.974
3.3458 | 1668.141
3.3453 | 1670.307
3.3448 | 1672.473
3.3443 | 1674.639
3.3437 | 1676.806
3.3432 | 1678.972
3.3427 | 1681.138
3.3422 | 1683.304
3.3417 | 1685.471
3.3411 | 1687.6368
3.3406 | 1689.8032
3.3401 | 1691.969
3.3395 | 1694.135
3.339 | 1696.302
3.3385 | 1698.468
3.3379 | 1700.634
3.3374 | 1702.801
3.3369 | 1704.967
3.3363 | 1707.133
3.3358 | 1709.299
3.3353 | 1711.466
3.3348 | 1713.632
3.3342 | 1715.798
3.3337 | 1717.964
3.3332 | 1720.13
3.3327 | 1722.297
3.3321 | 1724.463
3.3316 | 1726.629
3.3311 | 1728.796
3.3304 | 1730.962
3.33 | 1733.128
3.3295 | 1735.294
3.3288 | 1737.461
3.3283 | 1739.627
3.3279 | 1741.793
3.3274 | 1743.959
3.3269 | 1746.126
3.3262 | 1748.292
3.3259 | 1750.458
3.3253 | 1752.624
3.3246 | 1754.79
3.3242 | 1756.956
3.3237 | 1759.123
3.3232 | 1761.289
3.3225 | 1763.455
3.3221 | 1765.622
3.3216 | 1767.788
3.3211 | 1769.954
3.3204 | 1772.12
3.32 | 1774.2864
3.3195 | 1776.452
3.319 | 1778.619
3.3183 | 1780.785
3.3179 | 1782.951
3.3172 | 1785.118
3.3167 | 1787.284
3.3162 | 1789.45
3.3158 | 1791.616
3.3151 | 1793.7824
3.3146 | 1795.9488
3.3141 | 1798.115
3.3135 | 1800.281
3.313 | 1802.447
3.3125 | 1804.614
3.312 | 1806.78
3.3116 | 1808.946
3.3109 | 1811.113
3.3104 | 1813.279
3.31 | 1815.4448
3.3093 | 1817.611
3.3088 | 1819.777
3.3083 | 1821.944
3.3077 | 1824.11
3.3072 | 1826.276
3.3067 | 1828.442
3.3061 | 1830.609
3.3056 | 1832.775
3.3051 | 1834.941
3.3046 | 1837.107
3.304 | 1839.273
3.3035 | 1841.44
3.3029 | 1843.606
3.3024 | 1845.772
3.3019 | 1847.938
3.3014 | 1850.105
3.3008 | 1852.271
3.3003 | 1854.437
3.2996 | 1856.603
3.2991 | 1858.769
3.2987 | 1860.935
3.2982 | 1863.102
3.2975 | 1865.268
3.297 | 1867.434
3.2964 | 1869.6
3.2959 | 1871.767
3.2953 | 1873.933
3.2948 | 1876.0992
3.2943 | 1878.265
3.2937 | 1880.431
3.2932 | 1882.598
3.2927 | 1884.764
3.292 | 1886.93
3.2916 | 1889.096
3.2911 | 1891.263
3.2904 | 1893.429
3.2899 | 1895.595
3.2893 | 1897.761
3.2888 | 1899.927
3.2883 | 1902.094
3.2877 | 1904.26
3.2872 | 1906.426
3.2866 | 1908.592
3.2861 | 1910.7584
3.2856 | 1912.9248
3.2849 | 1915.091
3.2843 | 1917.257
3.2838 | 1919.423
3.2832 | 1921.589
3.2827 | 1923.756
3.2822 | 1925.9216
3.2817 | 1928.088
3.2811 | 1930.254
3.2806 | 1932.42
3.2799 | 1934.586
3.2795 | 1936.753
3.2788 | 1938.919
3.2783 | 1941.085
3.2777 | 1943.252
3.2772 | 1945.418
3.2766 | 1947.584
3.2761 | 1949.75
3.2754 | 1951.916
3.2749 | 1954.083
3.2743 | 1956.249
3.2738 | 1958.415
3.2732 | 1960.581
3.2727 | 1962.747
3.272 | 1964.9136
3.2716 | 1967.08
3.2709 | 1969.246
3.2704 | 1971.412
3.2698 | 1973.578
3.2693 | 1975.745
3.2686 | 1977.911
3.2682 | 1980.077
3.2675 | 1982.2432
3.2669 | 1984.409
3.2664 | 1986.576
3.2657 | 1988.742
3.2653 | 1990.908
3.2646 | 1993.074
3.264 | 1995.24
3.2635 | 1997.407
3.263 | 1999.573
3.2624 | 2001.739
3.2617 | 2003.905
3.2612 | 2006.071
3.2606 | 2008.238
3.2599 | 2010.404
3.2594 | 2012.57
3.2588 | 2014.736
3.2582 | 2016.902
3.2577 | 2019.068
3.257 | 2021.235
3.2565 | 2023.401
3.2559 | 2025.567
3.2553 | 2027.733
3.2548 | 2029.9
3.2541 | 2032.0656
3.2535 | 2034.232
3.253 | 2036.398
3.2523 | 2038.564
3.2517 | 2040.73
3.2511 | 2042.897
3.2506 | 2045.063
3.2499 | 2047.229
3.2493 | 2049.3952
3.2488 | 2051.5616
3.2482 | 2053.728
3.2475 | 2055.894
3.2469 | 2058.06
3.2462 | 2060.226
3.2456 | 2062.392
3.2451 | 2064.5584
3.2444 | 2066.725
3.2438 | 2068.891
3.2433 | 2071.057
3.2427 | 2073.223
3.242 | 2075.39
3.2414 | 2077.555
3.2409 | 2079.7216
3.2401 | 2081.888
3.2396 | 2084.054
3.239 | 2086.22
3.2383 | 2088.386
3.2377 | 2090.553
3.237 | 2092.719
3.2364 | 2094.8848
3.2357 | 2097.0512
3.2352 | 2099.217
3.2346 | 2101.383
3.2338 | 2103.55
3.2333 | 2105.716
3.2327 | 2107.882
3.232 | 2110.048
3.2314 | 2112.214
3.2307 | 2114.38
3.2301 | 2116.547
3.2294 | 2118.713
3.2288 | 2120.879
3.2281 | 2123.045
3.2275 | 2125.2112
3.2269 | 2127.377
3.2262 | 2129.544
3.2256 | 2131.71
3.2249 | 2133.876
3.2243 | 2136.042
3.2236 | 2138.209
3.223 | 2140.375
3.2223 | 2142.541
3.2215 | 2144.707
3.2209 | 2146.873
3.2202 | 2149.039
3.2196 | 2151.205
3.2189 | 2153.372
3.2183 | 2155.538
3.2177 | 2157.704
3.217 | 2159.87
3.2164 | 2162.036
3.2156 | 2164.202
3.2149 | 2166.369
3.2143 | 2168.535
3.2136 | 2170.701
3.2128 | 2172.867
3.2122 | 2175.0336
3.2115 | 2177.2
3.2109 | 2179.366
3.2102 | 2181.532
3.2094 | 2183.698
3.2088 | 2185.865
3.2081 | 2188.0304
3.2075 | 2190.1968
3.2067 | 2192.363
3.206 | 2194.529
3.2054 | 2196.695
3.2046 | 2198.861
3.2039 | 2201.027
3.2033 | 2203.1936
3.2027 | 2205.36
3.2018 | 2207.526
3.2012 | 2209.692
3.2004 | 2211.858
3.1997 | 2214.025
3.1989 | 2216.191
3.1983 | 2218.3568
3.1975 | 2220.5232
3.1968 | 2222.689
3.1962 | 2224.855
3.1956 | 2227.022
3.1947 | 2229.188
3.1941 | 2231.354
3.1933 | 2233.52
3.1926 | 2235.686
3.1918 | 2237.852
3.1912 | 2240.018
3.1904 | 2242.185
3.1896 | 2244.351
3.1888 | 2246.517
3.1881 | 2248.683
3.1875 | 2250.849
3.1867 | 2253.015
3.1859 | 2255.182
3.1851 | 2257.348
3.1844 | 2259.514
3.1836 | 2261.68
3.1828 | 2263.846
3.1822 | 2266.012
3.1814 | 2268.178
3.1805 | 2270.345
3.1799 | 2272.511
3.1791 | 2274.6768
3.1783 | 2276.843
3.1775 | 2279.009
3.1767 | 2281.175
3.176 | 2283.342
3.1752 | 2285.508
3.1744 | 2287.674
3.1736 | 2289.84
3.1728 | 2292.006
3.172 | 2294.172
3.1712 | 2296.338
3.1704 | 2298.505
3.1697 | 2300.671
3.1688 | 2302.837
3.1681 | 2305.0032
3.1673 | 2307.169
3.1665 | 2309.335
3.1657 | 2311.502
3.1649 | 2313.668
3.1641 | 2315.834
3.1633 | 2318
3.1623 | 2320.166
3.1615 | 2322.332
3.1607 | 2324.498
3.1599 | 2326.665
3.1591 | 2328.831
3.1583 | 2330.997
3.1575 | 2333.163
3.1565 | 2335.329
3.1557 | 2337.495
3.1549 | 2339.661
3.1539 | 2341.8272
3.1531 | 2343.9936
3.1523 | 2346.16
3.1515 | 2348.326
3.1505 | 2350.492
3.1497 | 2352.658
3.1488 | 2354.824
3.148 | 2356.99
3.147 | 2359.156
3.1462 | 2361.323
3.1454 | 2363.489
3.1444 | 2365.655
3.1434 | 2367.8208
3.1426 | 2369.9872
3.1418 | 2372.153
3.1409 | 2374.32
3.1399 | 2376.486
3.1389 | 2378.652
3.1381 | 2380.818
3.1371 | 2382.984
3.1362 | 2385.15
3.1352 | 2387.316
3.1344 | 2389.483
3.1334 | 2391.649
3.1325 | 2393.815
3.1313 | 2395.9808
3.1304 | 2398.147
3.1296 | 2400.313
3.1286 | 2402.479
3.1276 | 2404.646
3.1267 | 2406.812
3.1257 | 2408.978
3.1247 | 2411.144
3.1238 | 2413.31
3.1228 | 2415.476
3.1218 | 2417.642
3.1207 | 2419.808
3.1197 | 2421.974
3.1187 | 2424.14
3.1176 | 2426.306
3.1167 | 2428.473
3.1157 | 2430.639
3.1146 | 2432.805
3.1136 | 2434.971
3.1125 | 2437.137
3.1115 | 2439.303
3.1104 | 2441.47
3.1094 | 2443.636
3.1083 | 2445.8016
3.1071 | 2447.968
3.106 | 2450.134
3.105 | 2452.3
3.1039 | 2454.466
3.1028 | 2456.632
3.1016 | 2458.7984
3.1004 | 2460.964
3.0994 | 2463.13
3.0981 | 2465.297
3.097 | 2467.463
3.0958 | 2469.6288
3.0947 | 2471.795
3.0936 | 2473.961
3.0924 | 2476.127
3.0912 | 2478.293
3.0899 | 2480.459
3.0886 | 2482.6256
3.0874 | 2484.791
3.0862 | 2486.958
3.0849 | 2489.124
3.0837 | 2491.29
3.0824 | 2493.456
3.0812 | 2495.622
3.0799 | 2497.788
3.0784 | 2499.954
3.0771 | 2502.121
3.0758 | 2504.287
3.0745 | 2506.452
3.0731 | 2508.619
3.0718 | 2510.785
3.0703 | 2512.951
3.0689 | 2515.117
3.0676 | 2517.283
3.0661 | 2519.449
3.0647 | 2521.615
3.0631 | 2523.781
3.0616 | 2525.948
3.0602 | 2528.1136
3.0586 | 2530.28
3.0571 | 2532.446
3.0555 | 2534.612
3.0539 | 2536.778
3.0524 | 2538.944
3.0507 | 2541.11
3.049 | 2543.276
3.0473 | 2545.442
3.0457 | 2547.609
3.0439 | 2549.7744
3.0423 | 2551.94
3.0405 | 2554.106
3.0387 | 2556.273
3.0368 | 2558.439
3.035 | 2560.6048
3.0331 | 2562.771
3.0311 | 2564.936
3.0292 | 2567.103
3.0271 | 2569.269
3.0252 | 2571.435
3.0232 | 2573.601
3.0211 | 2575.767
3.0189 | 2577.933
3.0168 | 2580.0992
3.0145 | 2582.265
3.0123 | 2584.431
3.0098 | 2586.598
3.0074 | 2588.764
3.0052 | 2590.93
3.0027 | 2593.095
3.0002 | 2595.261
2.9976 | 2597.428
2.9948 | 2599.594
2.9921 | 2601.76
2.9892 | 2603.926
2.9864 | 2606.092
2.9834 | 2608.258
2.9805 | 2610.424
2.9774 | 2612.59
2.974 | 2614.756
2.9708 | 2616.922
2.9672 | 2619.088
2.9637 | 2621.2544
2.9601 | 2623.42
2.9561 | 2625.586
2.9522 | 2627.752
2.9484 | 2629.9184
2.944 | 2632.084
2.9396 | 2634.25
2.935 | 2636.417
2.9301 | 2638.582
2.9251 | 2640.748
2.9198 | 2642.914
2.9143 | 2645.08
2.9085 | 2647.2464
2.9027 | 2649.412
2.8962 | 2651.579
2.8896 | 2653.744
2.8824 | 2655.91
2.8749 | 2658.076
2.867 | 2660.242
2.8585 | 2662.408
2.8495 | 2664.574
2.8398 | 2666.74
2.8299 | 2668.906
2.819 | 2671.072
2.8072 | 2673.238
2.7946 | 2675.404
2.781 | 2677.57
2.7665 | 2679.736
2.7525 | 2681.899
2.7497 | 2684.005
2.7496 | 2686.04
2.7496 | 2688.0208
2.7496 | 2689.958
2.7497 | 2691.856
2.7496 | 2693.721
2.7496 | 2695.556
2.7496 | 2697.363
2.7496 | 2699.144
2.7496 | 2700.901
2.7496 | 2702.634
2.7496 | 2704.347
2.7496 | 2706.038
2.7565 | 2707.71
2.7507 | 2709.375
2.7497 | 2711.018
2.7496 | 2712.638
2.7496 | 2714.239
2.7496 | 2715.822
2.7496 | 2717.3888
2.7496 | 2718.94
2.7496 | 2720.474
2.7496 | 2721.994
2.7496 | 2723.498
2.7496 | 2724.987
2.7496 | 2726.462
2.7496 | 2727.922
2.7496 | 2729.368
2.7494 | 2730.801
2.7496 | 2732.219
2.7496 | 2733.624
2.7496 | 2735.016
2.7496 | 2736.395
2.7496 | 2737.761
2.7494 | 2739.113
2.7494 | 2740.453
2.7496 | 2741.7808
2.7496 | 2743.096
2.7494 | 2744.3984
2.7496 | 2745.689
2.7496 | 2746.967
2.7496 | 2748.234
2.7496 | 2749.488
2.7496 | 2750.731
2.7496 | 2751.962
2.7496 | 2753.182
2.7496 | 2754.39
2.7496 | 2755.587
2.7496 | 2756.772
2.7496 | 2757.947
2.7496 | 2759.111
2.7496 | 2760.263
2.7496 | 2761.4048
2.7496 | 2762.535
2.7496 | 2763.656
2.7496 | 2764.766
2.7494 | 2765.865
2.7494 | 2766.954
2.7496 | 2768.033
2.7496 | 2769.101
2.7496 | 2770.16
2.7496 | 2771.209
2.7496 | 2772.247
2.7496 | 2773.276
2.7496 | 2774.295
2.7496 | 2775.304
2.7496 | 2776.304
2.7497 | 2777.294
2.7496 | 2778.275
2.7496 | 2779.247
2.7496 | 2780.209
2.7496 | 2781.162
2.7496 | 2782.106
2.7496 | 2783.041
2.7496 | 2783.967
2.7496 | 2784.884
2.7496 | 2785.793
2.7496 | 2786.692
2.7496 | 2787.583
2.7496 | 2788.466
2.7496 | 2789.34
2.7496 | 2790.205
2.7496 | 2791.063
2.7496 | 2791.912
2.7496 | 2792.753
2.7496 | 2793.586
2.7496 | 2794.411
2.7496 | 2795.228
2.7496 | 2796.037
2.7496 | 2796.8384
2.7496 | 2797.632
2.7496 | 2798.418
2.7494 | 2799.196
2.7496 | 2799.967
2.7496 | 2800.731
2.7496 | 2801.487
2.7496 | 2802.2352
2.7496 | 2802.977
2.7494 | 2803.711
2.7496 | 2804.439
2.7496 | 2805.159
2.7494 | 2805.873
2.7494 | 2806.579
2.7494 | 2807.2784
2.7496 | 2807.9712
2.7496 | 2808.657
2.7496 | 2809.337
2.7494 | 2810.009
2.7496 | 2810.676
2.7496 | 2811.335
2.7496 | 2811.989
2.7496 | 2812.6352
2.7496 | 2813.276
2.7496 | 2813.91
2.7496 | 2814.538
2.7496 | 2815.16
2.7496 | 2815.776
2.7496 | 2816.386
2.7496 | 2816.99
2.7496 | 2817.588
2.7496 | 2818.18
2.7496 | 2818.767
2.7496 | 2819.347
2.7496 | 2819.922
2.7496 | 2820.491
2.7496 | 2821.055
2.7496 | 2821.613
2.7496 | 2822.166
2.7496 | 2822.713
2.7496 | 2823.2544
2.7496 | 2823.791
2.7496 | 2824.322
2.7496 | 2824.848
2.7496 | 2825.369
2.7496 | 2825.884
2.7496 | 2826.395
2.7496 | 2826.9008
2.7496 | 2827.401
2.7496 | 2827.897
2.7496 | 2828.388
2.7496 | 2828.8736
2.7496 | 2829.355
2.7496 | 2829.831
2.7496 | 2830.303
2.7496 | 2830.77
2.7496 | 2831.233
2.7496 | 2831.69
2.7496 | 2832.144
2.7496 | 2832.592
2.7496 | 2833.037
2.7496 | 2833.477
2.7496 | 2833.913
2.7496 | 2834.345
2.7496 | 2834.772
2.7496 | 2835.195
2.7496 | 2835.614
2.7496 | 2836.029
2.7496 | 2836.439
2.7496 | 2836.846
2.7496 | 2837.249
2.7496 | 2837.647
2.7496 | 2838.042
2.7497 | 2838.433
2.7496 | 2838.82
2.7496 | 2839.203
2.7496 | 2839.583
2.7496 | 2839.959
2.7496 | 2840.331
2.7496 | 2840.699
2.7496 | 2841.064
2.7496 | 2841.425
2.7496 | 2841.783
2.7496 | 2842.137
2.7496 | 2842.487
2.7496 | 2842.835
2.7496 | 2843.178
2.7496 | 2843.519
2.7496 | 2843.856
2.7496 | 2844.19
2.7496 | 2844.521
2.7497 | 2844.848
2.7496 | 2845.172
2.7496 | 2845.493
2.7496 | 2845.811
2.7496 | 2846.126
2.7496 | 2846.438
2.7496 | 2846.746
2.7496 | 2847.052
2.7496 | 2847.355
2.7496 | 2847.655
2.7496 | 2847.952
2.7496 | 2848.246
2.7496 | 2848.537
2.7496 | 2848.825
2.7496 | 2849.111
2.7497 | 2849.3936
2.7497 | 2849.674
2.7505 | 2849.952
2.7497 | 2850.229
2.7496 | 2850.503
2.7496 | 2850.7728
2.7494 | 2851.04
2.7496 | 2851.305
2.7496 | 2851.567
2.7496 | 2851.826
2.7496 | 2852.083
2.7496 | 2852.338
2.7496 | 2852.59
2.7496 | 2852.84
2.7496 | 2853.087
2.7494 | 2853.332
2.7494 | 2853.575
2.7496 | 2853.815
2.7496 | 2854.054
2.7496 | 2854.29
2.7496 | 2854.524
2.7496 | 2854.7552
2.7496 | 2854.985
2.7496 | 2855.212
2.7496 | 2855.438
2.7496 | 2855.6608
2.7496 | 2855.882
2.7496 | 2856.101
2.7496 | 2856.3184
2.7496 | 2856.534
2.7496 | 2856.7472
2.7496 | 2856.9584
2.7496 | 2857.168
2.7494 | 2857.375
2.7496 | 2857.5808
2.7496 | 2857.785
2.7496 | 2857.987
2.7496 | 2858.1872
2.7496 | 2858.3856
2.7496 | 2858.582
2.7496 | 2858.777
2.7496 | 2858.97
2.7496 | 2859.1616
2.7496 | 2859.352
2.7496 | 2859.54
2.7496 | 2859.7264
2.7494 | 2859.911
2.7496 | 2860.095
2.7496 | 2860.276
2.7494 | 2860.456
2.7496 | 2860.634
2.7496 | 2860.811
2.7496 | 2860.987
2.7494 | 2861.161
2.7496 | 2861.333
2.7494 | 2861.504
2.7496 | 2861.674
2.7496 | 2861.842
2.7496 | 2862.009
2.7496 | 2862.174
2.7496 | 2862.338
2.7496 | 2862.501
2.7496 | 2862.662
2.7496 | 2862.821
2.7496 | 2862.98
2.7496 | 2863.137
2.7496 | 2863.293
2.7496 | 2863.448
2.7496 | 2863.601
2.7496 | 2863.753
2.7496 | 2863.904
2.7494 | 2864.054
2.7494 | 2864.202
2.7494 | 2864.35
2.7496 | 2864.496
2.7496 | 2864.64
2.7496 | 2864.784
2.7496 | 2864.926
2.7496 | 2865.068
2.7494 | 2865.208
2.7496 | 2865.3472
2.7496 | 2865.485
2.7496 | 2865.622
2.7496 | 2865.758
2.7496 | 2865.893
2.7496 | 2866.026
2.7496 | 2866.159
2.7496 | 2866.29
2.7496 | 2866.421
2.7496 | 2866.551
2.7496 | 2866.679
2.7494 | 2866.807
2.7494 | 2866.934
2.7494 | 2867.0592
2.7496 | 2867.184
2.7496 | 2867.308
2.7496 | 2867.43
2.7494 | 2867.552
2.7494 | 2867.673
2.7496 | 2867.793
2.7494 | 2867.912
2.7494 | 2868.03
2.7496 | 2868.1472
2.7496 | 2868.264
2.7496 | 2868.3792
2.7494 | 2868.494
2.7494 | 2868.607
2.7496 | 2868.721
2.7496 | 2868.833
2.7494 | 2868.944
2.7496 | 2869.0544
2.7496 | 2869.164
2.7496 | 2869.273
2.7496 | 2869.3808
2.7494 | 2869.488
2.7496 | 2869.594
2.7496 | 2869.7
2.7496 | 2869.805
2.7496 | 2869.909
2.7496 | 2870.012
2.7496 | 2870.115
2.7496 | 2870.217
2.7496 | 2870.3184
2.7496 | 2870.419
2.7496 | 2870.5184
2.7496 | 2870.618
2.7496 | 2870.716
2.7496 | 2870.814
2.7496 | 2870.91
2.7496 | 2871.007
2.7496 | 2871.103
2.7496 | 2871.198
2.7496 | 2871.291
2.7496 | 2871.385
2.7496 | 2871.4784
2.7496 | 2871.57
2.7496 | 2871.662
2.7496 | 2871.753
2.7496 | 2871.844
2.7496 | 2871.934
2.7496 | 2872.023
2.7496 | 2872.112
2.7494 | 2872.2
2.7496 | 2872.287
2.7496 | 2872.3744
2.7496 | 2872.461
2.7496 | 2872.546
2.7496 | 2872.631
2.7496 | 2872.716
2.7494 | 2872.8
2.7494 | 2872.884
2.7496 | 2872.9664
2.7496 | 2873.049
2.7494 | 2873.131
2.7494 | 2873.212
2.7494 | 2873.2928
2.7494 | 2873.373
2.7496 | 2873.453
2.7496 | 2873.532
2.7496 | 2873.611
2.7494 | 2873.689
2.7496 | 2873.767
2.7496 | 2873.844
2.7496 | 2873.921
2.7496 | 2873.997
2.7496 | 2874.073
2.7496 | 2874.148
2.7496 | 2874.223
2.7496 | 2874.297
2.7496 | 2874.371
2.7496 | 2874.444
2.7496 | 2874.517
2.7496 | 2874.59
2.7496 | 2874.662
2.7496 | 2874.733
2.7496 | 2874.804
2.7496 | 2874.875
2.7496 | 2874.9456
2.7496 | 2875.015
2.7496 | 2875.0848
2.7496 | 2875.154
2.7494 | 2875.222
2.7496 | 2875.29
2.7496 | 2875.358
2.7496 | 2875.4256
2.7496 | 2875.492
2.7496 | 2875.559
2.7496 | 2875.625
2.7494 | 2875.69
2.7496 | 2875.756
2.7496 | 2875.8208
2.7494 | 2875.886
2.7494 | 2875.95
2.7496 | 2876.013
2.7496 | 2876.077
2.7496 | 2876.14
2.7494 | 2876.202
2.7496 | 2876.265
2.7494 | 2876.3264
2.7496 | 2876.388
2.7496 | 2876.449
2.7496 | 2876.51
2.7496 | 2876.57
2.7496 | 2876.631
2.7496 | 2876.69
2.7496 | 2876.75
2.7496 | 2876.809
2.7496 | 2876.868
2.7496 | 2876.9264
2.7496 | 2876.984
2.7496 | 2877.042
2.7496 | 2877.099
2.7496 | 2877.156
2.7496 | 2877.213
2.7496 | 2877.27
2.7496 | 2877.326
2.7496 | 2877.381
2.7496 | 2877.437
2.7496 | 2877.492
2.7496 | 2877.547
2.7496 | 2877.6016
2.7496 | 2877.656
2.7496 | 2877.71
2.7496 | 2877.763
2.7496 | 2877.817
2.7496 | 2877.87
2.7496 | 2877.923
2.7494 | 2877.975
2.7496 | 2878.028
2.7496 | 2878.079
2.7496 | 2878.1312
2.7496 | 2878.183
2.7496 | 2878.234
2.7496 | 2878.284
2.7496 | 2878.335
2.7496 | 2878.3856
2.7496 | 2878.4352
2.7496 | 2878.485
2.7496 | 2878.535
2.7496 | 2878.584
2.7496 | 2878.633
2.7496 | 2878.681
2.7496 | 2878.73
2.7496 | 2878.778
2.7496 | 2878.826
2.7496 | 2878.8736
2.7496 | 2878.921
2.7496 | 2878.968
2.7496 | 2879.015
2.7496 | 2879.062
2.7494 | 2879.108
2.7496 | 2879.154
2.7496 | 2879.2
2.7494 | 2879.246
2.7496 | 2879.291
2.7496 | 2879.337
2.7496 | 2879.382
2.7496 | 2879.427
2.7494 | 2879.471
2.7494 | 2879.516
2.7496 | 2879.56
2.7494 | 2879.604
2.7496 | 2879.647
2.7496 | 2879.691
2.7496 | 2879.734
2.7496 | 2879.777
2.7496 | 2879.82
2.7496 | 2879.863
2.7496 | 2879.905
2.7496 | 2879.9472
2.7496 | 2879.989
2.7496 | 2880.031
2.7496 | 2880.073
2.7496 | 2880.114
2.7496 | 2880.155
2.7494 | 2880.196
2.7496 | 2880.237
2.7496 | 2880.278
2.7494 | 2880.318
2.7494 | 2880.358
2.7496 | 2880.398
2.7494 | 2880.438
2.7496 | 2880.478
2.7496 | 2880.517
2.7496 | 2880.556
2.7496 | 2880.5952
2.7496 | 2880.634
2.7496 | 2880.673
2.7496 | 2880.711
2.7494 | 2880.75
2.7496 | 2880.788
2.7496 | 2880.826
2.7496 | 2880.863
2.7496 | 2880.901
2.7496 | 2880.939
2.7494 | 2880.976
2.7494 | 2881.0128
2.7494 | 2881.05
2.7496 | 2881.087
2.7494 | 2881.123
2.7496 | 2881.16
2.7494 | 2881.196
2.7496 | 2881.214