## Sheet1
2voltage | 2capacity | 41.0voltage | 41.0capacity | 82.0voltage | 82.0capacity | 123.0voltage | 123.0capacity | 164.0voltage | 164.0capacity | 205.0voltage | 205.0capacity
4.2382 | 0 | 3.0867 | 0 | 3.1271 | 0 | 1.5452 | 0 | 1.8297 | 0 | 0.2245 | 0
4.2279 | 2.166458 | 2.7406 | 7.5e-05 | 1.4264 | 4.166667e-05 | 1.5452 | 1.944444e-05 | 1.8297 | 8.333333e-06 | 0.2245 | 0
4.2195 | 4.333008
4.2129 | 6.499558
4.2075 | 8.666108
4.203 | 10.83266
4.1987 | 12.99921
4.1948 | 15.16576
4.1909 | 17.33231
4.1874 | 19.49885
4.1838 | 21.66536
4.1804 | 23.83189
4.1774 | 25.99842
4.1743 | 28.16494
4.1712 | 30.33146
4.1683 | 32.49799
4.1656 | 34.66453
4.1628 | 36.83108
4.1601 | 38.99761
4.1575 | 41.16411
4.1549 | 43.33058
4.1523 | 45.4971
4.1499 | 47.66361
4.1475 | 49.83011
4.1452 | 51.9966
4.1428 | 54.16309
4.1406 | 56.32961
4.1385 | 58.49616
4.1364 | 60.66267
4.1343 | 62.82918
4.1322 | 64.99566
4.1299 | 67.16219
4.128 | 69.32869
4.1259 | 71.49521
4.1239 | 73.66171
4.1218 | 75.82822
4.1201 | 77.99471
4.1181 | 80.16122
4.1162 | 82.32776
4.1144 | 84.49428
4.1125 | 86.6608
4.1107 | 88.82731
4.1089 | 90.99381
4.1072 | 93.16029
4.1054 | 95.3268
4.1036 | 97.49329
4.1018 | 99.65977
4.1001 | 101.8262
4.0984 | 103.9927
4.0967 | 106.1592
4.0949 | 108.3257
4.0933 | 110.4922
4.0915 | 112.6588
4.0899 | 114.8253
4.0883 | 116.9918
4.0865 | 119.1582
4.0849 | 121.3247
4.0833 | 123.4912
4.0817 | 125.6576
4.08 | 127.8241
4.0783 | 129.9906
4.0767 | 132.1571
4.075 | 134.3236
4.0734 | 136.4901
4.0718 | 138.6565
4.0702 | 140.823
4.0686 | 142.9895
4.067 | 145.156
4.0652 | 147.3225
4.0636 | 149.489
4.062 | 151.6555
4.0604 | 153.822
4.0587 | 155.9885
4.0571 | 158.1549
4.0555 | 160.3214
4.0537 | 162.4878
4.0521 | 164.6543
4.0505 | 166.8207
4.0489 | 168.9872
4.0473 | 171.1536
4.0455 | 173.3201
4.0439 | 175.4865
4.0423 | 177.653
4.0407 | 179.8194
4.0389 | 181.9858
4.0373 | 184.1523
4.0355 | 186.3187
4.0339 | 188.4852
4.0323 | 190.6516
4.0305 | 192.818
4.0289 | 194.9845
4.0271 | 197.1509
4.0253 | 199.3173
4.0237 | 201.4838
4.0219 | 203.6502
4.0202 | 205.8166
4.0186 | 207.9831
4.0168 | 210.1495
4.015 | 212.316
4.0132 | 214.4824
4.0115 | 216.6488
4.0097 | 218.8153
4.0079 | 220.9817
4.0061 | 223.1482
4.0044 | 225.3146
4.0026 | 227.481
4.0008 | 229.6475
3.999 | 231.8139
3.9973 | 233.9803
3.9955 | 236.1468
3.9935 | 238.3132
3.9918 | 240.4796
3.99 | 242.646
3.9881 | 244.8124
3.9863 | 246.9788
3.9843 | 249.1453
3.9826 | 251.3117
3.9808 | 253.4781
3.9787 | 255.6445
3.9769 | 257.8109
3.975 | 259.9774
3.9732 | 262.1437
3.9713 | 264.3101
3.9693 | 266.4766
3.9674 | 268.643
3.9656 | 270.8094
3.9637 | 272.9758
3.9618 | 275.1422
3.9598 | 277.3086
3.958 | 279.475
3.9561 | 281.6414
3.954 | 283.8078
3.9522 | 285.9742
3.9501 | 288.1406
3.9482 | 290.307
3.9463 | 292.4734
3.9443 | 294.6398
3.9424 | 296.8062
3.9404 | 298.9726
3.9385 | 301.139
3.9364 | 303.3054
3.9345 | 305.4718
3.9325 | 307.6382
3.9306 | 309.8046
3.9285 | 311.971
3.9266 | 314.1374
3.9246 | 316.3038
3.9227 | 318.4701
3.9206 | 320.6365
3.9187 | 322.8028
3.9167 | 324.9692
3.9148 | 327.1355
3.9129 | 329.3019
3.9108 | 331.4683
3.9088 | 333.6346
3.9069 | 335.801
3.9048 | 337.9673
3.9028 | 340.1337
3.9009 | 342.3
3.899 | 344.4664
3.897 | 346.6328
3.8951 | 348.7991
3.8932 | 350.9655
3.8912 | 353.1318
3.8895 | 355.2982
3.8874 | 357.4646
3.8856 | 359.6309
3.8836 | 361.7972
3.8817 | 363.9636
3.8799 | 366.1299
3.878 | 368.2963
3.8762 | 370.4626
3.8743 | 372.629
3.8723 | 374.7953
3.8704 | 376.9617
3.8686 | 379.1281
3.8669 | 381.2944
3.8651 | 383.4608
3.8633 | 385.6272
3.8614 | 387.7935
3.8596 | 389.9599
3.8578 | 392.1262
3.856 | 394.2926
3.8543 | 396.459
3.8525 | 398.6253
3.8509 | 400.7916
3.8491 | 402.958
3.8473 | 405.1244
3.8457 | 407.2907
3.8441 | 409.4571
3.8423 | 411.6234
3.8407 | 413.7898
3.8391 | 415.9561
3.8373 | 418.1225
3.8357 | 420.2888
3.8341 | 422.4552
3.8325 | 424.6215
3.8309 | 426.7879
3.8293 | 428.9542
3.8276 | 431.1205
3.826 | 433.2869
3.8246 | 435.4532
3.823 | 437.6196
3.8214 | 439.786
3.8199 | 441.9524
3.8183 | 444.1188
3.8168 | 446.2852
3.8152 | 448.4516
3.8138 | 450.618
3.8123 | 452.7843
3.8107 | 454.9506
3.8092 | 457.1169
3.808 | 459.2832
3.8063 | 461.4496
3.8051 | 463.616
3.8036 | 465.7823
3.8021 | 467.9485
3.8007 | 470.1148
3.7994 | 472.2812
3.7979 | 474.4476
3.7965 | 476.6139
3.7952 | 478.7803
3.7938 | 480.9467
3.7923 | 483.113
3.791 | 485.2793
3.7897 | 487.4456
3.7883 | 489.6119
3.787 | 491.7783
3.7857 | 493.9446
3.7844 | 496.1109
3.7829 | 498.2772
3.7817 | 500.4434
3.7804 | 502.6096
3.7792 | 504.776
3.7779 | 506.9424
3.7766 | 509.1087
3.7754 | 511.2749
3.7741 | 513.4412
3.7728 | 515.6075
3.7715 | 517.7736
3.7704 | 519.9397
3.7691 | 522.1062
3.7678 | 524.2726
3.7665 | 526.4389
3.7654 | 528.6054
3.7642 | 530.7717
3.7629 | 532.938
3.7618 | 535.1044
3.7605 | 537.2711
3.7592 | 539.4374
3.7581 | 541.6037
3.757 | 543.7702
3.7558 | 545.9365
3.7545 | 548.1027
3.7534 | 550.269
3.7523 | 552.4353
3.751 | 554.6016
3.7499 | 556.768
3.7487 | 558.9342
3.7476 | 561.1006
3.7465 | 563.2669
3.7453 | 565.4332
3.7442 | 567.5993
3.7431 | 569.7657
3.742 | 571.9321
3.7408 | 574.0983
3.7397 | 576.2642
3.7386 | 578.4304
3.7374 | 580.5967
3.7365 | 582.7631
3.7353 | 584.9294
3.734 | 587.0958
3.7331 | 589.2622
3.7318 | 591.4285
3.7308 | 593.5948
3.7297 | 595.7612
3.7287 | 597.9273
3.7276 | 600.0937
3.7265 | 602.2596
3.7253 | 604.4259
3.7242 | 606.592
3.7232 | 608.7581
3.7223 | 610.9244
3.721 | 613.091
3.72 | 615.2575
3.7189 | 617.4237
3.7179 | 619.5901
3.7168 | 621.7564
3.7158 | 623.9234
3.7147 | 626.0901
3.7137 | 628.2567
3.7126 | 630.4231
3.7115 | 632.5892
3.7103 | 634.7556
3.7094 | 636.9222
3.7084 | 639.0882
3.7073 | 641.2544
3.7061 | 643.4202
3.7052 | 645.5862
3.7042 | 647.7524
3.7031 | 649.9188
3.7021 | 652.0851
3.7011 | 654.2515
3.7 | 656.4179
3.6989 | 658.5844
3.6979 | 660.7508
3.6969 | 662.9171
3.696 | 665.0832
3.695 | 667.2498
3.6939 | 669.4161
3.6929 | 671.5826
3.6919 | 673.7488
3.6908 | 675.9149
3.6898 | 678.0813
3.6887 | 680.2471
3.6877 | 682.4131
3.6868 | 684.579
3.6858 | 686.7451
3.6847 | 688.9109
3.6837 | 691.0774
3.6827 | 693.2432
3.6818 | 695.4095
3.6806 | 697.5756
3.6797 | 699.7422
3.6787 | 701.9085
3.6777 | 704.0747
3.6766 | 706.2408
3.6756 | 708.407
3.6747 | 710.5734
3.6737 | 712.7397
3.6726 | 714.906
3.6718 | 717.0722
3.6706 | 719.2386
3.6697 | 721.4051
3.6687 | 723.5714
3.6677 | 725.738
3.6667 | 727.9045
3.6658 | 730.0705
3.6648 | 732.2371
3.6638 | 734.4037
3.6627 | 736.5704
3.6617 | 738.7368
3.6608 | 740.9031
3.6598 | 743.0691
3.6588 | 745.2357
3.6579 | 747.4022
3.6569 | 749.5684
3.6558 | 751.7347
3.6548 | 753.9012
3.6538 | 756.0674
3.6529 | 758.2338
3.6519 | 760.4002
3.6511 | 762.566
3.65 | 764.7317
3.649 | 766.8977
3.648 | 769.0637
3.6472 | 771.2302
3.6461 | 773.397
3.6451 | 775.5635
3.6443 | 777.7297
3.6433 | 779.8959
3.6422 | 782.0624
3.6414 | 784.2287
3.6403 | 786.395
3.6393 | 788.5608
3.6385 | 790.7269
3.6374 | 792.8932
3.6364 | 795.0593
3.6354 | 797.2253
3.6346 | 799.3915
3.6337 | 801.5582
3.6327 | 803.7248
3.6317 | 805.8912
3.6308 | 808.0575
3.6298 | 810.2239
3.6288 | 812.3903
3.6279 | 814.5564
3.6269 | 816.7228
3.6259 | 818.8891
3.625 | 821.0551
3.624 | 823.2214
3.623 | 825.3877
3.622 | 827.554
3.6211 | 829.7202
3.6203 | 831.8863
3.6193 | 834.0524
3.6183 | 836.2186
3.6174 | 838.3846
3.6164 | 840.5508
3.6154 | 842.7171
3.6145 | 844.8834
3.6137 | 847.0497
3.6127 | 849.2161
3.6117 | 851.3824
3.6107 | 853.5487
3.6098 | 855.7154
3.609 | 857.8817
3.608 | 860.048
3.607 | 862.2144
3.6061 | 864.3807
3.6051 | 866.5468
3.6041 | 868.7132
3.6032 | 870.8796
3.6022 | 873.0457
3.6014 | 875.212
3.6004 | 877.3782
3.5995 | 879.5443
3.5985 | 881.7106
3.5977 | 883.8768
3.5967 | 886.0429
3.5957 | 888.2092
3.5948 | 890.3754
3.594 | 892.5416
3.593 | 894.7076
3.592 | 896.8736
3.5911 | 899.0399
3.5903 | 901.206
3.5893 | 903.3723
3.5883 | 905.5383
3.5873 | 907.7046
3.5865 | 909.871
3.5856 | 912.0373
3.5846 | 914.2035
3.5836 | 916.3697
3.5827 | 918.5356
3.5819 | 920.7018
3.5809 | 922.8679
3.5801 | 925.0341
3.5791 | 927.2004
3.5782 | 929.3666
3.5772 | 931.5325
3.5762 | 933.6988
3.5754 | 935.8652
3.5744 | 938.0316
3.5735 | 940.1977
3.5727 | 942.3639
3.5717 | 944.53
3.5707 | 946.696
3.5699 | 948.8624
3.569 | 951.0287
3.568 | 953.1949
3.5672 | 955.3611
3.5662 | 957.5276
3.5652 | 959.6941
3.5644 | 961.8603
3.5635 | 964.0265
3.5627 | 966.1928
3.5617 | 968.3589
3.5609 | 970.5252
3.5599 | 972.6914
3.5589 | 974.8576
3.558 | 977.0239
3.5572 | 979.1901
3.5564 | 981.3562
3.5554 | 983.5225
3.5546 | 985.6887
3.5535 | 987.8548
3.5527 | 990.0212
3.5518 | 992.1875
3.5509 | 994.3536
3.5499 | 996.5199
3.5491 | 998.6862
3.5481 | 1000.852
3.5473 | 1003.018
3.5464 | 1005.184
3.5456 | 1007.351
3.5447 | 1009.517
3.5438 | 1011.683
3.5428 | 1013.849
3.542 | 1016.015
3.541 | 1018.181
3.5402 | 1020.347
3.5394 | 1022.5136
3.5385 | 1024.68
3.5375 | 1026.846
3.5367 | 1029.012
3.5359 | 1031.1784
3.5349 | 1033.344
3.5339 | 1035.51
3.5331 | 1037.677
3.5322 | 1039.843
3.5314 | 1042.009
3.5305 | 1044.175
3.5296 | 1046.342
3.5288 | 1048.508
3.528 | 1050.674
3.527 | 1052.84
3.5262 | 1055.006
3.5254 | 1057.173
3.5244 | 1059.339
3.5234 | 1061.505
3.5226 | 1063.671
3.5218 | 1065.837
3.5209 | 1068.003
3.5201 | 1070.17
3.5192 | 1072.336
3.5183 | 1074.502
3.5175 | 1076.668
3.5167 | 1078.834
3.5159 | 1081
3.5149 | 1083.1664
3.5141 | 1085.333
3.5133 | 1087.498
3.5125 | 1089.665
3.5115 | 1091.831
3.5107 | 1093.9968
3.5099 | 1096.163
3.5089 | 1098.329
3.5081 | 1100.4952
3.5073 | 1102.661
3.5065 | 1104.828
3.5057 | 1106.994
3.5049 | 1109.16
3.5039 | 1111.326
3.5031 | 1113.492
3.5023 | 1115.658
3.5015 | 1117.825
3.5005 | 1119.991
3.4997 | 1122.157
3.4989 | 1124.323
3.4981 | 1126.489
3.4973 | 1128.655
3.4965 | 1130.821
3.4957 | 1132.987
3.4949 | 1135.153
3.4941 | 1137.319
3.4931 | 1139.486
3.4925 | 1141.652
3.4915 | 1143.818
3.4907 | 1145.984
3.4899 | 1148.15
3.4891 | 1150.316
3.4883 | 1152.4824
3.4875 | 1154.649
3.4866 | 1156.814
3.4858 | 1158.981
3.485 | 1161.147
3.4842 | 1163.313
3.4834 | 1165.479
3.4826 | 1167.645
3.482 | 1169.811
3.481 | 1171.977
3.4802 | 1174.143
3.4794 | 1176.309
3.4787 | 1178.476
3.4778 | 1180.642
3.477 | 1182.808
3.4763 | 1184.974
3.4755 | 1187.14
3.4747 | 1189.3064
3.4741 | 1191.473
3.4731 | 1193.639
3.4724 | 1195.805
3.4716 | 1197.971
3.4708 | 1200.137
3.47 | 1202.303
3.4692 | 1204.469
3.4686 | 1206.635
3.4678 | 1208.801
3.467 | 1210.967
3.4662 | 1213.1336
3.4655 | 1215.3
3.4647 | 1217.466
3.4639 | 1219.632
3.4632 | 1221.798
3.4624 | 1223.965
3.4616 | 1226.131
3.4608 | 1228.297
3.4602 | 1230.463
3.4594 | 1232.629
3.4586 | 1234.796
3.4578 | 1236.962
3.4571 | 1239.128
3.4563 | 1241.294
3.4557 | 1243.46
3.4549 | 1245.627
3.454 | 1247.793
3.4534 | 1249.959
3.4528 | 1252.125
3.452 | 1254.291
3.4511 | 1256.457
3.4505 | 1258.623
3.4497 | 1260.789
3.449 | 1262.955
3.4482 | 1265.122
3.4476 | 1267.288
3.4468 | 1269.4536
3.446 | 1271.62
3.4453 | 1273.786
3.4447 | 1275.952
3.4439 | 1278.118
3.4432 | 1280.284
3.4426 | 1282.451
3.4418 | 1284.617
3.441 | 1286.783
3.4403 | 1288.949
3.4397 | 1291.115
3.4389 | 1293.281
3.4382 | 1295.447
3.4376 | 1297.6136
3.4368 | 1299.78
3.4361 | 1301.946
3.4353 | 1304.112
3.4347 | 1306.278
3.434 | 1308.444
3.4332 | 1310.61
3.4326 | 1312.776
3.4319 | 1314.942
3.4313 | 1317.108
3.4306 | 1319.274
3.4298 | 1321.44
3.429 | 1323.607
3.4286 | 1325.773
3.4277 | 1327.938
3.4271 | 1330.104
3.4265 | 1332.2704
3.4258 | 1334.437
3.4252 | 1336.602
3.4244 | 1338.769
3.4237 | 1340.935
3.4231 | 1343.101
3.4224 | 1345.267
3.4218 | 1347.434
3.421 | 1349.6
3.4205 | 1351.766
3.4197 | 1353.932
3.419 | 1356.098
3.4184 | 1358.264
3.4177 | 1360.431
3.4171 | 1362.597
3.4164 | 1364.7632
3.4158 | 1366.929
3.4152 | 1369.095
3.4143 | 1371.262
3.4137 | 1373.428
3.4132 | 1375.594
3.4124 | 1377.76
3.4118 | 1379.926
3.4111 | 1382.093
3.4106 | 1384.259
3.41 | 1386.425
3.4092 | 1388.591
3.4085 | 1390.757
3.4079 | 1392.923
3.4072 | 1395.089
3.4068 | 1397.255
3.4061 | 1399.421
3.4055 | 1401.5872
3.4048 | 1403.753
3.4042 | 1405.919
3.4035 | 1408.086
3.4029 | 1410.252
3.4022 | 1412.4176
3.4016 | 1414.584
3.401 | 1416.75
3.4005 | 1418.916
3.3998 | 1421.082
3.3992 | 1423.248
3.3985 | 1425.414
3.3979 | 1427.58
3.3972 | 1429.746
3.3966 | 1431.913
3.396 | 1434.079
3.3955 | 1436.245
3.3948 | 1438.411
3.3942 | 1440.577
3.3935 | 1442.7432
3.3929 | 1444.909
3.3924 | 1447.075
3.3918 | 1449.241
3.3911 | 1451.408
3.3905 | 1453.574
3.39 | 1455.74
3.3893 | 1457.906
3.3887 | 1460.072
3.3882 | 1462.238
3.3876 | 1464.404
3.3869 | 1466.57
3.3863 | 1468.736
3.3858 | 1470.9024
3.3851 | 1473.068
3.3845 | 1475.234
3.3838 | 1477.4
3.3834 | 1479.5664
3.3827 | 1481.733
3.3821 | 1483.898
3.3816 | 1486.065
3.3809 | 1488.231
3.3805 | 1490.397
3.3798 | 1492.5632
3.3792 | 1494.729
3.3785 | 1496.895
3.3779 | 1499.061
3.3774 | 1501.228
3.3768 | 1503.394
3.3763 | 1505.56
3.3756 | 1507.726
3.3751 | 1509.892
3.3745 | 1512.058
3.3738 | 1514.224
3.3734 | 1516.39
3.3727 | 1518.556
3.3721 | 1520.722
3.3716 | 1522.889
3.3709 | 1525.055
3.3705 | 1527.221
3.3698 | 1529.387
3.3693 | 1531.553
3.3687 | 1533.719
3.3682 | 1535.885
3.3676 | 1538.051
3.3669 | 1540.217
3.3664 | 1542.383
3.3658 | 1544.549
3.3653 | 1546.715
3.3646 | 1548.881
3.364 | 1551.047
3.3635 | 1553.213
3.363 | 1555.379
3.3624 | 1557.545
3.3619 | 1559.711
3.3613 | 1561.877
3.3606 | 1564.043
3.3601 | 1566.209
3.3596 | 1568.375
3.359 | 1570.541
3.3585 | 1572.707
3.3579 | 1574.873
3.3572 | 1577.039
3.3567 | 1579.2048
3.3561 | 1581.371
3.3556 | 1583.537
3.3551 | 1585.703
3.3546 | 1587.869
3.354 | 1590.0352
3.3533 | 1592.2016
3.3529 | 1594.368
3.3522 | 1596.534
3.3517 | 1598.7
3.3511 | 1600.866
3.3506 | 1603.032
3.35 | 1605.1984
3.3495 | 1607.364
3.3488 | 1609.53
3.3483 | 1611.697
3.3479 | 1613.863
3.3472 | 1616.028
3.3467 | 1618.194
3.3461 | 1620.36
3.3456 | 1622.526
3.3451 | 1624.692
3.3445 | 1626.858
3.344 | 1629.025
3.3435 | 1631.191
3.3429 | 1633.356
3.3424 | 1635.522
3.3417 | 1637.688
3.3412 | 1639.854
3.3408 | 1642.02
3.3401 | 1644.186
3.3396 | 1646.352
3.339 | 1648.519
3.3385 | 1650.6848
3.338 | 1652.85
3.3374 | 1655.017
3.3369 | 1657.183
3.3364 | 1659.349
3.3358 | 1661.515
3.3353 | 1663.681
3.3348 | 1665.847
3.3341 | 1668.013
3.3337 | 1670.179
3.333 | 1672.345
3.3325 | 1674.511
3.332 | 1676.678
3.3314 | 1678.843
3.3309 | 1681.0096
3.3303 | 1683.175
3.3298 | 1685.342
3.3293 | 1687.508
3.3287 | 1689.673
3.3282 | 1691.84
3.3277 | 1694.006
3.327 | 1696.172
3.3266 | 1698.338
3.3261 | 1700.504
3.3254 | 1702.67
3.3249 | 1704.836
3.3245 | 1707.002
3.3238 | 1709.167
3.3233 | 1711.333
3.3228 | 1713.499
3.3224 | 1715.665
3.3217 | 1717.831
3.3211 | 1719.997
3.3208 | 1722.164
3.3201 | 1724.33
3.3196 | 1726.496
3.319 | 1728.662
3.3185 | 1730.828
3.3178 | 1732.994
3.3174 | 1735.16
3.3169 | 1737.326
3.3164 | 1739.491
3.3157 | 1741.657
3.3153 | 1743.823
3.3148 | 1745.99
3.3143 | 1748.156
3.3136 | 1750.322
3.3132 | 1752.488
3.3125 | 1754.655
3.312 | 1756.821
3.3116 | 1758.9872
3.3111 | 1761.153
3.3104 | 1763.319
3.3099 | 1765.486
3.3095 | 1767.652
3.3088 | 1769.818
3.3083 | 1771.984
3.3078 | 1774.15
3.3072 | 1776.316
3.3067 | 1778.4816
3.3062 | 1780.648
3.3056 | 1782.814
3.3051 | 1784.98
3.3046 | 1787.146
3.3041 | 1789.312
3.3035 | 1791.478
3.303 | 1793.644
3.3024 | 1795.81
3.3019 | 1797.976
3.3014 | 1800.142
3.3007 | 1802.308
3.3003 | 1804.474
3.2998 | 1806.64
3.2991 | 1808.807
3.2986 | 1810.973
3.2982 | 1813.139
3.2975 | 1815.305
3.297 | 1817.471
3.2964 | 1819.637
3.2959 | 1821.8032
3.2954 | 1823.969
3.2949 | 1826.135
3.2943 | 1828.301
3.2938 | 1830.467
3.2933 | 1832.633
3.2927 | 1834.799
3.2922 | 1836.966
3.2917 | 1839.132
3.2911 | 1841.298
3.2906 | 1843.464
3.2899 | 1845.63
3.2894 | 1847.796
3.289 | 1849.962
3.2883 | 1852.128
3.2878 | 1854.294
3.2873 | 1856.46
3.2867 | 1858.626
3.2862 | 1860.792
3.2856 | 1862.958
3.2851 | 1865.124
3.2844 | 1867.29
3.284 | 1869.456
3.2835 | 1871.622
3.2828 | 1873.788
3.2823 | 1875.954
3.2819 | 1878.12
3.2814 | 1880.2864
3.2807 | 1882.452
3.2802 | 1884.618
3.2796 | 1886.785
3.279 | 1888.951
3.2785 | 1891.117
3.278 | 1893.283
3.2775 | 1895.449
3.2769 | 1897.615
3.2764 | 1899.781
3.2757 | 1901.947
3.2752 | 1904.113
3.2748 | 1906.279
3.2741 | 1908.4448
3.2736 | 1910.61
3.273 | 1912.777
3.2725 | 1914.943
3.2719 | 1917.108
3.2714 | 1919.275
3.2709 | 1921.44
3.2702 | 1923.606
3.2698 | 1925.772
3.2691 | 1927.9376
3.2686 | 1930.103
3.268 | 1932.269
3.2675 | 1934.435
3.2668 | 1936.601
3.2664 | 1938.767
3.2659 | 1940.933
3.2652 | 1943.099
3.2648 | 1945.265
3.2641 | 1947.431
3.2635 | 1949.597
3.263 | 1951.7632
3.2625 | 1953.9296
3.2618 | 1956.096
3.2612 | 1958.262
3.2607 | 1960.428
3.2601 | 1962.594
3.2596 | 1964.76
3.2591 | 1966.926
3.2585 | 1969.092
3.258 | 1971.258
3.2573 | 1973.424
3.2567 | 1975.59
3.2562 | 1977.756
3.2556 | 1979.922
3.2551 | 1982.088
3.2544 | 1984.254
3.2539 | 1986.42
3.2533 | 1988.586
3.2526 | 1990.752
3.2522 | 1992.918
3.2517 | 1995.084
3.251 | 1997.25
3.2504 | 1999.417
3.2497 | 2001.583
3.2493 | 2003.749
3.2486 | 2005.915
3.2481 | 2008.081
3.2475 | 2010.247
3.2468 | 2012.413
3.2464 | 2014.579
3.2457 | 2016.745
3.2451 | 2018.911
3.2446 | 2021.077
3.2441 | 2023.243
3.2434 | 2025.409
3.2428 | 2027.575
3.2422 | 2029.741
3.2417 | 2031.907
3.241 | 2034.073
3.2404 | 2036.239
3.2399 | 2038.405
3.2393 | 2040.571
3.2386 | 2042.737
3.2381 | 2044.903
3.2375 | 2047.069
3.2368 | 2049.235
3.2363 | 2051.401
3.2357 | 2053.567
3.2351 | 2055.733
3.2344 | 2057.899
3.2338 | 2060.065
3.2333 | 2062.231
3.2326 | 2064.396
3.232 | 2066.563
3.2313 | 2068.729
3.2309 | 2070.895
3.2302 | 2073.061
3.2296 | 2075.227
3.2291 | 2077.393
3.2284 | 2079.559
3.2278 | 2081.7248
3.2271 | 2083.891
3.2265 | 2086.057
3.226 | 2088.223
3.2254 | 2090.389
3.2247 | 2092.554
3.2241 | 2094.72
3.2234 | 2096.886
3.223 | 2099.052
3.2223 | 2101.218
3.2217 | 2103.384
3.221 | 2105.551
3.2204 | 2107.717
3.2197 | 2109.882
3.2191 | 2112.048
3.2184 | 2114.214
3.2178 | 2116.38
3.2171 | 2118.546
3.2167 | 2120.712
3.216 | 2122.8784
3.2154 | 2125.044
3.2147 | 2127.21
3.2141 | 2129.376
3.2133 | 2131.542
3.2126 | 2133.708
3.2121 | 2135.875
3.2113 | 2138.041
3.2107 | 2140.206
3.21 | 2142.372
3.2094 | 2144.538
3.2089 | 2146.704
3.2081 | 2148.87
3.2075 | 2151.036
3.207 | 2153.201
3.2062 | 2155.367
3.2055 | 2157.533
3.2049 | 2159.6992
3.2042 | 2161.866
3.2036 | 2164.032
3.2029 | 2166.198
3.2023 | 2168.364
3.2015 | 2170.53
3.201 | 2172.696
3.2002 | 2174.861
3.1996 | 2177.0272
3.1989 | 2179.193
3.1983 | 2181.359
3.1975 | 2183.524
3.1968 | 2185.69
3.1962 | 2187.856
3.1955 | 2190.022
3.1949 | 2192.188
3.1942 | 2194.354
3.1934 | 2196.52
3.1928 | 2198.686
3.1921 | 2200.852
3.1913 | 2203.018
3.1907 | 2205.184
3.19 | 2207.351
3.1894 | 2209.516
3.1886 | 2211.682
3.1879 | 2213.849
3.1871 | 2216.0144
3.1865 | 2218.18
3.1858 | 2220.346
3.185 | 2222.513
3.1844 | 2224.679
3.1837 | 2226.844
3.1829 | 2229.01
3.1823 | 2231.176
3.1815 | 2233.343
3.1808 | 2235.509
3.18 | 2237.675
3.1794 | 2239.841
3.1786 | 2242.007
3.1779 | 2244.173
3.1771 | 2246.339
3.1765 | 2248.505
3.1757 | 2250.671
3.175 | 2252.837
3.1742 | 2255.003
3.1736 | 2257.169
3.1728 | 2259.335
3.1721 | 2261.501
3.1713 | 2263.666
3.1705 | 2265.832
3.1699 | 2267.998
3.1691 | 2270.164
3.1682 | 2272.33
3.1676 | 2274.496
3.167 | 2276.6624
3.1661 | 2278.828
3.1653 | 2280.994
3.1645 | 2283.16
3.1637 | 2285.326
3.1629 | 2287.492
3.1623 | 2289.658
3.1615 | 2291.824
3.1607 | 2293.99
3.1599 | 2296.156
3.159 | 2298.322
3.1582 | 2300.488
3.1576 | 2302.654
3.1568 | 2304.82
3.156 | 2306.986
3.1552 | 2309.152
3.1544 | 2311.318
3.1536 | 2313.483
3.1528 | 2315.649
3.1519 | 2317.815
3.1511 | 2319.981
3.1503 | 2322.147
3.1495 | 2324.313
3.1487 | 2326.479
3.1479 | 2328.645
3.1471 | 2330.811
3.1463 | 2332.977
3.1455 | 2335.143
3.1447 | 2337.3088
3.1439 | 2339.475
3.1431 | 2341.641
3.1423 | 2343.807
3.1413 | 2345.973
3.1405 | 2348.139
3.1397 | 2350.3056
3.1389 | 2352.472
3.1379 | 2354.638
3.1371 | 2356.804
3.1361 | 2358.97
3.1353 | 2361.136
3.1345 | 2363.302
3.1335 | 2365.469
3.1326 | 2367.634
3.1318 | 2369.801
3.131 | 2371.967
3.13 | 2374.1328
3.1292 | 2376.299
3.1282 | 2378.464
3.1273 | 2380.631
3.1264 | 2382.797
3.1255 | 2384.963
3.1247 | 2387.129
3.1237 | 2389.295
3.1227 | 2391.461
3.1219 | 2393.627
3.121 | 2395.793
3.12 | 2397.958
3.119 | 2400.124
3.1181 | 2402.29
3.1172 | 2404.456
3.1163 | 2406.622
3.1153 | 2408.788
3.1143 | 2410.954
3.1134 | 2413.12
3.1124 | 2415.286
3.1114 | 2417.452
3.1105 | 2419.618
3.1095 | 2421.784
3.1084 | 2423.95
3.1074 | 2426.1152
3.1064 | 2428.281
3.1055 | 2430.447
3.1043 | 2432.613
3.1034 | 2434.779
3.1022 | 2436.945
3.1013 | 2439.111
3.1003 | 2441.277
3.0992 | 2443.443
3.0982 | 2445.608
3.0971 | 2447.7744
3.0959 | 2449.94
3.095 | 2452.106
3.0938 | 2454.272
3.0927 | 2456.4384
3.0916 | 2458.604
3.0905 | 2460.77
3.0893 | 2462.935
3.0882 | 2465.102
3.0871 | 2467.268
3.0861 | 2469.4336
3.0848 | 2471.599
3.0837 | 2473.765
3.0826 | 2475.931
3.0814 | 2478.097
3.0801 | 2480.263
3.079 | 2482.429
3.0779 | 2484.594
3.0766 | 2486.761
3.0753 | 2488.9264
3.0742 | 2491.092
3.0729 | 2493.258
3.0717 | 2495.424
3.0703 | 2497.59
3.0692 | 2499.756
3.0677 | 2501.9216
3.0666 | 2504.087
3.0651 | 2506.254
3.0638 | 2508.419
3.0625 | 2510.585
3.0612 | 2512.751
3.0598 | 2514.917
3.0583 | 2517.083
3.0571 | 2519.249
3.0558 | 2521.4144
3.0543 | 2523.581
3.0529 | 2525.746
3.0514 | 2527.912
3.0498 | 2530.078
3.0483 | 2532.244
3.0469 | 2534.41
3.0453 | 2536.576
3.0438 | 2538.742
3.0422 | 2540.908
3.0408 | 2543.0736
3.0391 | 2545.239
3.0375 | 2547.405
3.0358 | 2549.5712
3.0341 | 2551.737
3.0325 | 2553.903
3.0307 | 2556.069
3.0291 | 2558.234
3.0274 | 2560.4
3.0254 | 2562.566
3.0236 | 2564.732
3.0219 | 2566.898
3.0199 | 2569.064
3.0182 | 2571.23
3.0161 | 2573.3952
3.0141 | 2575.561
3.0122 | 2577.727
3.0103 | 2579.892
3.0082 | 2582.059
3.0061 | 2584.224
3.004 | 2586.39
3.0017 | 2588.556
2.9996 | 2590.722
2.9972 | 2592.888
2.9949 | 2595.053
2.9925 | 2597.2192
2.9902 | 2599.385
2.9878 | 2601.551
2.9852 | 2603.717
2.9827 | 2605.882
2.9801 | 2608.048
2.9773 | 2610.214
2.9746 | 2612.38
2.9717 | 2614.5456
2.9688 | 2616.711
2.9659 | 2618.877
2.9628 | 2621.043
2.9596 | 2623.209
2.9564 | 2625.375
2.9531 | 2627.541
2.9496 | 2629.706
2.946 | 2631.872
2.9423 | 2634.038
2.9386 | 2636.204
2.9346 | 2638.369
2.9307 | 2640.535
2.9263 | 2642.701
2.922 | 2644.867
2.9175 | 2647.033
2.9128 | 2649.1984
2.9079 | 2651.364
2.9028 | 2653.53
2.8974 | 2655.696
2.8918 | 2657.862
2.886 | 2660.028
2.8802 | 2662.193
2.8737 | 2664.359
2.8669 | 2666.524
2.8598 | 2668.69
2.8524 | 2670.856
2.8445 | 2673.022
2.8361 | 2675.188
2.8272 | 2677.3536
2.8174 | 2679.519
2.8074 | 2681.6848
2.7967 | 2683.85
2.7854 | 2686.016
2.7732 | 2688.182
2.7603 | 2690.348
2.7506 | 2692.504
2.7495 | 2694.597
2.7493 | 2696.629
2.7493 | 2698.611
2.7493 | 2700.552
2.7493 | 2702.458
2.7493 | 2704.332
2.7493 | 2706.176
2.7493 | 2707.993
2.7493 | 2709.785
2.7493 | 2711.553
2.7493 | 2713.299
2.7493 | 2715.022
2.7493 | 2716.726
2.7493 | 2718.409
2.7532 | 2720.076
2.7496 | 2721.736
2.7495 | 2723.369
2.7493 | 2724.982
2.7495 | 2726.577
2.7495 | 2728.155
2.7493 | 2729.716
2.7495 | 2731.261
2.7495 | 2732.791
2.7495 | 2734.305
2.7493 | 2735.804
2.7495 | 2737.287
2.7493 | 2738.756
2.7493 | 2740.21
2.7493 | 2741.65
2.7493 | 2743.076
2.7493 | 2744.488
2.7493 | 2745.886
2.7493 | 2747.27
2.7493 | 2748.641
2.7493 | 2749.998
2.7493 | 2751.341
2.7493 | 2752.672
2.7493 | 2753.99
2.7493 | 2755.294
2.7495 | 2756.586
2.7495 | 2757.865
2.7495 | 2759.131
2.7493 | 2760.386
2.7493 | 2761.628
2.7493 | 2762.858
2.7495 | 2764.076
2.7493 | 2765.2816
2.7493 | 2766.476
2.7495 | 2767.658
2.7493 | 2768.829
2.7493 | 2769.988
2.7493 | 2771.135
2.7493 | 2772.272
2.7493 | 2773.397
2.7493 | 2774.51
2.7493 | 2775.613
2.7495 | 2776.705
2.7493 | 2777.786
2.7493 | 2778.857
2.7493 | 2779.916
2.7493 | 2780.966
2.7493 | 2782.004
2.7493 | 2783.033
2.7495 | 2784.051
2.7493 | 2785.059
2.7495 | 2786.057
2.7493 | 2787.0448
2.7493 | 2788.023
2.7493 | 2788.991
2.7493 | 2789.95
2.7493 | 2790.899
2.7493 | 2791.838
2.7493 | 2792.768
2.7493 | 2793.689
2.7493 | 2794.601
2.7493 | 2795.503
2.7493 | 2796.396
2.7493 | 2797.28
2.7493 | 2798.1552
2.7493 | 2799.022
2.7495 | 2799.879
2.7493 | 2800.728
2.7493 | 2801.568
2.7493 | 2802.4
2.7493 | 2803.223
2.7493 | 2804.038
2.7493 | 2804.8448
2.7493 | 2805.643
2.7493 | 2806.433
2.7493 | 2807.216
2.7495 | 2807.99
2.7493 | 2808.756
2.7493 | 2809.514
2.7493 | 2810.265
2.7495 | 2811.008
2.7493 | 2811.743
2.7493 | 2812.471
2.7493 | 2813.191
2.7493 | 2813.904
2.7495 | 2814.61
2.7493 | 2815.308
2.7493 | 2816
2.7493 | 2816.683
2.7493 | 2817.36
2.7493 | 2818.03
2.7495 | 2818.693
2.7493 | 2819.35
2.7493 | 2819.999
2.7493 | 2820.642
2.7495 | 2821.278
2.7493 | 2821.9072
2.7493 | 2822.53
2.7493 | 2823.147
2.7493 | 2823.757
2.7493 | 2824.361
2.7493 | 2824.9584
2.7493 | 2825.55
2.7493 | 2826.135
2.7495 | 2826.714
2.7493 | 2827.287
2.7493 | 2827.855
2.7493 | 2828.417
2.7495 | 2828.9728
2.7493 | 2829.523
2.7495 | 2830.0672
2.7493 | 2830.606
2.7493 | 2831.1392
2.7493 | 2831.667
2.7493 | 2832.189
2.7495 | 2832.706
2.7493 | 2833.217
2.7493 | 2833.724
2.7493 | 2834.225
2.7493 | 2834.721
2.7493 | 2835.212
2.7493 | 2835.698
2.7493 | 2836.179
2.7493 | 2836.655
2.7493 | 2837.126
2.7493 | 2837.592
2.7493 | 2838.053
2.7493 | 2838.51
2.7493 | 2838.962
2.7493 | 2839.41
2.7493 | 2839.8528
2.7495 | 2840.291
2.7493 | 2840.7248
2.7493 | 2841.154
2.7493 | 2841.579
2.7495 | 2842
2.7493 | 2842.417
2.7495 | 2842.83
2.7493 | 2843.237
2.7493 | 2843.641
2.7493 | 2844.0416
2.7493 | 2844.438
2.7493 | 2844.83
2.7493 | 2845.217
2.7493 | 2845.6016
2.7493 | 2845.982
2.7495 | 2846.3584
2.7493 | 2846.731
2.7495 | 2847.1
2.7493 | 2847.465
2.7495 | 2847.827
2.7493 | 2848.185
2.7493 | 2848.539
2.7495 | 2848.89
2.7493 | 2849.238
2.7493 | 2849.582
2.7493 | 2849.922
2.7493 | 2850.26
2.7493 | 2850.5936
2.7493 | 2850.924
2.7493 | 2851.252
2.7495 | 2851.575
2.7493 | 2851.897
2.7493 | 2852.215
2.7493 | 2852.529
2.7493 | 2852.841
2.7495 | 2853.15
2.7493 | 2853.456
2.7493 | 2853.758
2.7495 | 2854.058
2.7495 | 2854.355
2.7495 | 2854.649
2.7495 | 2854.94
2.7495 | 2855.228
2.7493 | 2855.514
2.7495 | 2855.797
2.7493 | 2856.077
2.7504 | 2856.355
2.7496 | 2856.632
2.7495 | 2856.906
2.7495 | 2857.176
2.7495 | 2857.443
2.7493 | 2857.708
2.7495 | 2857.97
2.7493 | 2858.23
2.7493 | 2858.487
2.7493 | 2858.742
2.7493 | 2858.994
2.7493 | 2859.244
2.7493 | 2859.492
2.7493 | 2859.738
2.7493 | 2859.981
2.7493 | 2860.222
2.7493 | 2860.46
2.7493 | 2860.697
2.7493 | 2860.931
2.7495 | 2861.163
2.7493 | 2861.393
2.7495 | 2861.621
2.7495 | 2861.8464
2.7493 | 2862.07
2.7493 | 2862.292
2.7495 | 2862.512
2.7493 | 2862.729
2.7495 | 2862.945
2.7493 | 2863.159
2.7495 | 2863.371
2.7495 | 2863.581
2.7495 | 2863.789
2.7493 | 2863.995
2.7493 | 2864.199
2.7493 | 2864.402
2.7493 | 2864.603
2.7493 | 2864.802
2.7495 | 2864.999
2.7495 | 2865.195
2.7495 | 2865.3888
2.7495 | 2865.581
2.7495 | 2865.772
2.7495 | 2865.961
2.7495 | 2866.148
2.7495 | 2866.334
2.7495 | 2866.518
2.7495 | 2866.7
2.7495 | 2866.881
2.7495 | 2867.061
2.7493 | 2867.239
2.7493 | 2867.415
2.7493 | 2867.59
2.7493 | 2867.763
2.7493 | 2867.936
2.7495 | 2868.106
2.7495 | 2868.2752
2.7495 | 2868.443
2.7495 | 2868.609
2.7495 | 2868.7744
2.7495 | 2868.938
2.7495 | 2869.1
2.7495 | 2869.261
2.7495 | 2869.4208
2.7495 | 2869.579
2.7495 | 2869.736
2.7495 | 2869.892
2.7495 | 2870.0464
2.7493 | 2870.199
2.7495 | 2870.352
2.7495 | 2870.503
2.7493 | 2870.652
2.7493 | 2870.801
2.7493 | 2870.948
2.7493 | 2871.094
2.7493 | 2871.2384
2.7493 | 2871.382
2.7493 | 2871.5248
2.7493 | 2871.666
2.7493 | 2871.807
2.7493 | 2871.946
2.7495 | 2872.084
2.7493 | 2872.221
2.7495 | 2872.357
2.7495 | 2872.492
2.7493 | 2872.626
2.7493 | 2872.759
2.7495 | 2872.891
2.7495 | 2873.022
2.7495 | 2873.152
2.7493 | 2873.281
2.7493 | 2873.409
2.7493 | 2873.536
2.7493 | 2873.661
2.7493 | 2873.786
2.7493 | 2873.91
2.7495 | 2874.0336
2.7495 | 2874.156
2.7493 | 2874.277
2.7493 | 2874.397
2.7495 | 2874.517
2.7495 | 2874.6352
2.7493 | 2874.753
2.7493 | 2874.87
2.7493 | 2874.9856
2.7493 | 2875.1008
2.7495 | 2875.215
2.7493 | 2875.328
2.7493 | 2875.441
2.7493 | 2875.553
2.7493 | 2875.664
2.7493 | 2875.774
2.7493 | 2875.883
2.7493 | 2875.992
2.7493 | 2876.1
2.7493 | 2876.207
2.7493 | 2876.313
2.7493 | 2876.418
2.7493 | 2876.523
2.7495 | 2876.6272
2.7493 | 2876.731
2.7493 | 2876.8336
2.7495 | 2876.935
2.7493 | 2877.036
2.7493 | 2877.137
2.7495 | 2877.237
2.7495 | 2877.335
2.7495 | 2877.434
2.7495 | 2877.532
2.7495 | 2877.6288
2.7495 | 2877.725
2.7495 | 2877.8208
2.7495 | 2877.916
2.7495 | 2878.01
2.7495 | 2878.105
2.7495 | 2878.198
2.7495 | 2878.29
2.7493 | 2878.382
2.7493 | 2878.4736
2.7495 | 2878.564
2.7495 | 2878.6544
2.7495 | 2878.744
2.7495 | 2878.833
2.7495 | 2878.921
2.7493 | 2879.009
2.7493 | 2879.096
2.7495 | 2879.183
2.7493 | 2879.269
2.7493 | 2879.354
2.7493 | 2879.439
2.7493 | 2879.523
2.7493 | 2879.607
2.7493 | 2879.691
2.7493 | 2879.774
2.7493 | 2879.856
2.7495 | 2879.937
2.7495 | 2880.019
2.7495 | 2880.0992
2.7495 | 2880.179
2.7493 | 2880.259
2.7495 | 2880.339
2.7493 | 2880.417
2.7493 | 2880.495
2.7493 | 2880.5728
2.7493 | 2880.65
2.7493 | 2880.727
2.7493 | 2880.803
2.7493 | 2880.879
2.7493 | 2880.954
2.7493 | 2881.029
2.7493 | 2881.104
2.7495 | 2881.177
2.7495 | 2881.251
2.7495 | 2881.324
2.7495 | 2881.396
2.7495 | 2881.469
2.7495 | 2881.541
2.7495 | 2881.612
2.7495 | 2881.683
2.7495 | 2881.753
2.7495 | 2881.823
2.7495 | 2881.892
2.7495 | 2881.9616
2.7495 | 2882.031
2.7495 | 2882.0992
2.7495 | 2882.167
2.7493 | 2882.235
2.7493 | 2882.302
2.7493 | 2882.368
2.7493 | 2882.435
2.7495 | 2882.5008
2.7495 | 2882.5664
2.7495 | 2882.632
2.7495 | 2882.697
2.7493 | 2882.761
2.7495 | 2882.825
2.7495 | 2882.889
2.7495 | 2882.952
2.7495 | 2883.015
2.7493 | 2883.078
2.7493 | 2883.14
2.7495 | 2883.202
2.7495 | 2883.264
2.7493 | 2883.326
2.7495 | 2883.386
2.7495 | 2883.447
2.7493 | 2883.507
2.7495 | 2883.567
2.7495 | 2883.627
2.7495 | 2883.686
2.7495 | 2883.745
2.7495 | 2883.803
2.7495 | 2883.861
2.7493 | 2883.919
2.7493 | 2883.977
2.7493 | 2884.034
2.7493 | 2884.091
2.7493 | 2884.149
2.7493 | 2884.2048
2.7493 | 2884.261
2.7495 | 2884.316
2.7495 | 2884.372
2.7493 | 2884.4272
2.7493 | 2884.482
2.7493 | 2884.537
2.7493 | 2884.591
2.7493 | 2884.645
2.7495 | 2884.699
2.7493 | 2884.752
2.7493 | 2884.806
2.7493 | 2884.859
2.7493 | 2884.911
2.7493 | 2884.963
2.7495 | 2885.016
2.7495 | 2885.068
2.7495 | 2885.119
2.7493 | 2885.17
2.7495 | 2885.221
2.7493 | 2885.272
2.7493 | 2885.322
2.7493 | 2885.3728
2.7493 | 2885.423
2.7493 | 2885.472
2.7493 | 2885.522
2.7493 | 2885.5712
2.7495 | 2885.62
2.7493 | 2885.669
2.7495 | 2885.717
2.7495 | 2885.765
2.7495 | 2885.814
2.7495 | 2885.861
2.7495 | 2885.909
2.7495 | 2885.956
2.7495 | 2886.003
2.7495 | 2886.05
2.7493 | 2886.096
2.7495 | 2886.143
2.7493 | 2886.189
2.7495 | 2886.235
2.7495 | 2886.281
2.7495 | 2886.326
2.7495 | 2886.371
2.7495 | 2886.417
2.7495 | 2886.461
2.7495 | 2886.506
2.7495 | 2886.55
2.7495 | 2886.594
2.7495 | 2886.6384
2.7495 | 2886.682
2.7495 | 2886.726
2.7495 | 2886.769
2.7495 | 2886.812
2.7495 | 2886.855
2.7493 | 2886.898
2.7495 | 2886.94
2.7493 | 2886.983
2.7493 | 2887.025
2.7493 | 2887.067
2.7493 | 2887.109
2.7493 | 2887.15
2.7493 | 2887.192
2.7495 | 2887.233
2.7495 | 2887.274
2.7495 | 2887.314
2.7495 | 2887.3552
2.7493 | 2887.396
2.7495 | 2887.436
2.7495 | 2887.476
2.7495 | 2887.516
2.7495 | 2887.556
2.7495 | 2887.5952
2.7495 | 2887.634
2.7493 | 2887.6736
2.7493 | 2887.713
2.7493 | 2887.751
2.7493 | 2887.79
2.7493 | 2887.829
2.7493 | 2887.867
2.7493 | 2887.905
2.7493 | 2887.943
2.7493 | 2887.981
2.7493 | 2888.018
2.7493 | 2888.056
2.7493 | 2888.093
2.7493 | 2888.13
2.7493 | 2888.167
2.7493 | 2888.204
2.7493 | 2888.241
2.7493 | 2888.277
2.7495 | 2888.313
2.7493 | 2888.342