## Sheet1
2voltage | 2capacity | 53.0voltage | 53.0capacity | 106.0voltage | 106.0capacity | 159.0voltage | 159.0capacity | 212.0voltage | 212.0capacity | 265.0voltage | 265.0capacity
4.237 | 0 | 2.7845 | 0 | 2.6754 | 0 | 2.5655 | 0 | 2.4208 | 0 | 2.9829 | 0
4.2265 | 2.166247 | 2.6984 | 1.388889e-05 | 2.6754 | 3.888889e-05 | 2.5655 | 0 | 2.4208 | 2.777778e-05 | 2.7418 | 5.833333e-05
4.2181 | 4.332594
4.2118 | 6.498953
4.2067 | 8.665356
4.2022 | 10.83168
4.198 | 12.99806
4.1941 | 15.164275
4.1904 | 17.33074
4.187 | 19.49649
4.1838 | 21.662825
4.1805 | 23.8293
4.1776 | 25.99554
4.1746 | 28.16175
4.1717 | 30.32807
4.1689 | 32.4945
4.1662 | 34.660875
4.1636 | 36.82735
4.161 | 38.993525
4.1586 | 41.15981
4.1562 | 43.32612
4.1537 | 45.492425
4.1515 | 47.65894
4.1492 | 49.82538
4.147 | 51.99176
4.1447 | 54.15799
4.1426 | 56.32434
4.1407 | 58.49067
4.1386 | 60.65704
4.1365 | 62.82331
4.1345 | 64.98965
4.1326 | 67.15606
4.1305 | 69.32249
4.1287 | 71.48876
4.1268 | 73.65511
4.125 | 75.82145
4.1231 | 77.98781
4.1213 | 80.15414
4.1195 | 82.32049
4.1178 | 84.48682
4.1161 | 86.65311
4.1144 | 88.81951
4.1126 | 90.98585
4.111 | 93.15217
4.1094 | 95.31847
4.1076 | 97.48478
4.106 | 99.65114
4.1044 | 101.8175
4.1027 | 103.9838
4.1011 | 106.1502
4.0995 | 108.3164
4.0979 | 110.4827
4.0963 | 112.649
4.0947 | 114.8152
4.0932 | 116.9816
4.0916 | 119.148
4.0902 | 121.3144
4.0885 | 123.4808
4.0871 | 125.6471
4.0855 | 127.8135
4.084 | 129.9798
4.0824 | 132.1462
4.081 | 134.3125
4.0793 | 136.4788
4.0779 | 138.645
4.0763 | 140.8114
4.0748 | 142.9777
4.0734 | 145.1441
4.0718 | 147.3104
4.0703 | 149.4766
4.0687 | 151.6429
4.0674 | 153.8091
4.0658 | 155.9752
4.0643 | 158.1415
4.0629 | 160.3078
4.0613 | 162.4741
4.0598 | 164.6403
4.0584 | 166.8066
4.0567 | 168.973
4.0553 | 171.1392
4.0538 | 173.3055
4.0524 | 175.4718
4.0508 | 177.6381
4.0493 | 179.8045
4.0477 | 181.9708
4.0463 | 184.1371
4.0446 | 186.3034
4.0432 | 188.4696
4.0416 | 190.636
4.0401 | 192.8023
4.0387 | 194.9686
4.0371 | 197.1349
4.0356 | 199.3012
4.0341 | 201.4675
4.0325 | 203.6338
4.0311 | 205.8
4.0295 | 207.9663
4.0279 | 210.1327
4.0262 | 212.2989
4.0248 | 214.4651
4.0232 | 216.6314
4.0217 | 218.7979
4.0201 | 220.9642
4.0185 | 223.1304
4.017 | 225.2966
4.0154 | 227.4628
4.0138 | 229.629
4.0122 | 231.7953
4.0106 | 233.9616
4.0091 | 236.128
4.0075 | 238.2942
4.0059 | 240.4606
4.0043 | 242.6269
4.0027 | 244.7931
4.0011 | 246.9595
3.9994 | 249.1258
3.9978 | 251.292
3.9962 | 253.4583
3.9946 | 255.6246
3.9928 | 257.7908
3.9912 | 259.9571
3.9896 | 262.1233
3.988 | 264.2896
3.9864 | 266.4558
3.9848 | 268.6221
3.9831 | 270.7883
3.9814 | 272.9546
3.9798 | 275.1208
3.978 | 277.2872
3.9764 | 279.4534
3.9746 | 281.6196
3.973 | 283.7859
3.9712 | 285.9522
3.9696 | 288.1184
3.9678 | 290.2847
3.966 | 292.451
3.9644 | 294.6172
3.9627 | 296.7834
3.9609 | 298.9498
3.9593 | 301.1162
3.9575 | 303.2824
3.9556 | 305.4487
3.9539 | 307.615
3.9522 | 309.7812
3.9504 | 311.9475
3.9486 | 314.1137
3.9468 | 316.2799
3.9451 | 318.4461
3.9433 | 320.6123
3.9415 | 322.7784
3.9396 | 324.9445
3.9378 | 327.1107
3.936 | 329.2769
3.9342 | 331.4431
3.9323 | 333.6092
3.9307 | 335.7754
3.9286 | 337.9417
3.9268 | 340.1079
3.925 | 342.274
3.9233 | 344.4403
3.9213 | 346.6066
3.9196 | 348.7727
3.9176 | 350.9389
3.9158 | 353.1052
3.9139 | 355.2713
3.9121 | 357.4375
3.9102 | 359.6038
3.9084 | 361.7699
3.9065 | 363.936
3.9047 | 366.1023
3.9028 | 368.2685
3.901 | 370.4347
3.8989 | 372.601
3.8971 | 374.7672
3.8954 | 376.9336
3.8934 | 379.0997
3.8915 | 381.266
3.8897 | 383.4322
3.8878 | 385.5984
3.8858 | 387.7646
3.8841 | 389.9309
3.8821 | 392.0971
3.8803 | 394.2632
3.8784 | 396.4294
3.8766 | 398.5955
3.8747 | 400.7617
3.8729 | 402.9278
3.871 | 405.094
3.869 | 407.2602
3.8673 | 409.4263
3.8653 | 411.5924
3.8636 | 413.7587
3.8618 | 415.9249
3.86 | 418.091
3.8582 | 420.2572
3.8563 | 422.4234
3.8545 | 424.5896
3.8527 | 426.7557
3.851 | 428.9219
3.8492 | 431.0881
3.8474 | 433.2543
3.8455 | 435.4204
3.8437 | 437.5865
3.8419 | 439.7526
3.8403 | 441.9188
3.8385 | 444.085
3.8368 | 446.2513
3.835 | 448.4174
3.8332 | 450.5836
3.8314 | 452.7498
3.8298 | 454.916
3.828 | 457.0821
3.8264 | 459.2482
3.8247 | 461.4144
3.823 | 463.5805
3.8214 | 465.7465
3.8197 | 467.9127
3.818 | 470.0788
3.8164 | 472.245
3.8147 | 474.4112
3.8132 | 476.5774
3.8114 | 478.7435
3.81 | 480.9096
3.8084 | 483.0757
3.8067 | 485.2419
3.8051 | 487.408
3.8037 | 489.5742
3.8021 | 491.7404
3.8006 | 493.9064
3.799 | 496.0726
3.7975 | 498.2386
3.7959 | 500.4047
3.7945 | 502.5707
3.793 | 504.7369
3.7916 | 506.9031
3.79 | 509.0691
3.7885 | 511.2352
3.7871 | 513.4013
3.7856 | 515.5674
3.7842 | 517.7336
3.7829 | 519.8996
3.7814 | 522.0658
3.78 | 524.2319
3.7785 | 526.3981
3.7772 | 528.5641
3.7758 | 530.7302
3.7745 | 532.8964
3.773 | 535.0625
3.7717 | 537.2287
3.7703 | 539.3947
3.769 | 541.5609
3.7677 | 543.7269
3.7664 | 545.893
3.7651 | 548.0591
3.7638 | 550.2252
3.7624 | 552.3912
3.7611 | 554.5572
3.7598 | 556.7234
3.7585 | 558.8895
3.7572 | 561.0556
3.7559 | 563.2217
3.7546 | 565.3877
3.7535 | 567.554
3.7522 | 569.7201
3.7509 | 571.8862
3.7496 | 574.0523
3.7485 | 576.2183
3.7472 | 578.3844
3.7461 | 580.5504
3.7448 | 582.7165
3.7436 | 584.8826
3.7423 | 587.0487
3.7412 | 589.2148
3.7401 | 591.3808
3.7388 | 593.5469
3.7377 | 595.713
3.7365 | 597.879
3.7352 | 600.0452
3.7341 | 602.2112
3.733 | 604.3772
3.7319 | 606.5435
3.7307 | 608.7096
3.7296 | 610.8756
3.7283 | 613.0418
3.7272 | 615.2079
3.726 | 617.3739
3.7248 | 619.5399
3.7238 | 621.706
3.7225 | 623.8722
3.7215 | 626.0383
3.7204 | 628.2044
3.7193 | 630.3706
3.7181 | 632.5366
3.717 | 634.7028
3.7159 | 636.8689
3.7148 | 639.035
3.7136 | 641.2012
3.7125 | 643.3673
3.7115 | 645.5332
3.7104 | 647.6994
3.7093 | 649.8654
3.7083 | 652.0315
3.7072 | 654.1976
3.706 | 656.3637
3.7051 | 658.5299
3.7039 | 660.696
3.7028 | 662.8621
3.7017 | 665.0281
3.7005 | 667.1942
3.6996 | 669.3604
3.6986 | 671.5264
3.6975 | 673.6925
3.6964 | 675.8585
3.6954 | 678.0246
3.6943 | 680.1906
3.6933 | 682.3567
3.6922 | 684.5227
3.6912 | 686.6888
3.6901 | 688.855
3.6891 | 691.0211
3.6881 | 693.1872
3.687 | 695.3532
3.686 | 697.5193
3.6849 | 699.6854
3.6839 | 701.8514
3.683 | 704.0176
3.6818 | 706.1835
3.6807 | 708.3495
3.6797 | 710.5156
3.6788 | 712.6817
3.6776 | 714.8477
3.6767 | 717.0137
3.6757 | 719.1798
3.6746 | 721.3458
3.6736 | 723.5119
3.6726 | 725.678
3.6715 | 727.844
3.6705 | 730.0101
3.6696 | 732.176
3.6686 | 734.3421
3.6675 | 736.5082
3.6665 | 738.6742
3.6655 | 740.8404
3.6646 | 743.0063
3.6636 | 745.1724
3.6626 | 747.3383
3.6615 | 749.5043
3.6605 | 751.6703
3.6596 | 753.8364
3.6586 | 756.0024
3.6575 | 758.1685
3.6565 | 760.3345
3.6555 | 762.5006
3.6546 | 764.6666
3.6536 | 766.8326
3.6526 | 768.9987
3.6516 | 771.1646
3.6507 | 773.3308
3.6497 | 775.497
3.6486 | 777.6631
3.6476 | 779.8292
3.6466 | 781.9954
3.6457 | 784.1614
3.6447 | 786.3274
3.6437 | 788.4934
3.6428 | 790.6595
3.6418 | 792.8255
3.6408 | 794.9916
3.6399 | 797.1574
3.6389 | 799.3236
3.6379 | 801.4895
3.637 | 803.6556
3.636 | 805.8218
3.635 | 807.9877
3.6341 | 810.1538
3.6331 | 812.3198
3.6321 | 814.4859
3.6311 | 816.6519
3.6302 | 818.818
3.6292 | 820.984
3.6282 | 823.15
3.6273 | 825.316
3.6263 | 827.4819
3.6253 | 829.6478
3.6244 | 831.8139
3.6234 | 833.9799
3.6224 | 836.1459
3.6215 | 838.3116
3.6205 | 840.4776
3.6195 | 842.6437
3.6186 | 844.8099
3.6176 | 846.9757
3.6168 | 849.142
3.6158 | 851.3081
3.6148 | 853.4741
3.6139 | 855.6402
3.6129 | 857.8061
3.6119 | 859.9723
3.611 | 862.1382
3.61 | 864.3041
3.6092 | 866.4701
3.6082 | 868.6362
3.6073 | 870.8022
3.6063 | 872.9682
3.6053 | 875.1341
3.6044 | 877.3002
3.6036 | 879.4661
3.6026 | 881.6319
3.6016 | 883.798
3.6006 | 885.964
3.5997 | 888.13
3.5987 | 890.296
3.5977 | 892.462
3.5969 | 894.628
3.596 | 896.794
3.595 | 898.96
3.5942 | 901.126
3.5932 | 903.2921
3.5923 | 905.4582
3.5913 | 907.6242
3.5903 | 909.7902
3.5895 | 911.9562
3.5885 | 914.1221
3.5876 | 916.2882
3.5868 | 918.4541
3.5856 | 920.6202
3.5848 | 922.786
3.5839 | 924.952
3.5831 | 927.118
3.5821 | 929.2841
3.5811 | 931.4502
3.5801 | 933.6161
3.5793 | 935.7821
3.5784 | 937.9481
3.5776 | 940.1141
3.5766 | 942.2802
3.5756 | 944.4461
3.5747 | 946.6122
3.5739 | 948.7781
3.5729 | 950.9442
3.5721 | 953.11
3.5711 | 955.276
3.5701 | 957.442
3.5693 | 959.608
3.5684 | 961.774
3.5676 | 963.94
3.5666 | 966.106
3.5656 | 968.2719
3.5647 | 970.438
3.5638 | 972.6038
3.5629 | 974.77
3.5621 | 976.9358
3.5611 | 979.1019
3.5601 | 981.2679
3.5593 | 983.434
3.5584 | 985.6
3.5574 | 987.766
3.5566 | 989.9319
3.5558 | 992.0981
3.5548 | 994.264
3.5538 | 996.43
3.553 | 998.5959
3.5521 | 1000.762
3.5513 | 1002.928
3.5503 | 1005.094
3.5495 | 1007.26
3.5485 | 1009.426
3.5477 | 1011.592
3.5469 | 1013.758
3.5459 | 1015.924
3.545 | 1018.09
3.5442 | 1020.256
3.5434 | 1022.4216
3.5424 | 1024.588
3.5414 | 1026.754
3.5406 | 1028.92
3.5396 | 1031.0856
3.5388 | 1033.252
3.5379 | 1035.417
3.5371 | 1037.583
3.5362 | 1039.75
3.5353 | 1041.916
3.5343 | 1044.082
3.5335 | 1046.248
3.5327 | 1048.414
3.5319 | 1050.58
3.5309 | 1052.745
3.5301 | 1054.912
3.5293 | 1057.077
3.5283 | 1059.243
3.5275 | 1061.409
3.5267 | 1063.5752
3.5259 | 1065.741
3.525 | 1067.9072
3.5241 | 1070.073
3.5232 | 1072.2392
3.5224 | 1074.405
3.5214 | 1076.571
3.5206 | 1078.737
3.5198 | 1080.903
3.519 | 1083.069
3.518 | 1085.235
3.5174 | 1087.401
3.5164 | 1089.567
3.5156 | 1091.733
3.5148 | 1093.899
3.5138 | 1096.065
3.513 | 1098.231
3.5122 | 1100.397
3.5114 | 1102.563
3.5106 | 1104.729
3.5096 | 1106.895
3.5088 | 1109.061
3.508 | 1111.227
3.5072 | 1113.3928
3.5064 | 1115.559
3.5054 | 1117.725
3.5046 | 1119.891
3.5038 | 1122.057
3.503 | 1124.223
3.5022 | 1126.389
3.5014 | 1128.554
3.5006 | 1130.72
3.4996 | 1132.886
3.4988 | 1135.052
3.498 | 1137.218
3.4972 | 1139.384
3.4964 | 1141.55
3.4957 | 1143.716
3.4948 | 1145.8824
3.494 | 1148.048
3.4932 | 1150.2144
3.4924 | 1152.38
3.4915 | 1154.546
3.4907 | 1156.712
3.4901 | 1158.878
3.4893 | 1161.044
3.4883 | 1163.21
3.4875 | 1165.376
3.4869 | 1167.542
3.4859 | 1169.708
3.4851 | 1171.874
3.4844 | 1174.04
3.4836 | 1176.206
3.4828 | 1178.372
3.482 | 1180.538
3.4812 | 1182.704
3.4806 | 1184.87
3.4798 | 1187.036
3.479 | 1189.202
3.4781 | 1191.368
3.4773 | 1193.5336
3.4765 | 1195.7
3.4757 | 1197.865
3.4751 | 1200.032
3.4743 | 1202.197
3.4735 | 1204.3632
3.4728 | 1206.529
3.472 | 1208.695
3.4712 | 1210.861
3.4704 | 1213.027
3.4698 | 1215.193
3.4689 | 1217.359
3.4681 | 1219.525
3.4675 | 1221.691
3.4667 | 1223.857
3.4659 | 1226.022
3.4651 | 1228.188
3.4644 | 1230.354
3.4636 | 1232.52
3.463 | 1234.686
3.4622 | 1236.852
3.4615 | 1239.018
3.4607 | 1241.184
3.4599 | 1243.35
3.4593 | 1245.516
3.4585 | 1247.682
3.4577 | 1249.848
3.457 | 1252.0136
3.4562 | 1254.18
3.4556 | 1256.3456
3.4547 | 1258.511
3.4541 | 1260.677
3.4533 | 1262.843
3.4525 | 1265.009
3.4518 | 1267.175
3.4512 | 1269.341
3.4505 | 1271.5072
3.4497 | 1273.673
3.4491 | 1275.839
3.4483 | 1278.005
3.4476 | 1280.171
3.4468 | 1282.3368
3.4462 | 1284.503
3.4454 | 1286.669
3.4447 | 1288.834
3.4439 | 1291
3.4433 | 1293.166
3.4425 | 1295.332
3.4418 | 1297.498
3.4412 | 1299.664
3.4405 | 1301.83
3.4399 | 1303.996
3.4391 | 1306.162
3.4384 | 1308.327
3.4378 | 1310.493
3.437 | 1312.6592
3.4363 | 1314.825
3.4357 | 1316.991
3.4349 | 1319.157
3.4342 | 1321.323
3.4336 | 1323.489
3.433 | 1325.655
3.4323 | 1327.821
3.4315 | 1329.9864
3.4309 | 1332.152
3.4302 | 1334.318
3.4296 | 1336.484
3.4288 | 1338.65
3.4281 | 1340.816
3.4275 | 1342.982
3.4268 | 1345.148
3.4262 | 1347.3136
3.4255 | 1349.48
3.4249 | 1351.646
3.4242 | 1353.811
3.4236 | 1355.977
3.4228 | 1358.1432
3.4221 | 1360.309
3.4215 | 1362.475
3.4209 | 1364.641
3.4202 | 1366.807
3.4196 | 1368.9728
3.4189 | 1371.139
3.4183 | 1373.305
3.4176 | 1375.471
3.417 | 1377.637
3.4163 | 1379.8024
3.4157 | 1381.968
3.415 | 1384.134
3.4144 | 1386.3
3.4138 | 1388.466
3.4131 | 1390.632
3.4125 | 1392.798
3.4118 | 1394.964
3.4113 | 1397.13
3.4107 | 1399.296
3.41 | 1401.462
3.4094 | 1403.627
3.4087 | 1405.7936
3.4081 | 1407.959
3.4075 | 1410.125
3.4068 | 1412.291
3.4062 | 1414.457
3.4057 | 1416.623
3.405 | 1418.789
3.4044 | 1420.955
3.4037 | 1423.121
3.4031 | 1425.2864
3.4025 | 1427.452
3.4018 | 1429.618
3.4012 | 1431.784
3.4007 | 1433.95
3.4 | 1436.116
3.3994 | 1438.282
3.3987 | 1440.448
3.3981 | 1442.6136
3.3976 | 1444.779
3.397 | 1446.945
3.3963 | 1449.111
3.3957 | 1451.277
3.3952 | 1453.443
3.3945 | 1455.609
3.3939 | 1457.775
3.3934 | 1459.941
3.3928 | 1462.106
3.3921 | 1464.272
3.3915 | 1466.438
3.3908 | 1468.604
3.3903 | 1470.77
3.3897 | 1472.936
3.3891 | 1475.102
3.3886 | 1477.268
3.3879 | 1479.434
3.3873 | 1481.599
3.3868 | 1483.765
3.3862 | 1485.931
3.3855 | 1488.097
3.385 | 1490.263
3.3844 | 1492.429
3.3837 | 1494.595
3.3832 | 1496.761
3.3826 | 1498.927
3.3821 | 1501.092
3.3815 | 1503.258
3.3808 | 1505.424
3.3802 | 1507.59
3.3795 | 1509.756
3.379 | 1511.9216
3.3786 | 1514.088
3.3779 | 1516.254
3.3773 | 1518.419
3.3768 | 1520.585
3.3761 | 1522.751
3.3756 | 1524.917
3.375 | 1527.083
3.3745 | 1529.249
3.3739 | 1531.415
3.3734 | 1533.58
3.3727 | 1535.746
3.3721 | 1537.912
3.3716 | 1540.078
3.3711 | 1542.244
3.3705 | 1544.41
3.3698 | 1546.576
3.3694 | 1548.742
3.3687 | 1550.907
3.3681 | 1553.073
3.3676 | 1555.239
3.3669 | 1557.405
3.3664 | 1559.571
3.366 | 1561.737
3.3653 | 1563.903
3.3647 | 1566.069
3.3642 | 1568.234
3.3637 | 1570.4
3.3631 | 1572.566
3.3624 | 1574.732
3.3619 | 1576.898
3.3614 | 1579.064
3.3608 | 1581.23
3.3603 | 1583.3952
3.3598 | 1585.561
3.3592 | 1587.727
3.3587 | 1589.893
3.3581 | 1592.059
3.3576 | 1594.225
3.3569 | 1596.391
3.3564 | 1598.556
3.356 | 1600.722
3.3553 | 1602.888
3.3548 | 1605.054
3.3542 | 1607.22
3.3537 | 1609.386
3.3531 | 1611.552
3.3526 | 1613.718
3.3521 | 1615.884
3.3514 | 1618.049
3.351 | 1620.215
3.3503 | 1622.381
3.3497 | 1624.547
3.3492 | 1626.713
3.3487 | 1628.879
3.3481 | 1631.0448
3.3476 | 1633.211
3.3471 | 1635.377
3.3464 | 1637.543
3.346 | 1639.708
3.3455 | 1641.874
3.3448 | 1644.04
3.3443 | 1646.206
3.3437 | 1648.372
3.3432 | 1650.538
3.3427 | 1652.704
3.3421 | 1654.87
3.3416 | 1657.036
3.341 | 1659.2016
3.3405 | 1661.367
3.3398 | 1663.533
3.3393 | 1665.6992
3.3387 | 1667.865
3.3382 | 1670.031
3.3377 | 1672.1968
3.3372 | 1674.363
3.3366 | 1676.529
3.3361 | 1678.695
3.3356 | 1680.86
3.335 | 1683.026
3.3345 | 1685.192
3.334 | 1687.358
3.3334 | 1689.524
3.3329 | 1691.69
3.3324 | 1693.856
3.3318 | 1696.022
3.3313 | 1698.188
3.3306 | 1700.353
3.3301 | 1702.519
3.3297 | 1704.685
3.329 | 1706.851
3.3285 | 1709.017
3.328 | 1711.183
3.3274 | 1713.349
3.3269 | 1715.515
3.3263 | 1717.681
3.3258 | 1719.8464
3.3253 | 1722.012
3.3248 | 1724.178
3.3243 | 1726.344
3.3235 | 1728.51
3.323 | 1730.676
3.3226 | 1732.8416
3.3221 | 1735.007
3.3214 | 1737.173
3.3209 | 1739.339
3.3205 | 1741.505
3.32 | 1743.671
3.3193 | 1745.836
3.3188 | 1748.002
3.3182 | 1750.168
3.3177 | 1752.334
3.3172 | 1754.5
3.3167 | 1756.666
3.3161 | 1758.832
3.3155 | 1760.998
3.315 | 1763.164
3.3145 | 1765.3296
3.314 | 1767.495
3.3135 | 1769.661
3.3129 | 1771.827
3.3124 | 1773.993
3.3117 | 1776.159
3.3113 | 1778.3248
3.3108 | 1780.49
3.3103 | 1782.656
3.3096 | 1784.822
3.3092 | 1786.988
3.3087 | 1789.154
3.308 | 1791.32
3.3075 | 1793.486
3.3069 | 1795.652
3.3064 | 1797.817
3.3059 | 1799.983
3.3053 | 1802.149
3.3048 | 1804.315
3.3043 | 1806.48
3.3037 | 1808.646
3.3032 | 1810.812
3.3027 | 1812.978
3.3021 | 1815.144
3.3016 | 1817.31
3.3011 | 1819.476
3.3004 | 1821.641
3.3 | 1823.807
3.2995 | 1825.973
3.2988 | 1828.139
3.2983 | 1830.304
3.2977 | 1832.47
3.2972 | 1834.636
3.2967 | 1836.802
3.2961 | 1838.968
3.2956 | 1841.134
3.2951 | 1843.3
3.2945 | 1845.465
3.294 | 1847.631
3.2935 | 1849.797
3.2929 | 1851.963
3.2924 | 1854.129
3.2917 | 1856.2944
3.2912 | 1858.46
3.2908 | 1860.626
3.2901 | 1862.792
3.2896 | 1864.958
3.289 | 1867.124
3.2885 | 1869.29
3.2879 | 1871.455
3.2874 | 1873.621
3.2869 | 1875.787
3.2864 | 1877.953
3.2858 | 1880.119
3.2853 | 1882.2848
3.2846 | 1884.451
3.2841 | 1886.617
3.2837 | 1888.7824
3.283 | 1890.948
3.2825 | 1893.114
3.282 | 1895.28
3.2814 | 1897.446
3.2808 | 1899.611
3.2803 | 1901.777
3.2798 | 1903.943
3.2791 | 1906.1088
3.2787 | 1908.275
3.278 | 1910.441
3.2775 | 1912.6064
3.2769 | 1914.772
3.2764 | 1916.938
3.2758 | 1919.104
3.2753 | 1921.27
3.2746 | 1923.435
3.2741 | 1925.601
3.2735 | 1927.767
3.273 | 1929.933
3.2725 | 1932.099
3.2719 | 1934.265
3.2714 | 1936.431
3.2708 | 1938.596
3.2703 | 1940.762
3.2696 | 1942.928
3.2691 | 1945.094
3.2685 | 1947.26
3.2678 | 1949.426
3.2674 | 1951.592
3.2669 | 1953.758
3.2662 | 1955.9232
3.2658 | 1958.089
3.2651 | 1960.255
3.2646 | 1962.421
3.264 | 1964.586
3.2633 | 1966.752
3.2628 | 1968.918
3.2622 | 1971.084
3.2617 | 1973.2496
3.2611 | 1975.415
3.2606 | 1977.581
3.2599 | 1979.7472
3.2593 | 1981.913
3.2588 | 1984.079
3.2582 | 1986.245
3.2577 | 1988.41
3.257 | 1990.576
3.2566 | 1992.742
3.2559 | 1994.908
3.2554 | 1997.074
3.2548 | 1999.239
3.2541 | 2001.405
3.2535 | 2003.5712
3.253 | 2005.737
3.2524 | 2007.903
3.2519 | 2010.069
3.2512 | 2012.234
3.2506 | 2014.4
3.2501 | 2016.566
3.2495 | 2018.732
3.2488 | 2020.8976
3.2483 | 2023.063
3.2477 | 2025.229
3.247 | 2027.395
3.2465 | 2029.561
3.2459 | 2031.727
3.2453 | 2033.892
3.2446 | 2036.058
3.2441 | 2038.224
3.2435 | 2040.39
3.2428 | 2042.556
3.2424 | 2044.721
3.2417 | 2046.887
3.2411 | 2049.053
3.2406 | 2051.219
3.2399 | 2053.385
3.2393 | 2055.551
3.2386 | 2057.716
3.238 | 2059.882
3.2375 | 2062.048
3.2369 | 2064.214
3.2362 | 2066.38
3.2356 | 2068.545
3.2349 | 2070.711
3.2343 | 2072.877
3.2336 | 2075.043
3.233 | 2077.209
3.2323 | 2079.374
3.2319 | 2081.54
3.2312 | 2083.706
3.2306 | 2085.871
3.2299 | 2088.037
3.2294 | 2090.203
3.2288 | 2092.369
3.228 | 2094.535
3.2275 | 2096.701
3.2267 | 2098.866
3.2262 | 2101.032
3.2256 | 2103.198
3.2249 | 2105.364
3.2243 | 2107.53
3.2236 | 2109.696
3.223 | 2111.861
3.2223 | 2114.027
3.2215 | 2116.193
3.2211 | 2118.359
3.2204 | 2120.524
3.2198 | 2122.69
3.2191 | 2124.856
3.2185 | 2127.022
3.2178 | 2129.1872
3.2172 | 2131.353
3.2165 | 2133.519
3.2159 | 2135.6848
3.2152 | 2137.85
3.2146 | 2140.016
3.2138 | 2142.182
3.2131 | 2144.348
3.2125 | 2146.5136
3.2119 | 2148.679
3.2112 | 2150.845
3.2106 | 2153.011
3.2099 | 2155.177
3.2093 | 2157.343
3.2085 | 2159.508
3.2078 | 2161.674
3.2072 | 2163.84
3.2065 | 2166.006
3.2059 | 2168.171
3.2052 | 2170.337
3.2044 | 2172.503
3.2038 | 2174.6688
3.2031 | 2176.835
3.2025 | 2179
3.2018 | 2181.166
3.201 | 2183.332
3.2004 | 2185.498
3.1997 | 2187.664
3.1989 | 2189.829
3.1983 | 2191.9952
3.1977 | 2194.161
3.1968 | 2196.327
3.1962 | 2198.492
3.1956 | 2200.658
3.1947 | 2202.824
3.1941 | 2204.99
3.1935 | 2207.156
3.1926 | 2209.3216
3.192 | 2211.487
3.1914 | 2213.653
3.1905 | 2215.819
3.1897 | 2217.984
3.1891 | 2220.15
3.1885 | 2222.316
3.1876 | 2224.482
3.187 | 2226.648
3.1864 | 2228.814
3.1855 | 2230.9792
3.1847 | 2233.145
3.1841 | 2235.311
3.1833 | 2237.476
3.1825 | 2239.642
3.1818 | 2241.808
3.1812 | 2243.974
3.1804 | 2246.14
3.1796 | 2248.3056
3.1789 | 2250.471
3.1781 | 2252.6368
3.1775 | 2254.803
3.1767 | 2256.969
3.176 | 2259.134
3.1752 | 2261.3
3.1744 | 2263.466
3.1738 | 2265.632
3.173 | 2267.798
3.1722 | 2269.9632
3.1713 | 2272.129
3.1707 | 2274.295
3.1699 | 2276.461
3.1691 | 2278.626
3.1683 | 2280.792
3.1675 | 2282.958
3.1668 | 2285.124
3.166 | 2287.289
3.1652 | 2289.455
3.1644 | 2291.6208
3.1636 | 2293.787
3.1628 | 2295.952
3.162 | 2298.118
3.1613 | 2300.284
3.1604 | 2302.45
3.1596 | 2304.615
3.1588 | 2306.781
3.158 | 2308.9472
3.1571 | 2311.113
3.1563 | 2313.279
3.1555 | 2315.444
3.1547 | 2317.61
3.1539 | 2319.776
3.1531 | 2321.942
3.1523 | 2324.108
3.1515 | 2326.273
3.1507 | 2328.439
3.1499 | 2330.6048
3.1489 | 2332.77
3.1481 | 2334.936
3.1473 | 2337.102
3.1465 | 2339.268
3.1455 | 2341.433
3.1449 | 2343.599
3.1439 | 2345.7648
3.1429 | 2347.93
3.1421 | 2350.096
3.1413 | 2352.262
3.1404 | 2354.428
3.1396 | 2356.593
3.1387 | 2358.759
3.1378 | 2360.925
3.1368 | 2363.091
3.136 | 2365.257
3.135 | 2367.422
3.1342 | 2369.588
3.1333 | 2371.7536
3.1325 | 2373.919
3.1315 | 2376.085
3.1305 | 2378.251
3.1297 | 2380.417
3.1287 | 2382.583
3.1278 | 2384.748
3.1268 | 2386.914
3.126 | 2389.08
3.125 | 2391.246
3.1241 | 2393.4112
3.1231 | 2395.577
3.1223 | 2397.743
3.1213 | 2399.908
3.1204 | 2402.074
3.1194 | 2404.24
3.1184 | 2406.406
3.1174 | 2408.571
3.1165 | 2410.737
3.1153 | 2412.903
3.1144 | 2415.068
3.1134 | 2417.234
3.1124 | 2419.4
3.1115 | 2421.565
3.1105 | 2423.7312
3.1094 | 2425.897
3.1084 | 2428.062
3.1073 | 2430.228
3.1063 | 2432.3936
3.1052 | 2434.559
3.1042 | 2436.725
3.1032 | 2438.891
3.1021 | 2441.057
3.1011 | 2443.223
3.1 | 2445.388
3.0989 | 2447.554
3.0979 | 2449.72
3.0968 | 2451.885
3.0957 | 2454.0512
3.0945 | 2456.217
3.0934 | 2458.383
3.0923 | 2460.548
3.0911 | 2462.714
3.09 | 2464.879
3.0889 | 2467.045
3.0878 | 2469.211
3.0866 | 2471.377
3.0853 | 2473.543
3.0844 | 2475.708
3.0831 | 2477.874
3.0819 | 2480.04
3.0807 | 2482.205
3.0795 | 2484.371
3.0782 | 2486.537
3.0769 | 2488.702
3.0758 | 2490.868
3.0745 | 2493.0336
3.0732 | 2495.199
3.0719 | 2497.365
3.0706 | 2499.531
3.0694 | 2501.696
3.0681 | 2503.862
3.0668 | 2506.028
3.0655 | 2508.1936
3.064 | 2510.359
3.0627 | 2512.525
3.0613 | 2514.691
3.06 | 2516.857
3.0585 | 2519.022
3.0571 | 2521.188
3.0556 | 2523.3536
3.0542 | 2525.519
3.0527 | 2527.6848
3.0513 | 2529.85
3.0498 | 2532.016
3.0482 | 2534.182
3.0468 | 2536.348
3.0452 | 2538.513
3.0437 | 2540.679
3.0421 | 2542.844
3.0405 | 2545.01
3.039 | 2547.175
3.0372 | 2549.341
3.0356 | 2551.5072
3.034 | 2553.673
3.0322 | 2555.839
3.0305 | 2558.004
3.0287 | 2560.17
3.0271 | 2562.336
3.0251 | 2564.501
3.0234 | 2566.6672
3.0216 | 2568.833
3.0197 | 2570.999
3.0177 | 2573.164
3.0158 | 2575.33
3.0138 | 2577.495
3.0117 | 2579.661
3.0098 | 2581.8272
3.0077 | 2583.993
3.0058 | 2586.159
3.0035 | 2588.324
3.0014 | 2590.49
2.9992 | 2592.656
2.9969 | 2594.821
2.9946 | 2596.987
2.9922 | 2599.152
2.9898 | 2601.318
2.9874 | 2603.484
2.9848 | 2605.649
2.9824 | 2607.815
2.9798 | 2609.981
2.9771 | 2612.146
2.9743 | 2614.312
2.9716 | 2616.478
2.9687 | 2618.643
2.9658 | 2620.809
2.9627 | 2622.975
2.9595 | 2625.14
2.9564 | 2627.306
2.953 | 2629.471
2.9496 | 2631.637
2.9461 | 2633.802
2.9425 | 2635.968
2.9386 | 2638.134
2.9349 | 2640.299
2.9309 | 2642.465
2.9267 | 2644.631
2.9225 | 2646.796
2.918 | 2648.962
2.9133 | 2651.128
2.9088 | 2653.293
2.9038 | 2655.459
2.8985 | 2657.625
2.8931 | 2659.79
2.8875 | 2661.956
2.8815 | 2664.121
2.8752 | 2666.287
2.8686 | 2668.452
2.8617 | 2670.618
2.8544 | 2672.784
2.8467 | 2674.95
2.8386 | 2677.115
2.8299 | 2679.281
2.8208 | 2681.446
2.8112 | 2683.612
2.8008 | 2685.777
2.7899 | 2687.943
2.7779 | 2690.108
2.7653 | 2692.274
2.7526 | 2694.4384
2.7497 | 2696.556
2.7495 | 2698.604
2.7495 | 2700.598
2.7495 | 2702.5472
2.7495 | 2704.457
2.7495 | 2706.333
2.7495 | 2708.177
2.7495 | 2709.993
2.7495 | 2711.782
2.7495 | 2713.545
2.7495 | 2715.2848
2.7495 | 2717.0016
2.7495 | 2718.697
2.7495 | 2720.371
2.7506 | 2722.036
2.7495 | 2723.68
2.7495 | 2725.299
2.7495 | 2726.8992
2.7497 | 2728.48
2.7495 | 2730.043
2.7497 | 2731.59
2.7495 | 2733.119
2.7495 | 2734.632
2.7495 | 2736.128
2.7495 | 2737.61
2.7495 | 2739.0752
2.7495 | 2740.526
2.7495 | 2741.961
2.7495 | 2743.381
2.7495 | 2744.787
2.7495 | 2746.177
2.7495 | 2747.554
2.7495 | 2748.917
2.7495 | 2750.2656
2.7495 | 2751.601
2.7495 | 2752.922
2.7495 | 2754.23
2.7495 | 2755.524
2.7495 | 2756.8048
2.7495 | 2758.073
2.7495 | 2759.327
2.7495 | 2760.569
2.7495 | 2761.798
2.7495 | 2763.014
2.7495 | 2764.218
2.7495 | 2765.409
2.7495 | 2766.5888
2.7495 | 2767.756
2.7495 | 2768.911
2.7495 | 2770.054
2.7495 | 2771.1856
2.7495 | 2772.305
2.7495 | 2773.413
2.7495 | 2774.51
2.7495 | 2775.596
2.7495 | 2776.67
2.7495 | 2777.7328
2.7494 | 2778.785
2.7495 | 2779.8256
2.7495 | 2780.855
2.7495 | 2781.875
2.7495 | 2782.884
2.7495 | 2783.882
2.7495 | 2784.87
2.7497 | 2785.847
2.7495 | 2786.814
2.7495 | 2787.77
2.7495 | 2788.717
2.7495 | 2789.654
2.7497 | 2790.581
2.7495 | 2791.497
2.7495 | 2792.404
2.7495 | 2793.302
2.7495 | 2794.19
2.7495 | 2795.068
2.7495 | 2795.937
2.7497 | 2796.797
2.7495 | 2797.647
2.7497 | 2798.489
2.7495 | 2799.321
2.7495 | 2800.144
2.7497 | 2800.959
2.7497 | 2801.7648
2.7495 | 2802.5616
2.7495 | 2803.35
2.7495 | 2804.129
2.7497 | 2804.901
2.7497 | 2805.664
2.7495 | 2806.418
2.7495 | 2807.164
2.7495 | 2807.903
2.7495 | 2808.633
2.7495 | 2809.355
2.7495 | 2810.07
2.7495 | 2810.776
2.7495 | 2811.474
2.7495 | 2812.165
2.7495 | 2812.849
2.7495 | 2813.524
2.7495 | 2814.193
2.7495 | 2814.854
2.7495 | 2815.508
2.7495 | 2816.1536
2.7495 | 2816.793
2.7495 | 2817.425
2.7495 | 2818.05
2.7495 | 2818.668
2.7495 | 2819.279
2.7495 | 2819.884
2.7495 | 2820.481
2.7495 | 2821.073
2.7495 | 2821.657
2.7495 | 2822.235
2.7495 | 2822.8064
2.7495 | 2823.371
2.7495 | 2823.93
2.7497 | 2824.483
2.7495 | 2825.029
2.7497 | 2825.569
2.7495 | 2826.103
2.7495 | 2826.631
2.7497 | 2827.153
2.7497 | 2827.67
2.7495 | 2828.18
2.7497 | 2828.685
2.7495 | 2829.184
2.7497 | 2829.678
2.7497 | 2830.166
2.7497 | 2830.648
2.7495 | 2831.126
2.7497 | 2831.598
2.7495 | 2832.064
2.7495 | 2832.526
2.7495 | 2832.982
2.7495 | 2833.433
2.7495 | 2833.879
2.7495 | 2834.32
2.7495 | 2834.756
2.7495 | 2835.188
2.7495 | 2835.614
2.7494 | 2836.036
2.7495 | 2836.452
2.7495 | 2836.865
2.7495 | 2837.273
2.7495 | 2837.676
2.7495 | 2838.074
2.7495 | 2838.468
2.7495 | 2838.858
2.7495 | 2839.244
2.7495 | 2839.625
2.7495 | 2840.002
2.7495 | 2840.375
2.7495 | 2840.744
2.7495 | 2841.108
2.7495 | 2841.4688
2.7495 | 2841.825
2.7495 | 2842.178
2.7495 | 2842.5264
2.7495 | 2842.871
2.7495 | 2843.212
2.7497 | 2843.55
2.7495 | 2843.883
2.7495 | 2844.213
2.7495 | 2844.539
2.7495 | 2844.862
2.7495 | 2845.181
2.7495 | 2845.497
2.7495 | 2845.809
2.7495 | 2846.1184
2.7497 | 2846.424
2.7497 | 2846.7264
2.7497 | 2847.025
2.7497 | 2847.321
2.7495 | 2847.614
2.7497 | 2847.903
2.7495 | 2848.189
2.7497 | 2848.473
2.7497 | 2848.753
2.7502 | 2849.031
2.7495 | 2849.308
2.7495 | 2849.58
2.7495 | 2849.849
2.7495 | 2850.115
2.7495 | 2850.378
2.7495 | 2850.638
2.7495 | 2850.896
2.7495 | 2851.15
2.7495 | 2851.402
2.7495 | 2851.651
2.7495 | 2851.898
2.7495 | 2852.142
2.7495 | 2852.384
2.7495 | 2852.623
2.7495 | 2852.8592
2.7495 | 2853.093
2.7495 | 2853.325
2.7495 | 2853.554
2.7495 | 2853.781
2.7495 | 2854.006
2.7495 | 2854.228
2.7495 | 2854.448
2.7495 | 2854.666
2.7495 | 2854.881
2.7495 | 2855.095
2.7495 | 2855.306
2.7495 | 2855.515
2.7497 | 2855.722
2.7495 | 2855.927
2.7495 | 2856.129
2.7495 | 2856.33
2.7495 | 2856.529
2.7495 | 2856.726
2.7495 | 2856.92
2.7495 | 2857.113
2.7495 | 2857.304
2.7495 | 2857.493
2.7495 | 2857.68
2.7495 | 2857.8656
2.7497 | 2858.049
2.7495 | 2858.231
2.7495 | 2858.41
2.7497 | 2858.5888
2.7495 | 2858.765
2.7495 | 2858.94
2.7495 | 2859.113
2.7495 | 2859.284
2.7495 | 2859.454
2.7495 | 2859.622
2.7495 | 2859.789
2.7495 | 2859.9536
2.7495 | 2860.117
2.7495 | 2860.279
2.7497 | 2860.439
2.7495 | 2860.598
2.7497 | 2860.755
2.7495 | 2860.911
2.7495 | 2861.065
2.7495 | 2861.218
2.7495 | 2861.37
2.7495 | 2861.52
2.7497 | 2861.669
2.7495 | 2861.815
2.7495 | 2861.9616
2.7495 | 2862.106
2.7495 | 2862.25
2.7495 | 2862.391
2.7495 | 2862.532
2.7495 | 2862.672
2.7495 | 2862.81
2.7495 | 2862.946
2.7495 | 2863.082
2.7495 | 2863.217
2.7495 | 2863.35
2.7495 | 2863.4816
2.7495 | 2863.6128
2.7495 | 2863.743
2.7495 | 2863.871
2.7495 | 2863.9984
2.7495 | 2864.1248
2.7495 | 2864.25
2.7495 | 2864.374
2.7495 | 2864.497
2.7495 | 2864.619
2.7495 | 2864.739
2.7495 | 2864.8592
2.7495 | 2864.978
2.7495 | 2865.096
2.7495 | 2865.2128
2.7495 | 2865.329
2.7495 | 2865.443
2.7495 | 2865.557
2.7495 | 2865.67
2.7495 | 2865.782
2.7495 | 2865.8928
2.7497 | 2866.003
2.7495 | 2866.112
2.7495 | 2866.22
2.7495 | 2866.327
2.7495 | 2866.434
2.7495 | 2866.539
2.7495 | 2866.644
2.7494 | 2866.748
2.7495 | 2866.851
2.7495 | 2866.953
2.7495 | 2867.0544
2.7494 | 2867.155
2.7495 | 2867.254
2.7495 | 2867.353
2.7495 | 2867.451
2.7495 | 2867.548
2.7495 | 2867.6448
2.7495 | 2867.74
2.7495 | 2867.835
2.7495 | 2867.929
2.7495 | 2868.023
2.7495 | 2868.1152
2.7495 | 2868.207
2.7494 | 2868.299
2.7494 | 2868.389
2.7494 | 2868.479
2.7494 | 2868.568
2.7495 | 2868.656
2.7494 | 2868.744
2.7494 | 2868.831
2.7494 | 2868.918
2.7495 | 2869.003
2.7495 | 2869.088
2.7494 | 2869.172
2.7494 | 2869.256
2.7494 | 2869.339
2.7495 | 2869.422
2.7494 | 2869.504
2.7495 | 2869.585
2.7495 | 2869.666
2.7495 | 2869.746
2.7495 | 2869.825
2.7494 | 2869.904
2.7495 | 2869.983
2.7495 | 2870.06
2.7495 | 2870.137
2.7495 | 2870.214
2.7494 | 2870.289
2.7495 | 2870.3648
2.7495 | 2870.44
2.7495 | 2870.514
2.7495 | 2870.588
2.7495 | 2870.661
2.7495 | 2870.734
2.7495 | 2870.806
2.7495 | 2870.878
2.7495 | 2870.949
2.7495 | 2871.0192
2.7495 | 2871.089
2.7494 | 2871.159
2.7495 | 2871.228
2.7495 | 2871.297
2.7495 | 2871.3648
2.7495 | 2871.433
2.7495 | 2871.5
2.7495 | 2871.567
2.7495 | 2871.633
2.7494 | 2871.698
2.7495 | 2871.764
2.7495 | 2871.829
2.7495 | 2871.8928
2.7495 | 2871.957
2.7494 | 2872.02
2.7495 | 2872.083
2.7495 | 2872.146
2.7495 | 2872.208
2.7495 | 2872.27
2.7495 | 2872.331
2.7494 | 2872.392
2.7495 | 2872.4528
2.7494 | 2872.513
2.7494 | 2872.572
2.7495 | 2872.632
2.7494 | 2872.69
2.7495 | 2872.7488
2.7495 | 2872.807
2.7495 | 2872.865
2.7495 | 2872.922
2.7495 | 2872.9792
2.7495 | 2873.036
2.7495 | 2873.092
2.7495 | 2873.148
2.7495 | 2873.203
2.7495 | 2873.258
2.7495 | 2873.313
2.7495 | 2873.367
2.7495 | 2873.421
2.7495 | 2873.4752
2.7494 | 2873.528
2.7495 | 2873.581
2.7495 | 2873.634
2.7495 | 2873.686
2.7495 | 2873.738
2.7495 | 2873.79
2.7495 | 2873.841
2.7495 | 2873.892
2.7495 | 2873.942
2.7495 | 2873.993
2.7495 | 2874.042
2.7495 | 2874.092
2.7495 | 2874.142
2.7495 | 2874.191
2.7495 | 2874.239
2.7495 | 2874.288
2.7495 | 2874.336
2.7495 | 2874.384
2.7495 | 2874.431
2.7495 | 2874.479
2.7495 | 2874.526
2.7495 | 2874.572
2.7495 | 2874.619
2.7495 | 2874.665
2.7495 | 2874.711
2.7495 | 2874.756
2.7495 | 2874.801
2.7497 | 2874.846
2.7495 | 2874.89
2.7497 | 2874.935
2.7495 | 2874.979
2.7495 | 2875.023
2.7495 | 2875.067
2.7495 | 2875.11
2.7495 | 2875.153
2.7495 | 2875.196
2.7495 | 2875.239
2.7495 | 2875.281
2.7495 | 2875.323
2.7497 | 2875.3648
2.7497 | 2875.4064
2.7495 | 2875.447
2.7495 | 2875.489
2.7497 | 2875.529
2.7495 | 2875.57
2.7495 | 2875.61
2.7495 | 2875.651
2.7495 | 2875.69
2.7495 | 2875.73
2.7495 | 2875.77
2.7495 | 2875.809
2.7495 | 2875.848
2.7495 | 2875.887
2.7495 | 2875.925
2.7495 | 2875.964
2.7495 | 2876.001
2.7495 | 2876.039
2.7495 | 2876.077
2.7495 | 2876.114
2.7495 | 2876.152
2.7495 | 2876.188
2.7495 | 2876.2256
2.7497 | 2876.262
2.7495 | 2876.299
2.7495 | 2876.335
2.7495 | 2876.342