## Sheet1
2voltage | 2capacity | 52.0voltage | 52.0capacity | 104.0voltage | 104.0capacity | 156.0voltage | 156.0capacity | 208.0voltage | 208.0capacity | 260.0voltage | 260.0capacity
4.2328 | 0 | 2.7493 | 0 | 2.7491 | 0 | 2.7488 | 0 | 2.7496 | 0 | 2.749 | 0
4.222 | 2.166461 | 2.7493 | 4.722222e-05 | 2.7491 | 0 | 2.7488 | 0 | 2.7496 | 4.722222e-05 | 2.749 | 4.722222e-05
4.2136 | 4.333003
4.2074 | 6.499592
4.2023 | 8.6662
4.1978 | 10.83274
4.1937 | 12.99929
4.19 | 15.165825
4.1863 | 17.33237
4.1829 | 19.49894
4.1797 | 21.66553
4.1766 | 23.83211
4.1737 | 25.99868
4.171 | 28.16524
4.1682 | 30.3318
4.1655 | 32.49841
4.1627 | 34.66495
4.1603 | 36.83154
4.1579 | 38.99812
4.1555 | 41.16468
4.1531 | 43.331225
4.1508 | 45.49778
4.1487 | 47.66432
4.1464 | 49.83089
4.1443 | 51.99746
4.1424 | 54.16403
4.1403 | 56.33057
4.1384 | 58.49711
4.1364 | 60.66366
4.1345 | 62.83019
4.1326 | 64.9967
4.1308 | 67.16324
4.129 | 69.32979
4.1272 | 71.49632
4.1255 | 73.66287
4.1237 | 75.82938
4.1219 | 77.99589
4.1203 | 80.16242
4.1187 | 82.32895
4.1171 | 84.49549
4.1155 | 86.66206
4.1138 | 88.82859
4.1122 | 90.99511
4.1108 | 93.16161
4.1092 | 95.32812
4.1076 | 97.49464
4.1061 | 99.66117
4.1046 | 101.8277
4.1032 | 103.9942
4.1016 | 106.1607
4.1001 | 108.3273
4.0987 | 110.4938
4.0972 | 112.6603
4.0958 | 114.8269
4.0943 | 116.9934
4.0929 | 119.1599
4.0914 | 121.3265
4.0901 | 123.493
4.0887 | 125.6595
4.0872 | 127.8261
4.0859 | 129.9926
4.0846 | 132.1591
4.0832 | 134.3256
4.0817 | 136.492
4.0804 | 138.6586
4.079 | 140.825
4.0775 | 142.9915
4.0764 | 145.158
4.075 | 147.3245
4.0737 | 149.4911
4.0722 | 151.6576
4.0709 | 153.824
4.0695 | 155.9905
4.0682 | 158.1569
4.0669 | 160.3234
4.0656 | 162.4899
4.0643 | 164.6565
4.0629 | 166.823
4.0616 | 168.9895
4.0603 | 171.156
4.0588 | 173.3225
4.0575 | 175.489
4.0562 | 177.6555
4.0549 | 179.822
4.0535 | 181.9885
4.0522 | 184.1549
4.0509 | 186.3214
4.0495 | 188.4879
4.0482 | 190.6544
4.0469 | 192.8209
4.0454 | 194.9874
4.0441 | 197.1539
4.0427 | 199.3204
4.0414 | 201.4869
4.0401 | 203.6535
4.0386 | 205.82
4.0372 | 207.9865
4.0359 | 210.153
4.0346 | 212.3195
4.0332 | 214.486
4.0319 | 216.6526
4.0304 | 218.819
4.0291 | 220.9855
4.0277 | 223.152
4.0262 | 225.3185
4.0248 | 227.485
4.0235 | 229.6515
4.022 | 231.818
4.0207 | 233.9845
4.0193 | 236.151
4.0178 | 238.3174
4.0164 | 240.4838
4.0149 | 242.6504
4.0135 | 244.8169
4.012 | 246.9834
4.0106 | 249.1498
4.0091 | 251.3163
4.0077 | 253.4828
4.0062 | 255.6493
4.0048 | 257.8158
4.0033 | 259.9823
4.0019 | 262.1488
4.0004 | 264.3152
3.9989 | 266.4817
3.9973 | 268.6481
3.9959 | 270.8146
3.9944 | 272.9811
3.9928 | 275.1475
3.9914 | 277.314
3.9899 | 279.4804
3.9883 | 281.6469
3.9867 | 283.8134
3.9851 | 285.9798
3.9836 | 288.1463
3.982 | 290.3128
3.9806 | 292.4792
3.9789 | 294.6457
3.9773 | 296.8121
3.9759 | 298.9785
3.9741 | 301.145
3.9725 | 303.3115
3.9709 | 305.478
3.9693 | 307.6444
3.9676 | 309.8109
3.966 | 311.9773
3.9644 | 314.1438
3.9628 | 316.3102
3.9612 | 318.4767
3.9594 | 320.6431
3.9576 | 322.8096
3.956 | 324.976
3.9543 | 327.1425
3.9526 | 329.309
3.9509 | 331.4754
3.9491 | 333.6419
3.9475 | 335.8083
3.9457 | 337.9748
3.9439 | 340.1412
3.9421 | 342.3077
3.9404 | 344.4742
3.9386 | 346.6406
3.9368 | 348.8071
3.935 | 350.9735
3.9333 | 353.14
3.9315 | 355.3064
3.9296 | 357.4728
3.9278 | 359.6392
3.926 | 361.8057
3.9241 | 363.9721
3.9221 | 366.1385
3.9204 | 368.305
3.9186 | 370.4714
3.9167 | 372.6379
3.9147 | 374.8043
3.9129 | 376.9707
3.911 | 379.1371
3.9091 | 381.3035
3.9071 | 383.4699
3.9052 | 385.6363
3.9033 | 387.8028
3.9013 | 389.9692
3.8995 | 392.1357
3.8974 | 394.3021
3.8955 | 396.4685
3.8936 | 398.6349
3.8916 | 400.8013
3.8897 | 402.9678
3.8876 | 405.1342
3.8857 | 407.3006
3.8837 | 409.467
3.8818 | 411.6335
3.8799 | 413.7999
3.8778 | 415.9663
3.8758 | 418.1328
3.8739 | 420.2991
3.872 | 422.4656
3.87 | 424.6319
3.8681 | 426.7983
3.8661 | 428.9647
3.8642 | 431.131
3.8623 | 433.2974
3.8602 | 435.4638
3.8582 | 437.6302
3.8563 | 439.7966
3.8544 | 441.963
3.8524 | 444.1294
3.8505 | 446.2958
3.8487 | 448.4621
3.8468 | 450.6286
3.8448 | 452.7949
3.8427 | 454.9613
3.841 | 457.1277
3.839 | 459.2941
3.8373 | 461.4605
3.8353 | 463.6269
3.8335 | 465.7933
3.8316 | 467.9596
3.8298 | 470.126
3.8279 | 472.2924
3.8261 | 474.4588
3.8243 | 476.6252
3.8224 | 478.7916
3.8206 | 480.9581
3.8189 | 483.1244
3.8171 | 485.2909
3.8153 | 487.4572
3.8135 | 489.6236
3.8119 | 491.79
3.8101 | 493.9564
3.8084 | 496.1228
3.8068 | 498.2891
3.805 | 500.4554
3.8032 | 502.6219
3.8016 | 504.7883
3.8001 | 506.9545
3.7984 | 509.1209
3.7968 | 511.2872
3.7951 | 513.4537
3.7935 | 515.6199
3.7919 | 517.7863
3.7903 | 519.9527
3.7887 | 522.1191
3.7872 | 524.2855
3.7856 | 526.4518
3.7842 | 528.6182
3.7826 | 530.7846
3.7809 | 532.9509
3.7795 | 535.1173
3.778 | 537.2837
3.7764 | 539.45
3.7751 | 541.6163
3.7737 | 543.7827
3.7721 | 545.9491
3.7706 | 548.1155
3.7692 | 550.2818
3.7679 | 552.4481
3.7664 | 554.6144
3.765 | 556.7808
3.7635 | 558.9471
3.7622 | 561.1135
3.7609 | 563.2798
3.7595 | 565.4461
3.758 | 567.6124
3.7567 | 569.7787
3.7554 | 571.9452
3.7542 | 574.1115
3.7527 | 576.2778
3.7514 | 578.444
3.7501 | 580.6104
3.7488 | 582.7768
3.7475 | 584.9431
3.7462 | 587.1094
3.745 | 589.2757
3.7437 | 591.4421
3.7425 | 593.6085
3.7412 | 595.7747
3.74 | 597.9411
3.7387 | 600.1074
3.7375 | 602.2737
3.7362 | 604.4401
3.7349 | 606.6065
3.7338 | 608.7728
3.7327 | 610.939
3.7314 | 613.1053
3.7303 | 615.2715
3.729 | 617.4378
3.7279 | 619.6042
3.7267 | 621.7705
3.7254 | 623.9368
3.7243 | 626.1031
3.7232 | 628.2694
3.722 | 630.4357
3.7209 | 632.6021
3.7198 | 634.7683
3.7185 | 636.9346
3.7174 | 639.1009
3.7162 | 641.2672
3.7151 | 643.4336
3.714 | 645.5999
3.7128 | 647.7663
3.7119 | 649.9326
3.7107 | 652.099
3.7095 | 654.2652
3.7085 | 656.4315
3.7074 | 658.5979
3.7062 | 660.7641
3.7051 | 662.9304
3.704 | 665.0968
3.7028 | 667.2631
3.7019 | 669.4294
3.7007 | 671.5957
3.6996 | 673.762
3.6986 | 675.9282
3.6975 | 678.0945
3.6965 | 680.2608
3.6954 | 682.427
3.6943 | 684.5934
3.6933 | 686.7596
3.6922 | 688.9259
3.6912 | 691.0922
3.6901 | 693.2585
3.689 | 695.4248
3.688 | 697.5911
3.6869 | 699.7575
3.6859 | 701.9237
3.6849 | 704.09
3.6838 | 706.2563
3.6828 | 708.4226
3.6817 | 710.589
3.6807 | 712.7553
3.6798 | 714.9216
3.6786 | 717.0879
3.6777 | 719.2542
3.6767 | 721.4205
3.6756 | 723.5868
3.6744 | 725.7531
3.6735 | 727.9193
3.6725 | 730.0856
3.6715 | 732.2518
3.6706 | 734.418
3.6694 | 736.5844
3.6685 | 738.7508
3.6675 | 740.9171
3.6665 | 743.0832
3.6654 | 745.2496
3.6644 | 747.4159
3.6635 | 749.5821
3.6625 | 751.7484
3.6615 | 753.9147
3.6604 | 756.0808
3.6594 | 758.2471
3.6585 | 760.4134
3.6575 | 762.5796
3.6565 | 764.7459
3.6556 | 766.9122
3.6546 | 769.0784
3.6536 | 771.2447
3.6527 | 773.4109
3.6515 | 775.5772
3.6507 | 777.7436
3.6496 | 779.9099
3.6486 | 782.0761
3.6476 | 784.2424
3.6467 | 786.4087
3.6457 | 788.5749
3.6447 | 790.7412
3.6438 | 792.9075
3.6428 | 795.0738
3.6418 | 797.24
3.6409 | 799.4062
3.6399 | 801.5725
3.6389 | 803.7388
3.6381 | 805.905
3.6372 | 808.0713
3.6362 | 810.2375
3.6352 | 812.4037
3.6341 | 814.57
3.6333 | 816.7363
3.6323 | 818.9026
3.6314 | 821.0689
3.6304 | 823.2352
3.6294 | 825.4014
3.6284 | 827.5677
3.6275 | 829.734
3.6265 | 831.9003
3.6255 | 834.0665
3.6247 | 836.2328
3.6238 | 838.3991
3.6228 | 840.5653
3.6218 | 842.7316
3.6209 | 844.8977
3.6199 | 847.064
3.6191 | 849.2302
3.6181 | 851.3964
3.6172 | 853.5627
3.6162 | 855.7289
3.6152 | 857.8951
3.6144 | 860.0614
3.6134 | 862.2275
3.6125 | 864.3937
3.6115 | 866.56
3.6105 | 868.7264
3.6096 | 870.8926
3.6088 | 873.0588
3.6078 | 875.2252
3.6068 | 877.3913
3.6059 | 879.5574
3.605 | 881.7236
3.6041 | 883.8899
3.6031 | 886.056
3.6021 | 888.2222
3.6012 | 890.3884
3.6004 | 892.5548
3.5994 | 894.721
3.5984 | 896.8873
3.5976 | 899.0535
3.5967 | 901.22
3.5959 | 903.3865
3.5949 | 905.5528
3.5939 | 907.7188
3.5929 | 909.885
3.5921 | 912.051
3.5912 | 914.2172
3.5902 | 916.3835
3.5894 | 918.5497
3.5884 | 920.7159
3.5876 | 922.8822
3.5867 | 925.0485
3.5857 | 927.2148
3.5847 | 929.381
3.5839 | 931.5472
3.5829 | 933.7137
3.582 | 935.8796
3.5812 | 938.0456
3.5802 | 940.2119
3.5794 | 942.3781
3.5784 | 944.5444
3.5775 | 946.7107
3.5766 | 948.8769
3.5758 | 951.043
3.5749 | 953.2092
3.5739 | 955.3756
3.5731 | 957.5416
3.5721 | 959.7077
3.5712 | 961.8745
3.5704 | 964.0411
3.5694 | 966.2075
3.5686 | 968.3738
3.5676 | 970.5399
3.5668 | 972.7061
3.5658 | 974.8722
3.565 | 977.0386
3.5642 | 979.2052
3.5633 | 981.3717
3.5623 | 983.538
3.5615 | 985.7043
3.5605 | 987.8704
3.5597 | 990.0367
3.5587 | 992.2027
3.5579 | 994.3687
3.557 | 996.535
3.5562 | 998.7012
3.5552 | 1000.867
3.5544 | 1003.034
3.5534 | 1005.2
3.5526 | 1007.366
3.5518 | 1009.533
3.5508 | 1011.699
3.55 | 1013.865
3.5491 | 1016.0312
3.5482 | 1018.197
3.5473 | 1020.363
3.5465 | 1022.53
3.5457 | 1024.696
3.5447 | 1026.862
3.5439 | 1029.028
3.5431 | 1031.195
3.5421 | 1033.361
3.5413 | 1035.526
3.5405 | 1037.6928
3.5397 | 1039.859
3.5387 | 1042.025
3.5379 | 1044.191
3.5371 | 1046.358
3.5361 | 1048.524
3.5353 | 1050.69
3.5344 | 1052.856
3.5337 | 1055.0224
3.5328 | 1057.189
3.5319 | 1059.355
3.531 | 1061.521
3.5302 | 1063.6872
3.5294 | 1065.853
3.5286 | 1068.019
3.5278 | 1070.186
3.5268 | 1072.352
3.5261 | 1074.518
3.5252 | 1076.685
3.5244 | 1078.851
3.5236 | 1081.017
3.5226 | 1083.184
3.5218 | 1085.35
3.521 | 1087.516
3.5202 | 1089.682
3.5194 | 1091.848
3.5184 | 1094.014
3.5176 | 1096.181
3.5168 | 1098.347
3.516 | 1100.513
3.5152 | 1102.679
3.5144 | 1104.846
3.5136 | 1107.012
3.5127 | 1109.178
3.5119 | 1111.344
3.511 | 1113.51
3.5102 | 1115.677
3.5095 | 1117.843
3.5087 | 1120.009
3.5079 | 1122.1752
3.5071 | 1124.341
3.5063 | 1126.507
3.5055 | 1128.674
3.5045 | 1130.84
3.5037 | 1133.006
3.5031 | 1135.172
3.5023 | 1137.3384
3.5014 | 1139.505
3.5006 | 1141.671
3.4998 | 1143.837
3.499 | 1146.003
3.4982 | 1148.17
3.4974 | 1150.336
3.4966 | 1152.502
3.4958 | 1154.668
3.4952 | 1156.834
3.4942 | 1159
3.4935 | 1161.167
3.4926 | 1163.333
3.4919 | 1165.499
3.4911 | 1167.665
3.4905 | 1169.831
3.4897 | 1171.997
3.4889 | 1174.164
3.4881 | 1176.33
3.4872 | 1178.496
3.4864 | 1180.6624
3.4858 | 1182.828
3.485 | 1184.995
3.4842 | 1187.1608
3.4834 | 1189.327
3.4827 | 1191.493
3.4819 | 1193.659
3.4811 | 1195.8256
3.4805 | 1197.992
3.4797 | 1200.158
3.4789 | 1202.324
3.4782 | 1204.491
3.4774 | 1206.657
3.4766 | 1208.823
3.476 | 1210.989
3.4751 | 1213.155
3.4745 | 1215.321
3.4737 | 1217.487
3.473 | 1219.654
3.4722 | 1221.82
3.4716 | 1223.9864
3.4708 | 1226.153
3.4701 | 1228.3192
3.4693 | 1230.485
3.4685 | 1232.652
3.4679 | 1234.8176
3.4671 | 1236.984
3.4664 | 1239.15
3.4658 | 1241.316
3.4648 | 1243.482
3.4642 | 1245.649
3.4635 | 1247.815
3.4629 | 1249.981
3.4621 | 1252.146
3.4614 | 1254.3128
3.4606 | 1256.479
3.46 | 1258.645
3.4592 | 1260.812
3.4585 | 1262.978
3.4579 | 1265.144
3.4572 | 1267.31
3.4564 | 1269.476
3.4558 | 1271.642
3.4551 | 1273.808
3.4543 | 1275.974
3.4537 | 1278.14
3.453 | 1280.3064
3.4524 | 1282.473
3.4516 | 1284.639
3.4509 | 1286.805
3.4503 | 1288.971
3.4496 | 1291.137
3.4488 | 1293.303
3.4482 | 1295.469
3.4474 | 1297.636
3.4469 | 1299.802
3.4461 | 1301.968
3.4455 | 1304.134
3.4448 | 1306.3
3.4442 | 1308.4664
3.4435 | 1310.633
3.4429 | 1312.799
3.4421 | 1314.965
3.4414 | 1317.132
3.4408 | 1319.2976
3.4401 | 1321.464
3.4395 | 1323.63
3.4388 | 1325.796
3.4382 | 1327.962
3.4375 | 1330.128
3.4369 | 1332.295
3.4363 | 1334.461
3.4356 | 1336.627
3.435 | 1338.793
3.4343 | 1340.9592
3.4337 | 1343.125
3.4329 | 1345.292
3.4324 | 1347.4576
3.4316 | 1349.624
3.4311 | 1351.79
3.4304 | 1353.956
3.4298 | 1356.122
3.4292 | 1358.288
3.4285 | 1360.454
3.4279 | 1362.621
3.4272 | 1364.787
3.4266 | 1366.953
3.4261 | 1369.119
3.4253 | 1371.285
3.4248 | 1373.451
3.4242 | 1375.618
3.4235 | 1377.783
3.4229 | 1379.9496
3.4222 | 1382.116
3.4217 | 1384.282
3.4211 | 1386.448
3.4204 | 1388.614
3.4198 | 1390.78
3.4192 | 1392.946
3.4185 | 1395.112
3.4179 | 1397.278
3.4174 | 1399.444
3.4167 | 1401.611
3.4161 | 1403.777
3.4154 | 1405.943
3.415 | 1408.109
3.4143 | 1410.275
3.4138 | 1412.441
3.4132 | 1414.607
3.4125 | 1416.774
3.4119 | 1418.939
3.4114 | 1421.106
3.4108 | 1423.272
3.4101 | 1425.438
3.4096 | 1427.604
3.409 | 1429.77
3.4085 | 1431.936
3.4077 | 1434.1024
3.4072 | 1436.268
3.4067 | 1438.435
3.4061 | 1440.601
3.4054 | 1442.767
3.4048 | 1444.933
3.4043 | 1447.099
3.4037 | 1449.265
3.403 | 1451.431
3.4025 | 1453.597
3.4019 | 1455.764
3.4014 | 1457.93
3.4008 | 1460.096
3.4003 | 1462.262
3.3996 | 1464.428
3.3991 | 1466.594
3.3985 | 1468.76
3.3978 | 1470.926
3.3974 | 1473.0928
3.3967 | 1475.259
3.3962 | 1477.425
3.3956 | 1479.591
3.3951 | 1481.757
3.3945 | 1483.923
3.394 | 1486.0896
3.3933 | 1488.256
3.3928 | 1490.422
3.3922 | 1492.588
3.3917 | 1494.754
3.3911 | 1496.92
3.3906 | 1499.086
3.3899 | 1501.253
3.3895 | 1503.419
3.3888 | 1505.585
3.3883 | 1507.751
3.3877 | 1509.917
3.3872 | 1512.083
3.3867 | 1514.249
3.3861 | 1516.416
3.3856 | 1518.582
3.3849 | 1520.748
3.3845 | 1522.914
3.3838 | 1525.08
3.3833 | 1527.247
3.3828 | 1529.413
3.3822 | 1531.578
3.3817 | 1533.745
3.3812 | 1535.911
3.3806 | 1538.077
3.3801 | 1540.243
3.3795 | 1542.409
3.379 | 1544.575
3.3785 | 1546.741
3.3778 | 1548.907
3.3774 | 1551.073
3.3767 | 1553.24
3.3762 | 1555.406
3.3756 | 1557.572
3.3751 | 1559.738
3.3746 | 1561.904
3.3741 | 1564.07
3.3736 | 1566.236
3.373 | 1568.402
3.3725 | 1570.569
3.3719 | 1572.735
3.3714 | 1574.901
3.3709 | 1577.0672
3.3704 | 1579.233
3.3698 | 1581.399
3.3693 | 1583.566
3.3686 | 1585.732
3.3682 | 1587.898
3.3675 | 1590.064
3.367 | 1592.23
3.3665 | 1594.396
3.3661 | 1596.562
3.3654 | 1598.728
3.3649 | 1600.894
3.3645 | 1603.06
3.364 | 1605.227
3.3633 | 1607.393
3.3628 | 1609.559
3.3624 | 1611.725
3.3617 | 1613.8912
3.3612 | 1616.057
3.3607 | 1618.224
3.3601 | 1620.39
3.3596 | 1622.556
3.3591 | 1624.722
3.3586 | 1626.888
3.358 | 1629.054
3.3575 | 1631.22
3.357 | 1633.386
3.3565 | 1635.552
3.3561 | 1637.7184
3.3554 | 1639.884
3.3549 | 1642.051
3.3543 | 1644.217
3.3538 | 1646.383
3.3533 | 1648.549
3.3528 | 1650.715
3.3522 | 1652.881
3.3517 | 1655.047
3.3512 | 1657.213
3.3507 | 1659.3792
3.3502 | 1661.545
3.3496 | 1663.711
3.3491 | 1665.878
3.3485 | 1668.044
3.3482 | 1670.21
3.3475 | 1672.376
3.347 | 1674.542
3.3465 | 1676.708
3.3461 | 1678.874
3.3456 | 1681.041
3.3449 | 1683.207
3.3444 | 1685.3728
3.344 | 1687.539
3.3435 | 1689.705
3.343 | 1691.871
3.3423 | 1694.037
3.3419 | 1696.2032
3.3414 | 1698.369
3.3407 | 1700.535
3.3402 | 1702.702
3.3398 | 1704.868
3.3393 | 1707.034
3.3388 | 1709.2
3.3381 | 1711.366
3.3377 | 1713.532
3.3372 | 1715.698
3.3367 | 1717.864
3.3362 | 1720.03
3.3356 | 1722.196
3.3351 | 1724.362
3.3346 | 1726.529
3.3341 | 1728.6944
3.3335 | 1730.861
3.333 | 1733.027
3.3325 | 1735.193
3.332 | 1737.359
3.3314 | 1739.525
3.3309 | 1741.692
3.3304 | 1743.857
3.3299 | 1746.024
3.3294 | 1748.19
3.3289 | 1750.356
3.3283 | 1752.522
3.3278 | 1754.688
3.3273 | 1756.854
3.3268 | 1759.02
3.3264 | 1761.186
3.3257 | 1763.353
3.3252 | 1765.519
3.3248 | 1767.6848
3.3243 | 1769.8512
3.3238 | 1772.017
3.3231 | 1774.183
3.3228 | 1776.349
3.3222 | 1778.515
3.3217 | 1780.681
3.3212 | 1782.847
3.3207 | 1785.014
3.3201 | 1787.18
3.3196 | 1789.3456
3.3191 | 1791.512
3.3186 | 1793.678
3.318 | 1795.844
3.3175 | 1798.01
3.317 | 1800.176
3.3165 | 1802.342
3.316 | 1804.508
3.3154 | 1806.674
3.3149 | 1808.84
3.3144 | 1811.006
3.3139 | 1813.172
3.3133 | 1815.338
3.3128 | 1817.504
3.3123 | 1819.671
3.3117 | 1821.8368
3.3112 | 1824.003
3.3107 | 1826.169
3.3102 | 1828.335
3.3097 | 1830.5008
3.3091 | 1832.667
3.3086 | 1834.833
3.3081 | 1836.999
3.3076 | 1839.165
3.3072 | 1841.3312
3.3067 | 1843.497
3.306 | 1845.663
3.3055 | 1847.829
3.3051 | 1849.995
3.3044 | 1852.161
3.3039 | 1854.327
3.3035 | 1856.494
3.3028 | 1858.66
3.3023 | 1860.826
3.3018 | 1862.992
3.3014 | 1865.158
3.3007 | 1867.324
3.3002 | 1869.49
3.2997 | 1871.656
3.2993 | 1873.822
3.2988 | 1875.988
3.2981 | 1878.154
3.2975 | 1880.32
3.297 | 1882.486
3.2965 | 1884.652
3.296 | 1886.818
3.2955 | 1888.985
3.2949 | 1891.151
3.2944 | 1893.316
3.2938 | 1895.483
3.2933 | 1897.649
3.2928 | 1899.815
3.2923 | 1901.9808
3.2917 | 1904.147
3.2912 | 1906.313
3.2907 | 1908.479
3.2901 | 1910.6448
3.2896 | 1912.811
3.2889 | 1914.977
3.2884 | 1917.143
3.288 | 1919.309
3.2873 | 1921.4752
3.2868 | 1923.641
3.2863 | 1925.807
3.2859 | 1927.973
3.2852 | 1930.139
3.2847 | 1932.305
3.2841 | 1934.471
3.2836 | 1936.637
3.283 | 1938.804
3.2825 | 1940.969
3.282 | 1943.135
3.2813 | 1945.301
3.2809 | 1947.467
3.2802 | 1949.633
3.2797 | 1951.799
3.2792 | 1953.965
3.2786 | 1956.131
3.2781 | 1958.297
3.2775 | 1960.463
3.277 | 1962.63
3.2765 | 1964.795
3.2759 | 1966.9616
3.2754 | 1969.128
3.2747 | 1971.294
3.2742 | 1973.46
3.2736 | 1975.626
3.2731 | 1977.792
3.2725 | 1979.9584
3.272 | 1982.124
3.2713 | 1984.29
3.2709 | 1986.456
3.2702 | 1988.623
3.2697 | 1990.789
3.2692 | 1992.955
3.2686 | 1995.121
3.2681 | 1997.287
3.2675 | 1999.453
3.267 | 2001.619
3.2663 | 2003.785
3.2657 | 2005.951
3.2652 | 2008.117
3.2647 | 2010.283
3.2641 | 2012.449
3.2634 | 2014.615
3.2628 | 2016.781
3.2623 | 2018.947
3.2618 | 2021.113
3.2612 | 2023.279
3.2605 | 2025.445
3.26 | 2027.612
3.2594 | 2029.777
3.2588 | 2031.943
3.2583 | 2034.11
3.2576 | 2036.276
3.2571 | 2038.442
3.2565 | 2040.608
3.2558 | 2042.774
3.2554 | 2044.94
3.2547 | 2047.106
3.2542 | 2049.272
3.2536 | 2051.438
3.2529 | 2053.604
3.2525 | 2055.77
3.2518 | 2057.936
3.2512 | 2060.102
3.2505 | 2062.268
3.25 | 2064.434
3.2494 | 2066.6
3.2487 | 2068.766
3.2483 | 2070.932
3.2476 | 2073.098
3.2471 | 2075.264
3.2465 | 2077.43
3.2458 | 2079.596
3.2452 | 2081.762
3.2445 | 2083.928
3.2439 | 2086.0944
3.2434 | 2088.26
3.2428 | 2090.426
3.2421 | 2092.592
3.2415 | 2094.7584
3.241 | 2096.924
3.2404 | 2099.09
3.2397 | 2101.256
3.2391 | 2103.422
3.2386 | 2105.588
3.2378 | 2107.754
3.2371 | 2109.92
3.2366 | 2112.086
3.236 | 2114.252
3.2354 | 2116.418
3.2347 | 2118.584
3.2341 | 2120.75
3.2334 | 2122.916
3.2329 | 2125.082
3.2323 | 2127.248
3.2316 | 2129.414
3.231 | 2131.581
3.2303 | 2133.746
3.2297 | 2135.912
3.2291 | 2138.0784
3.2284 | 2140.244
3.2278 | 2142.41
3.2271 | 2144.576
3.2265 | 2146.7424
3.2258 | 2148.908
3.2252 | 2151.074
3.2245 | 2153.24
3.2239 | 2155.406
3.2232 | 2157.572
3.2226 | 2159.737
3.222 | 2161.903
3.2213 | 2164.07
3.2207 | 2166.236
3.22 | 2168.401
3.2194 | 2170.567
3.2187 | 2172.734
3.2181 | 2174.9
3.2173 | 2177.066
3.2166 | 2179.232
3.216 | 2181.398
3.2153 | 2183.564
3.2147 | 2185.73
3.214 | 2187.896
3.2132 | 2190.062
3.2126 | 2192.228
3.212 | 2194.394
3.2113 | 2196.56
3.2105 | 2198.7264
3.2099 | 2200.892
3.2092 | 2203.058
3.2086 | 2205.225
3.2078 | 2207.391
3.2071 | 2209.556
3.2065 | 2211.722
3.2058 | 2213.888
3.205 | 2216.054
3.2044 | 2218.22
3.2037 | 2220.386
3.2031 | 2222.552
3.2023 | 2224.7184
3.2015 | 2226.884
3.2008 | 2229.05
3.2002 | 2231.216
3.1995 | 2233.382
3.1987 | 2235.548
3.1981 | 2237.714
3.1973 | 2239.88
3.1966 | 2242.046
3.196 | 2244.212
3.1952 | 2246.378
3.1945 | 2248.545
3.1937 | 2250.7104
3.1929 | 2252.876
3.1923 | 2255.043
3.1915 | 2257.208
3.1908 | 2259.374
3.19 | 2261.54
3.1894 | 2263.706
3.1886 | 2265.873
3.1877 | 2268.0384
3.1871 | 2270.205
3.1863 | 2272.37
3.1856 | 2274.537
3.1848 | 2276.703
3.184 | 2278.869
3.1834 | 2281.034
3.1826 | 2283.201
3.1818 | 2285.367
3.181 | 2287.5328
3.1803 | 2289.699
3.1795 | 2291.865
3.1787 | 2294.031
3.1781 | 2296.1968
3.1773 | 2298.363
3.1765 | 2300.529
3.1756 | 2302.695
3.175 | 2304.861
3.1742 | 2307.0272
3.1734 | 2309.193
3.1726 | 2311.359
3.1718 | 2313.525
3.171 | 2315.691
3.1702 | 2317.857
3.1693 | 2320.023
3.1685 | 2322.189
3.1677 | 2324.3552
3.1671 | 2326.521
3.1661 | 2328.687
3.1653 | 2330.853
3.1645 | 2333.0192
3.1637 | 2335.185
3.1629 | 2337.351
3.1622 | 2339.518
3.1613 | 2341.683
3.1605 | 2343.849
3.1597 | 2346.015
3.1589 | 2348.1808
3.1579 | 2350.347
3.1571 | 2352.513
3.1563 | 2354.679
3.1555 | 2356.845
3.1545 | 2359.011
3.1537 | 2361.177
3.1529 | 2363.343
3.1519 | 2365.509
3.1511 | 2367.675
3.1503 | 2369.841
3.1493 | 2372.007
3.1485 | 2374.173
3.1476 | 2376.339
3.1468 | 2378.505
3.1458 | 2380.671
3.145 | 2382.837
3.1442 | 2385.003
3.1432 | 2387.169
3.1422 | 2389.335
3.1413 | 2391.5008
3.1405 | 2393.667
3.1397 | 2395.833
3.1385 | 2397.999
3.1377 | 2400.165
3.1368 | 2402.331
3.1359 | 2404.497
3.1348 | 2406.663
3.134 | 2408.8288
3.133 | 2410.995
3.1321 | 2413.161
3.1311 | 2415.327
3.1301 | 2417.493
3.1292 | 2419.659
3.1282 | 2421.825
3.1272 | 2423.991
3.1263 | 2426.157
3.1253 | 2428.322
3.1243 | 2430.489
3.1234 | 2432.655
3.1224 | 2434.821
3.1214 | 2436.986
3.1203 | 2439.153
3.1193 | 2441.3184
3.1184 | 2443.484
3.1172 | 2445.65
3.1163 | 2447.816
3.1151 | 2449.982
3.114 | 2452.148
3.113 | 2454.314
3.1121 | 2456.48
3.1109 | 2458.646
3.1098 | 2460.812
3.1088 | 2462.978
3.1077 | 2465.144
3.1066 | 2467.31
3.1054 | 2469.476
3.1043 | 2471.6416
3.1032 | 2473.808
3.1021 | 2475.974
3.1009 | 2478.14
3.0998 | 2480.3056
3.0987 | 2482.471
3.0974 | 2484.638
3.0962 | 2486.804
3.095 | 2488.969
3.0938 | 2491.135
3.0927 | 2493.301
3.0916 | 2495.468
3.0903 | 2497.633
3.089 | 2499.799
3.0879 | 2501.965
3.0866 | 2504.1312
3.0851 | 2506.297
3.084 | 2508.463
3.0827 | 2510.629
3.0814 | 2512.795
3.0799 | 2514.961
3.0787 | 2517.1264
3.0774 | 2519.292
3.0759 | 2521.458
3.0746 | 2523.625
3.0733 | 2525.791
3.0717 | 2527.957
3.0704 | 2530.122
3.069 | 2532.288
3.0675 | 2534.454
3.0659 | 2536.62
3.0646 | 2538.786
3.0632 | 2540.952
3.0616 | 2543.1184
3.0599 | 2545.284
3.0585 | 2547.45
3.0569 | 2549.616
3.0553 | 2551.782
3.0536 | 2553.948
3.052 | 2556.114
3.0504 | 2558.28
3.0486 | 2560.446
3.047 | 2562.612
3.0453 | 2564.777
3.0435 | 2566.944
3.0417 | 2569.11
3.0398 | 2571.276
3.038 | 2573.441
3.0361 | 2575.607
3.0343 | 2577.7728
3.0323 | 2579.939
3.0304 | 2582.105
3.0285 | 2584.271
3.0264 | 2586.437
3.0243 | 2588.602
3.0222 | 2590.768
3.0199 | 2592.934
3.0178 | 2595.1
3.0156 | 2597.266
3.0133 | 2599.432
3.011 | 2601.598
3.0086 | 2603.764
3.0062 | 2605.929
3.0036 | 2608.095
3.001 | 2610.261
2.9985 | 2612.4272
2.9959 | 2614.593
2.9931 | 2616.759
2.9902 | 2618.9248
2.9873 | 2621.091
2.9846 | 2623.257
2.9815 | 2625.423
2.9784 | 2627.588
2.9752 | 2629.754
2.9718 | 2631.92
2.9684 | 2634.086
2.9649 | 2636.252
2.9612 | 2638.418
2.9573 | 2640.584
2.9538 | 2642.75
2.9496 | 2644.915
2.9454 | 2647.081
2.941 | 2649.247
2.9365 | 2651.412
2.9316 | 2653.579
2.9268 | 2655.744
2.9216 | 2657.91
2.9162 | 2660.076
2.9108 | 2662.242
2.9047 | 2664.408
2.8986 | 2666.574
2.8919 | 2668.739
2.885 | 2670.905
2.8776 | 2673.071
2.8698 | 2675.237
2.8618 | 2677.402
2.8531 | 2679.568
2.8437 | 2681.7344
2.8342 | 2683.9
2.8235 | 2686.066
2.8122 | 2688.232
2.8001 | 2690.398
2.7869 | 2692.564
2.7729 | 2694.729
2.7575 | 2696.895
2.7501 | 2699.0336
2.7495 | 2701.094
2.7495 | 2703.09
2.7495 | 2705.035
2.7495 | 2706.937
2.7493 | 2708.801
2.7495 | 2710.631
2.7495 | 2712.431
2.7495 | 2714.203
2.7495 | 2715.9472
2.7493 | 2717.6672
2.7495 | 2719.363
2.7595 | 2721.038
2.7504 | 2722.703
2.7495 | 2724.343
2.7495 | 2725.959
2.7495 | 2727.553
2.7495 | 2729.129
2.7495 | 2730.686
2.7495 | 2732.225
2.7495 | 2733.747
2.7495 | 2735.252
2.7495 | 2736.74
2.7495 | 2738.212
2.7495 | 2739.668
2.7495 | 2741.109
2.7495 | 2742.5344
2.7495 | 2743.945
2.7496 | 2745.34
2.7495 | 2746.721
2.7495 | 2748.087
2.7495 | 2749.439
2.7495 | 2750.777
2.7495 | 2752.102
2.7495 | 2753.412
2.7495 | 2754.709
2.7495 | 2755.993
2.7495 | 2757.263
2.7495 | 2758.521
2.7495 | 2759.765
2.7495 | 2760.997
2.7495 | 2762.216
2.7495 | 2763.422
2.7495 | 2764.616
2.7496 | 2765.798
2.7495 | 2766.967
2.7495 | 2768.125
2.7495 | 2769.271
2.7495 | 2770.404
2.7495 | 2771.527
2.7495 | 2772.637
2.7495 | 2773.736
2.7495 | 2774.823
2.7495 | 2775.899
2.7495 | 2776.964
2.7495 | 2778.018
2.7496 | 2779.0608
2.7496 | 2780.0928
2.7495 | 2781.1136
2.7495 | 2782.124
2.7495 | 2783.124
2.7496 | 2784.113
2.7495 | 2785.092
2.7495 | 2786.061
2.7495 | 2787.019
2.7495 | 2787.967
2.7495 | 2788.906
2.7496 | 2789.834
2.7495 | 2790.753
2.7495 | 2791.661
2.7495 | 2792.561
2.7495 | 2793.45
2.7496 | 2794.33
2.7495 | 2795.201
2.7495 | 2796.063
2.7495 | 2796.9152
2.7495 | 2797.758
2.7495 | 2798.592
2.7495 | 2799.417
2.7495 | 2800.233
2.7495 | 2801.041
2.7495 | 2801.839
2.7495 | 2802.63
2.7495 | 2803.411
2.7496 | 2804.184
2.7495 | 2804.948
2.7495 | 2805.705
2.7495 | 2806.452
2.7495 | 2807.193
2.7495 | 2807.924
2.7495 | 2808.648
2.7495 | 2809.364
2.7495 | 2810.072
2.7496 | 2810.772
2.7495 | 2811.465
2.7495 | 2812.15
2.7495 | 2812.828
2.7495 | 2813.498
2.7496 | 2814.161
2.7496 | 2814.816
2.7496 | 2815.464
2.7495 | 2816.1056
2.7495 | 2816.74
2.7495 | 2817.367
2.7495 | 2817.9872
2.7495 | 2818.601
2.7495 | 2819.207
2.7495 | 2819.807
2.7495 | 2820.401
2.7495 | 2820.988
2.7495 | 2821.568
2.7495 | 2822.142
2.7495 | 2822.71
2.7495 | 2823.271
2.7495 | 2823.826
2.7495 | 2824.375
2.7495 | 2824.919
2.7495 | 2825.456
2.7495 | 2825.988
2.7495 | 2826.513
2.7495 | 2827.033
2.7496 | 2827.547
2.7495 | 2828.055
2.7495 | 2828.5584
2.7495 | 2829.056
2.7495 | 2829.548
2.7495 | 2830.034
2.7496 | 2830.515
2.7496 | 2830.991
2.7495 | 2831.462
2.7495 | 2831.927
2.7495 | 2832.388
2.7495 | 2832.843
2.7495 | 2833.294
2.7496 | 2833.7392
2.7496 | 2834.18
2.7495 | 2834.616
2.7495 | 2835.047
2.7495 | 2835.474
2.7496 | 2835.896
2.7495 | 2836.313
2.7495 | 2836.726
2.7495 | 2837.1344
2.7495 | 2837.538
2.7495 | 2837.938
2.7495 | 2838.3328
2.7495 | 2838.724
2.7495 | 2839.11
2.7495 | 2839.4928
2.7495 | 2839.871
2.7495 | 2840.246
2.7495 | 2840.616
2.7495 | 2840.982
2.7495 | 2841.345
2.7495 | 2841.703
2.7495 | 2842.058
2.7495 | 2842.409
2.7495 | 2842.756
2.7495 | 2843.099
2.7495 | 2843.44
2.7495 | 2843.776
2.7495 | 2844.109
2.7495 | 2844.438
2.7495 | 2844.763
2.7495 | 2845.086
2.7495 | 2845.4048
2.7495 | 2845.72
2.7495 | 2846.033
2.7495 | 2846.342
2.7493 | 2846.647
2.7495 | 2846.95
2.7495 | 2847.249
2.7495 | 2847.5456
2.7495 | 2847.839
2.7495 | 2848.129
2.7495 | 2848.416
2.7495 | 2848.701
2.7495 | 2848.982
2.7506 | 2849.261
2.7498 | 2849.538
2.7495 | 2849.813
2.7495 | 2850.084
2.7495 | 2850.351
2.7495 | 2850.616
2.7495 | 2850.8784
2.7495 | 2851.138
2.7495 | 2851.394
2.7495 | 2851.648
2.7495 | 2851.9
2.7495 | 2852.149
2.7495 | 2852.396
2.7495 | 2852.64
2.7495 | 2852.881
2.7495 | 2853.12
2.7495 | 2853.357
2.7495 | 2853.592
2.7495 | 2853.824
2.7495 | 2854.054
2.7496 | 2854.281
2.7495 | 2854.507
2.7495 | 2854.73
2.7495 | 2854.951
2.7495 | 2855.17
2.7495 | 2855.387
2.7495 | 2855.601
2.7495 | 2855.814
2.7495 | 2856.025
2.7495 | 2856.233
2.7495 | 2856.439
2.7495 | 2856.643
2.7495 | 2856.846
2.7495 | 2857.0464
2.7495 | 2857.245
2.7495 | 2857.4416
2.7493 | 2857.636
2.7495 | 2857.83
2.7495 | 2858.021
2.7495 | 2858.21
2.7495 | 2858.397
2.7495 | 2858.583
2.7493 | 2858.767
2.7495 | 2858.949
2.7495 | 2859.13
2.7495 | 2859.309
2.7495 | 2859.486
2.7495 | 2859.661
2.7495 | 2859.835
2.7495 | 2860.007
2.7495 | 2860.177
2.7495 | 2860.347
2.7495 | 2860.514
2.7495 | 2860.68
2.7495 | 2860.844
2.7495 | 2861.007
2.7495 | 2861.169
2.7495 | 2861.329
2.7495 | 2861.487
2.7495 | 2861.644
2.7495 | 2861.8
2.7495 | 2861.954
2.7495 | 2862.1072
2.7495 | 2862.259
2.7495 | 2862.409
2.7495 | 2862.558
2.7495 | 2862.705
2.7495 | 2862.851
2.7496 | 2862.996
2.7495 | 2863.14
2.7495 | 2863.282
2.7495 | 2863.423
2.7495 | 2863.563
2.7495 | 2863.702
2.7495 | 2863.839
2.7495 | 2863.975
2.7495 | 2864.11
2.7495 | 2864.244
2.7495 | 2864.377
2.7495 | 2864.508
2.7495 | 2864.639
2.7495 | 2864.768
2.7495 | 2864.896
2.7495 | 2865.023
2.7495 | 2865.149
2.7496 | 2865.274
2.7495 | 2865.3984
2.7495 | 2865.521
2.7495 | 2865.643
2.7495 | 2865.764
2.7495 | 2865.883
2.7495 | 2866.002
2.7495 | 2866.12
2.7495 | 2866.237
2.7495 | 2866.353
2.7495 | 2866.468
2.7495 | 2866.581
2.7495 | 2866.6944
2.7496 | 2866.8064
2.7495 | 2866.917
2.7495 | 2867.028
2.7495 | 2867.137
2.7496 | 2867.246
2.7495 | 2867.353
2.7495 | 2867.459
2.7495 | 2867.565
2.7496 | 2867.67
2.7496 | 2867.7744
2.7495 | 2867.878
2.7495 | 2867.98
2.7495 | 2868.082
2.7495 | 2868.183
2.7495 | 2868.283
2.7495 | 2868.382
2.7495 | 2868.481
2.7495 | 2868.579
2.7495 | 2868.676
2.7495 | 2868.772
2.7495 | 2868.868
2.7495 | 2868.962
2.7495 | 2869.056
2.7495 | 2869.15
2.7495 | 2869.242
2.7495 | 2869.3344
2.7495 | 2869.425
2.7496 | 2869.516
2.7495 | 2869.606
2.7495 | 2869.695
2.7496 | 2869.783
2.7495 | 2869.871
2.7495 | 2869.9584
2.7495 | 2870.0448
2.7495 | 2870.131
2.7495 | 2870.216
2.7495 | 2870.3
2.7495 | 2870.384
2.7495 | 2870.468
2.7495 | 2870.55
2.7495 | 2870.632
2.7495 | 2870.714
2.7495 | 2870.795
2.7495 | 2870.875
2.7495 | 2870.955
2.7495 | 2871.034
2.7495 | 2871.113
2.7495 | 2871.191
2.7495 | 2871.268
2.7495 | 2871.345
2.7495 | 2871.421
2.7495 | 2871.497
2.7495 | 2871.572
2.7495 | 2871.647
2.7495 | 2871.721
2.7495 | 2871.795
2.7495 | 2871.868
2.7495 | 2871.941
2.7495 | 2872.012
2.7495 | 2872.084
2.7495 | 2872.156
2.7495 | 2872.226
2.7495 | 2872.296
2.7495 | 2872.366
2.7495 | 2872.435
2.7495 | 2872.504
2.7495 | 2872.572
2.7495 | 2872.64
2.7495 | 2872.707
2.7495 | 2872.774
2.7495 | 2872.841
2.7495 | 2872.906
2.7495 | 2872.972
2.7495 | 2873.037
2.7495 | 2873.101
2.7495 | 2873.166
2.7495 | 2873.23
2.7495 | 2873.2928
2.7495 | 2873.356
2.7493 | 2873.419
2.7495 | 2873.481
2.7495 | 2873.542
2.7495 | 2873.604
2.7495 | 2873.664
2.7495 | 2873.725
2.7495 | 2873.785
2.7495 | 2873.845
2.7495 | 2873.904
2.7495 | 2873.964
2.7495 | 2874.022
2.7495 | 2874.08
2.7495 | 2874.138
2.7495 | 2874.196
2.7495 | 2874.2528
2.7495 | 2874.31
2.7495 | 2874.366
2.7495 | 2874.422
2.7495 | 2874.478
2.7495 | 2874.5328
2.7495 | 2874.588
2.7495 | 2874.643
2.7495 | 2874.697
2.7496 | 2874.751
2.7495 | 2874.804
2.7495 | 2874.858
2.7495 | 2874.911
2.7495 | 2874.964
2.7495 | 2875.016
2.7495 | 2875.068
2.7495 | 2875.12
2.7495 | 2875.1712
2.7495 | 2875.222
2.7495 | 2875.273
2.7495 | 2875.324
2.7495 | 2875.374
2.7495 | 2875.424
2.7495 | 2875.473
2.7495 | 2875.522
2.7495 | 2875.572
2.7495 | 2875.62
2.7495 | 2875.668
2.7495 | 2875.717
2.7495 | 2875.7648
2.7495 | 2875.812
2.7495 | 2875.859
2.7495 | 2875.907
2.7496 | 2875.953
2.7495 | 2876
2.7495 | 2876.046
2.7495 | 2876.092
2.7495 | 2876.138
2.7495 | 2876.183
2.7495 | 2876.228
2.7495 | 2876.273
2.7495 | 2876.318
2.7495 | 2876.362
2.7495 | 2876.4064
2.7495 | 2876.45
2.7495 | 2876.494
2.7495 | 2876.537
2.7495 | 2876.58
2.7495 | 2876.623
2.7495 | 2876.666
2.7495 | 2876.708
2.7495 | 2876.751
2.7496 | 2876.793
2.7495 | 2876.834
2.7495 | 2876.876
2.7495 | 2876.917
2.7495 | 2876.9584
2.7495 | 2876.999
2.7495 | 2877.04
2.7495 | 2877.08
2.7495 | 2877.12
2.7495 | 2877.16
2.7495 | 2877.2
2.7495 | 2877.239
2.7495 | 2877.279
2.7495 | 2877.3184
2.7495 | 2877.357
2.7493 | 2877.396
2.7495 | 2877.434
2.7495 | 2877.472
2.7495 | 2877.511
2.7495 | 2877.549
2.7495 | 2877.586
2.7495 | 2877.623
2.7495 | 2877.6608
2.7495 | 2877.698
2.7495 | 2877.735
2.7495 | 2877.772
2.7495 | 2877.808
2.7495 | 2877.844
2.7495 | 2877.881