## Sheet1
2voltage | 2capacity | 39.0voltage | 39.0capacity | 78.0voltage | 78.0capacity | 117.0voltage | 117.0capacity | 156.0voltage | 156.0capacity | 195.0voltage | 195.0capacity
4.2338 | 0 | 1.8834 | 0 | 1.4465 | 0 | 1.2925 | 0 | 1.7016 | 0 | 1.5436 | 0
4.2233 | 2.166372 | 1.8834 | 0 | 1.4465 | 0 | 1.2925 | 0 | 1.7016 | 0 | 1.5436 | 0
4.2149 | 4.332794
4.2083 | 6.499225
4.2033 | 8.665667
4.1986 | 10.83206
4.1944 | 12.99851
4.1904 | 15.164925
4.1867 | 17.33137
4.1831 | 19.49776
4.1797 | 21.66415
4.1765 | 23.83056
4.1733 | 25.99698
4.1702 | 28.16336
4.1671 | 30.32979
4.1642 | 32.49617
4.1615 | 34.66253
4.1587 | 36.82893
4.156 | 38.995325
4.1534 | 41.16167
4.1507 | 43.32804
4.1483 | 45.49438
4.1457 | 47.66074
4.1433 | 49.82715
4.1408 | 51.99357
4.1386 | 54.15997
4.1362 | 56.32634
4.1339 | 58.49275
4.1316 | 60.65911
4.1294 | 62.82546
4.1273 | 64.99184
4.1252 | 67.15822
4.1229 | 69.32459
4.121 | 71.49097
4.1189 | 73.65734
4.117 | 75.82372
4.1149 | 77.99008
4.1131 | 80.15643
4.111 | 82.32279
4.109 | 84.48914
4.1073 | 86.65557
4.1053 | 88.82191
4.1036 | 90.98827
4.1016 | 93.15463
4.0998 | 95.32101
4.0979 | 97.48742
4.0961 | 99.6538
4.0944 | 101.8202
4.0926 | 103.9866
4.0908 | 106.1529
4.089 | 108.3193
4.0873 | 110.4857
4.0856 | 112.652
4.084 | 114.8184
4.0823 | 116.9847
4.0805 | 119.1511
4.0789 | 121.3175
4.0773 | 123.4838
4.0755 | 125.6502
4.0739 | 127.8166
4.0723 | 129.9829
4.0705 | 132.1493
4.0689 | 134.3156
4.0672 | 136.482
4.0656 | 138.6483
4.064 | 140.8147
4.0624 | 142.9811
4.0606 | 145.1474
4.059 | 147.3138
4.0576 | 149.4802
4.056 | 151.6465
4.0542 | 153.8128
4.0526 | 155.9792
4.0509 | 158.1456
4.0493 | 160.3119
4.0477 | 162.4783
4.0461 | 164.6446
4.0445 | 166.811
4.0429 | 168.9774
4.0413 | 171.1437
4.0397 | 173.3101
4.0379 | 175.4764
4.0364 | 177.6428
4.0348 | 179.8091
4.033 | 181.9755
4.0314 | 184.1418
4.0298 | 186.3082
4.0282 | 188.4746
4.0266 | 190.6409
4.025 | 192.8073
4.0232 | 194.9737
4.0216 | 197.14
4.02 | 199.3064
4.0182 | 201.4727
4.0166 | 203.6391
4.015 | 205.8054
4.0133 | 207.9718
4.0117 | 210.1381
4.01 | 212.3044
4.0083 | 214.4708
4.0066 | 216.6371
4.005 | 218.8034
4.0032 | 220.9698
4.0014 | 223.1362
3.9996 | 225.3025
3.998 | 227.4688
3.9964 | 229.6352
3.9946 | 231.8015
3.9929 | 233.9678
3.9912 | 236.1342
3.9895 | 238.3005
3.9875 | 240.4668
3.9859 | 242.6332
3.9841 | 244.7994
3.9824 | 246.9658
3.9806 | 249.1321
3.9788 | 251.2984
3.977 | 253.4648
3.9751 | 255.6311
3.9733 | 257.7974
3.9716 | 259.9637
3.9698 | 262.13
3.9678 | 264.2964
3.9659 | 266.4627
3.9641 | 268.629
3.9624 | 270.7954
3.9606 | 272.9617
3.9586 | 275.128
3.9567 | 277.2944
3.9549 | 279.4607
3.953 | 281.627
3.9511 | 283.7933
3.9491 | 285.9597
3.9472 | 288.126
3.9454 | 290.2923
3.9435 | 292.4586
3.9417 | 294.6249
3.9398 | 296.7913
3.9378 | 298.9576
3.9359 | 301.124
3.934 | 303.2903
3.9319 | 305.4566
3.9299 | 307.6229
3.928 | 309.7892
3.926 | 311.9555
3.9241 | 314.1218
3.9223 | 316.288
3.9202 | 318.4544
3.9183 | 320.6207
3.9164 | 322.787
3.9144 | 324.9533
3.9125 | 327.1195
3.9104 | 329.2858
3.9085 | 331.4521
3.9065 | 333.6183
3.9047 | 335.7846
3.9028 | 337.9508
3.9009 | 340.1172
3.8988 | 342.2835
3.8968 | 344.4498
3.8949 | 346.616
3.893 | 348.7823
3.891 | 350.9486
3.8891 | 353.1149
3.8872 | 355.2811
3.8852 | 357.4474
3.8834 | 359.6137
3.8815 | 361.7799
3.8796 | 363.9462
3.8776 | 366.1125
3.8757 | 368.2788
3.8738 | 370.4451
3.872 | 372.6113
3.87 | 374.7776
3.8683 | 376.9438
3.8663 | 379.1101
3.8644 | 381.2764
3.8626 | 383.4426
3.8607 | 385.6088
3.8589 | 387.7752
3.8571 | 389.9414
3.8552 | 392.1076
3.8534 | 394.2739
3.8516 | 396.4402
3.8499 | 398.6064
3.8481 | 400.7728
3.8462 | 402.939
3.8444 | 405.1052
3.8426 | 407.2715
3.8408 | 409.4379
3.8391 | 411.604
3.8373 | 413.7703
3.8357 | 415.9366
3.8339 | 418.1028
3.8321 | 420.269
3.8303 | 422.4353
3.8287 | 424.6015
3.827 | 426.7677
3.8253 | 428.934
3.8236 | 431.1002
3.822 | 433.2664
3.8203 | 435.4326
3.8187 | 437.5989
3.817 | 439.7651
3.8155 | 441.9313
3.8137 | 444.0976
3.8121 | 446.2638
3.8107 | 448.4301
3.8089 | 450.5963
3.8073 | 452.7626
3.8058 | 454.9288
3.8042 | 457.095
3.8026 | 459.2613
3.8011 | 461.4276
3.7995 | 463.5937
3.7979 | 465.76
3.7965 | 467.9262
3.7948 | 470.0924
3.7934 | 472.2587
3.7919 | 474.4249
3.7905 | 476.5912
3.7889 | 478.7574
3.7874 | 480.9236
3.786 | 483.0898
3.7845 | 485.2561
3.7831 | 487.4223
3.7816 | 489.5885
3.7802 | 491.7548
3.7787 | 493.921
3.7774 | 496.0872
3.776 | 498.2535
3.7745 | 500.4198
3.7731 | 502.586
3.7718 | 504.7521
3.7703 | 506.9184
3.769 | 509.0846
3.7676 | 511.2508
3.7663 | 513.417
3.765 | 515.5832
3.7635 | 517.7494
3.7622 | 519.9156
3.761 | 522.0818
3.7597 | 524.2481
3.7584 | 526.4143
3.7571 | 528.5805
3.7558 | 530.7468
3.7543 | 532.9131
3.753 | 535.0792
3.7519 | 537.2454
3.7506 | 539.4116
3.7493 | 541.5778
3.748 | 543.744
3.7468 | 545.9102
3.7455 | 548.0764
3.7443 | 550.2427
3.743 | 552.4089
3.7419 | 554.5751
3.7406 | 556.7413
3.7393 | 558.9076
3.7382 | 561.0737
3.7369 | 563.2399
3.7358 | 565.4061
3.7345 | 567.5724
3.7334 | 569.7386
3.7321 | 571.9048
3.7309 | 574.071
3.7298 | 576.2372
3.7285 | 578.4034
3.7274 | 580.5696
3.7263 | 582.7358
3.725 | 584.902
3.7238 | 587.0681
3.7227 | 589.2343
3.7216 | 591.4005
3.7205 | 593.5667
3.7193 | 595.7329
3.7182 | 597.8991
3.7171 | 600.0652
3.7158 | 602.2315
3.7146 | 604.3976
3.7135 | 606.5639
3.7124 | 608.7301
3.7113 | 610.8962
3.7101 | 613.0624
3.7092 | 615.2285
3.7079 | 617.3947
3.7069 | 619.5609
3.7058 | 621.7271
3.7046 | 623.8932
3.7035 | 626.0595
3.7024 | 628.2256
3.7012 | 630.3919
3.7001 | 632.558
3.6991 | 634.7241
3.698 | 636.8903
3.6969 | 639.0565
3.6958 | 641.2226
3.6948 | 643.3888
3.6937 | 645.5549
3.6925 | 647.7212
3.6914 | 649.8874
3.6904 | 652.0536
3.6893 | 654.2197
3.6882 | 656.3859
3.6872 | 658.552
3.6861 | 660.7183
3.6851 | 662.8844
3.684 | 665.0506
3.683 | 667.2168
3.6819 | 669.383
3.6808 | 671.5492
3.6798 | 673.7153
3.6787 | 675.8815
3.6775 | 678.0477
3.6766 | 680.2139
3.6756 | 682.38
3.6745 | 684.5462
3.6735 | 686.7123
3.6724 | 688.8785
3.6714 | 691.0447
3.6703 | 693.2108
3.6693 | 695.3769
3.6683 | 697.5431
3.6672 | 699.7092
3.6661 | 701.8754
3.6653 | 704.0415
3.6643 | 706.2077
3.6632 | 708.3738
3.662 | 710.54
3.6611 | 712.7062
3.6599 | 714.8723
3.659 | 717.0384
3.658 | 719.2046
3.657 | 721.3708
3.6559 | 723.5369
3.6549 | 725.7031
3.6538 | 727.8692
3.653 | 730.0353
3.6519 | 732.2015
3.6509 | 734.3677
3.6498 | 736.5337
3.6488 | 738.6999
3.6478 | 740.8661
3.6469 | 743.0323
3.6457 | 745.1984
3.6449 | 747.3645
3.6438 | 749.5307
3.6428 | 751.6969
3.6419 | 753.863
3.6409 | 756.0291
3.6398 | 758.1952
3.6388 | 760.3613
3.6378 | 762.5275
3.6369 | 764.6935
3.6359 | 766.8597
3.6349 | 769.0259
3.6338 | 771.1919
3.6328 | 773.3581
3.6319 | 775.5243
3.6309 | 777.6905
3.6299 | 779.8566
3.6289 | 782.0227
3.6278 | 784.1888
3.6269 | 786.3551
3.6259 | 788.5212
3.6249 | 790.6873
3.6239 | 792.8534
3.623 | 795.0196
3.622 | 797.1858
3.621 | 799.3519
3.6201 | 801.518
3.6191 | 803.6843
3.618 | 805.8503
3.6172 | 808.0165
3.616 | 810.1827
3.6151 | 812.3487
3.6141 | 814.5148
3.6131 | 816.6811
3.6122 | 818.8471
3.6112 | 821.0133
3.6102 | 823.1795
3.6093 | 825.3456
3.6083 | 827.5116
3.6073 | 829.6778
3.6064 | 831.844
3.6054 | 834.01
3.6044 | 836.1762
3.6035 | 838.3423
3.6025 | 840.5084
3.6015 | 842.6746
3.6005 | 844.8407
3.5996 | 847.0068
3.5986 | 849.173
3.5976 | 851.3391
3.5968 | 853.5052
3.5957 | 855.6713
3.5949 | 857.8374
3.5939 | 860.0036
3.593 | 862.1697
3.592 | 864.3358
3.591 | 866.502
3.5901 | 868.6681
3.5891 | 870.8341
3.5881 | 873.0003
3.5872 | 875.1664
3.5862 | 877.3325
3.5852 | 879.4986
3.5842 | 881.6647
3.5834 | 883.8308
3.5825 | 885.9969
3.5815 | 888.163
3.5805 | 890.3291
3.5796 | 892.4953
3.5786 | 894.6614
3.5776 | 896.8275
3.5768 | 898.9936
3.5759 | 901.1597
3.5749 | 903.3259
3.5739 | 905.4919
3.573 | 907.658
3.572 | 909.8243
3.571 | 911.9902
3.57 | 914.1564
3.5692 | 916.3225
3.5683 | 918.4885
3.5673 | 920.6548
3.5663 | 922.8208
3.5655 | 924.9868
3.5646 | 927.1529
3.5636 | 929.319
3.5626 | 931.4852
3.5617 | 933.6513
3.5608 | 935.8174
3.5599 | 937.9836
3.5589 | 940.1496
3.5579 | 942.3157
3.557 | 944.4819
3.5562 | 946.6479
3.5552 | 948.814
3.5542 | 950.9801
3.5534 | 953.1461
3.5525 | 955.3122
3.5515 | 957.4783
3.5505 | 959.6444
3.5497 | 961.8104
3.5487 | 963.9767
3.5478 | 966.1428
3.5468 | 968.3088
3.546 | 970.475
3.545 | 972.6411
3.5441 | 974.8072
3.5433 | 976.9732
3.5423 | 979.1394
3.5413 | 981.3055
3.5404 | 983.4715
3.5395 | 985.6376
3.5386 | 987.8036
3.5376 | 989.9697
3.5368 | 992.1357
3.5358 | 994.3018
3.535 | 996.468
3.5341 | 998.634
3.5331 | 1000.8
3.5321 | 1002.966
3.5312 | 1005.132
3.5303 | 1007.2984
3.5295 | 1009.464
3.5286 | 1011.63
3.5278 | 1013.797
3.5268 | 1015.963
3.5258 | 1018.129
3.525 | 1020.295
3.5241 | 1022.461
3.5231 | 1024.627
3.5221 | 1026.793
3.5213 | 1028.959
3.5205 | 1031.125
3.5195 | 1033.291
3.5186 | 1035.458
3.5178 | 1037.624
3.5168 | 1039.79
3.516 | 1041.956
3.515 | 1044.122
3.514 | 1046.288
3.5132 | 1048.454
3.5124 | 1050.62
3.5115 | 1052.786
3.5107 | 1054.952
3.5097 | 1057.118
3.5089 | 1059.284
3.5079 | 1061.45
3.5071 | 1063.617
3.5061 | 1065.783
3.5053 | 1067.949
3.5044 | 1070.115
3.5036 | 1072.281
3.5026 | 1074.447
3.5018 | 1076.613
3.5008 | 1078.7792
3.5 | 1080.945
3.4992 | 1083.111
3.4982 | 1085.2776
3.4974 | 1087.444
3.4965 | 1089.61
3.4957 | 1091.776
3.4948 | 1093.942
3.4939 | 1096.108
3.4931 | 1098.274
3.4923 | 1100.44
3.4913 | 1102.606
3.4905 | 1104.772
3.4897 | 1106.938
3.4887 | 1109.104
3.4879 | 1111.27
3.4869 | 1113.436
3.4861 | 1115.602
3.4853 | 1117.769
3.4844 | 1119.935
3.4835 | 1122.101
3.4827 | 1124.267
3.4819 | 1126.433
3.481 | 1128.599
3.4803 | 1130.765
3.4794 | 1132.931
3.4785 | 1135.097
3.4777 | 1137.263
3.4768 | 1139.429
3.476 | 1141.5952
3.4752 | 1143.761
3.4744 | 1145.927
3.4734 | 1148.093
3.4726 | 1150.259
3.4718 | 1152.426
3.471 | 1154.592
3.4702 | 1156.758
3.4693 | 1158.924
3.4685 | 1161.09
3.4676 | 1163.256
3.4668 | 1165.422
3.466 | 1167.588
3.4652 | 1169.754
3.4643 | 1171.92
3.4635 | 1174.086
3.4627 | 1176.252
3.4619 | 1178.418
3.4611 | 1180.584
3.4603 | 1182.7504
3.4595 | 1184.916
3.4587 | 1187.0824
3.4579 | 1189.248
3.4571 | 1191.415
3.4563 | 1193.58
3.4555 | 1195.747
3.4547 | 1197.913
3.4539 | 1200.079
3.453 | 1202.245
3.4522 | 1204.411
3.4514 | 1206.5768
3.4506 | 1208.743
3.4498 | 1210.909
3.449 | 1213.075
3.4482 | 1215.2408
3.4476 | 1217.407
3.4468 | 1219.5728
3.4459 | 1221.739
3.4451 | 1223.905
3.4443 | 1226.071
3.4435 | 1228.2368
3.4427 | 1230.403
3.4421 | 1232.569
3.4413 | 1234.735
3.4405 | 1236.901
3.4397 | 1239.067
3.4388 | 1241.233
3.4382 | 1243.399
3.4374 | 1245.565
3.4366 | 1247.731
3.4358 | 1249.897
3.435 | 1252.063
3.4343 | 1254.229
3.4335 | 1256.395
3.4327 | 1258.561
3.4319 | 1260.7272
3.4313 | 1262.893
3.4305 | 1265.059
3.4298 | 1267.225
3.429 | 1269.391
3.4282 | 1271.558
3.4276 | 1273.723
3.4267 | 1275.889
3.4259 | 1278.056
3.4253 | 1280.222
3.4245 | 1282.388
3.4238 | 1284.554
3.423 | 1286.72
3.4222 | 1288.886
3.4216 | 1291.052
3.4208 | 1293.218
3.4201 | 1295.384
3.4193 | 1297.55
3.4187 | 1299.716
3.4179 | 1301.882
3.4171 | 1304.048
3.4164 | 1306.214
3.4158 | 1308.38
3.415 | 1310.5464
3.4143 | 1312.712
3.4135 | 1314.878
3.4129 | 1317.045
3.4121 | 1319.211
3.4114 | 1321.377
3.4106 | 1323.543
3.41 | 1325.709
3.4093 | 1327.875
3.4085 | 1330.041
3.4079 | 1332.207
3.4071 | 1334.373
3.4064 | 1336.539
3.4056 | 1338.705
3.405 | 1340.871
3.4043 | 1343.038
3.4035 | 1345.204
3.4029 | 1347.37
3.4022 | 1349.536
3.4014 | 1351.702
3.4008 | 1353.868
3.4001 | 1356.0336
3.3993 | 1358.2
3.3987 | 1360.366
3.398 | 1362.532
3.3974 | 1364.698
3.3966 | 1366.864
3.3959 | 1369.029
3.3953 | 1371.195
3.3945 | 1373.361
3.3938 | 1375.5272
3.3932 | 1377.693
3.3925 | 1379.859
3.3919 | 1382.0256
3.3911 | 1384.192
3.3906 | 1386.357
3.3898 | 1388.523
3.3891 | 1390.689
3.3885 | 1392.856
3.3877 | 1395.022
3.3872 | 1397.188
3.3864 | 1399.3536
3.3858 | 1401.52
3.3851 | 1403.686
3.3845 | 1405.852
3.3838 | 1408.018
3.383 | 1410.183
3.3823 | 1412.349
3.3817 | 1414.515
3.3811 | 1416.681
3.3804 | 1418.847
3.3798 | 1421.013
3.3791 | 1423.179
3.3785 | 1425.345
3.3778 | 1427.511
3.3772 | 1429.677
3.3765 | 1431.843
3.3759 | 1434.0096
3.3752 | 1436.176
3.3746 | 1438.342
3.374 | 1440.508
3.3731 | 1442.674
3.3727 | 1444.84
3.3719 | 1447.006
3.3714 | 1449.172
3.3706 | 1451.338
3.3699 | 1453.504
3.3693 | 1455.6696
3.3688 | 1457.836
3.3681 | 1460.002
3.3673 | 1462.167
3.3667 | 1464.333
3.3662 | 1466.499
3.3656 | 1468.665
3.3649 | 1470.831
3.3643 | 1472.997
3.3636 | 1475.162
3.3628 | 1477.328
3.3623 | 1479.494
3.3617 | 1481.66
3.361 | 1483.826
3.3604 | 1485.993
3.3598 | 1488.158
3.3591 | 1490.324
3.3585 | 1492.49
3.3578 | 1494.656
3.3573 | 1496.822
3.3567 | 1498.988
3.356 | 1501.154
3.3554 | 1503.32
3.3547 | 1505.486
3.3541 | 1507.652
3.3535 | 1509.818
3.3528 | 1511.984
3.3523 | 1514.15
3.3515 | 1516.316
3.351 | 1518.482
3.3504 | 1520.648
3.3497 | 1522.814
3.3491 | 1524.98
3.3486 | 1527.145
3.348 | 1529.311
3.3473 | 1531.478
3.3467 | 1533.644
3.346 | 1535.8096
3.3454 | 1537.976
3.3449 | 1540.142
3.3443 | 1542.308
3.3436 | 1544.4736
3.343 | 1546.639
3.3425 | 1548.805
3.3418 | 1550.9712
3.3412 | 1553.137
3.3406 | 1555.303
3.3399 | 1557.469
3.3394 | 1559.6352
3.3388 | 1561.801
3.3381 | 1563.967
3.3375 | 1566.133
3.3368 | 1568.2992
3.3364 | 1570.465
3.3357 | 1572.631
3.3351 | 1574.797
3.3344 | 1576.9632
3.3339 | 1579.129
3.3333 | 1581.295
3.3326 | 1583.461
3.332 | 1585.628
3.3315 | 1587.793
3.3309 | 1589.959
3.3302 | 1592.126
3.3296 | 1594.292
3.3291 | 1596.457
3.3285 | 1598.623
3.3278 | 1600.79
3.3273 | 1602.956
3.3267 | 1605.1216
3.326 | 1607.287
3.3254 | 1609.453
3.3249 | 1611.619
3.3243 | 1613.785
3.3236 | 1615.951
3.3231 | 1618.117
3.3225 | 1620.283
3.3218 | 1622.449
3.3212 | 1624.615
3.3205 | 1626.781
3.3201 | 1628.9472
3.3194 | 1631.113
3.3188 | 1633.279
3.3181 | 1635.4448
3.3176 | 1637.611
3.317 | 1639.777
3.3163 | 1641.9424
3.3159 | 1644.108
3.3152 | 1646.274
3.3146 | 1648.44
3.3141 | 1650.606
3.3134 | 1652.772
3.3128 | 1654.938
3.3122 | 1657.104
3.3117 | 1659.27
3.311 | 1661.436
3.3104 | 1663.602
3.3099 | 1665.768
3.3093 | 1667.934
3.3086 | 1670.1
3.308 | 1672.2656
3.3075 | 1674.431
3.3068 | 1676.597
3.3063 | 1678.763
3.3057 | 1680.929
3.3051 | 1683.095
3.3046 | 1685.261
3.3039 | 1687.427
3.3033 | 1689.593
3.3028 | 1691.759
3.3022 | 1693.925
3.3015 | 1696.091
3.301 | 1698.256
3.3004 | 1700.422
3.2997 | 1702.588
3.2992 | 1704.754
3.2986 | 1706.92
3.298 | 1709.086
3.2975 | 1711.252
3.2968 | 1713.418
3.2962 | 1715.584
3.2955 | 1717.75
3.2951 | 1719.915
3.2944 | 1722.081
3.2938 | 1724.247
3.2933 | 1726.413
3.2926 | 1728.579
3.292 | 1730.745
3.2915 | 1732.911
3.2909 | 1735.0768
3.2904 | 1737.243
3.2896 | 1739.409
3.2891 | 1741.575
3.2884 | 1743.741
3.2878 | 1745.907
3.2873 | 1748.073
3.2867 | 1750.239
3.2862 | 1752.405
3.2855 | 1754.571
3.2849 | 1756.737
3.2842 | 1758.903
3.2838 | 1761.069
3.2831 | 1763.235
3.2825 | 1765.401
3.282 | 1767.567
3.2813 | 1769.733
3.2807 | 1771.899
3.2802 | 1774.065
3.2796 | 1776.231
3.2789 | 1778.396
3.2783 | 1780.562
3.2776 | 1782.729
3.2771 | 1784.8944
3.2765 | 1787.061
3.2759 | 1789.226
3.2754 | 1791.392
3.2747 | 1793.558
3.2741 | 1795.724
3.2736 | 1797.89
3.2729 | 1800.056
3.2723 | 1802.222
3.2717 | 1804.388
3.2712 | 1806.5536
3.2705 | 1808.719
3.2699 | 1810.885
3.2694 | 1813.0512
3.2688 | 1815.217
3.2681 | 1817.383
3.2675 | 1819.549
3.2668 | 1821.7152
3.2663 | 1823.881
3.2657 | 1826.047
3.265 | 1828.213
3.2644 | 1830.379
3.2639 | 1832.5456
3.2633 | 1834.711
3.2626 | 1836.878
3.262 | 1839.0432
3.2615 | 1841.209
3.2608 | 1843.375
3.2602 | 1845.541
3.2596 | 1847.707
3.2591 | 1849.873
3.2584 | 1852.0384
3.2578 | 1854.204
3.2571 | 1856.37
3.2565 | 1858.536
3.256 | 1860.7024
3.2554 | 1862.868
3.2547 | 1865.034
3.2541 | 1867.2
3.2534 | 1869.366
3.2529 | 1871.532
3.2523 | 1873.6976
3.2516 | 1875.863
3.251 | 1878.03
3.2505 | 1880.1952
3.2499 | 1882.361
3.2492 | 1884.527
3.2486 | 1886.693
3.2479 | 1888.859
3.2473 | 1891.025
3.2466 | 1893.191
3.2462 | 1895.357
3.2455 | 1897.522
3.2449 | 1899.688
3.2442 | 1901.854
3.2436 | 1904.02
3.2431 | 1906.186
3.2423 | 1908.352
3.2418 | 1910.518
3.2412 | 1912.684
3.2405 | 1914.849
3.2399 | 1917.015
3.2392 | 1919.181
3.2386 | 1921.346
3.2379 | 1923.512
3.2373 | 1925.678
3.2366 | 1927.844
3.236 | 1930.01
3.2354 | 1932.176
3.2347 | 1934.342
3.2341 | 1936.508
3.2334 | 1938.674
3.2328 | 1940.84
3.2321 | 1943.006
3.2316 | 1945.171
3.2308 | 1947.337
3.2304 | 1949.503
3.2297 | 1951.67
3.2291 | 1953.8352
3.2284 | 1956.001
3.2278 | 1958.167
3.2271 | 1960.333
3.2265 | 1962.499
3.2258 | 1964.665
3.2252 | 1966.831
3.2245 | 1968.997
3.2239 | 1971.163
3.2233 | 1973.329
3.2226 | 1975.495
3.222 | 1977.66
3.2213 | 1979.826
3.2207 | 1981.992
3.2199 | 1984.158
3.2192 | 1986.324
3.2186 | 1988.49
3.2179 | 1990.656
3.2173 | 1992.822
3.2166 | 1994.988
3.216 | 1997.153
3.2153 | 1999.319
3.2147 | 2001.485
3.2139 | 2003.6512
3.2132 | 2005.817
3.2126 | 2007.983
3.212 | 2010.149
3.2113 | 2012.315
3.2107 | 2014.481
3.21 | 2016.647
3.2092 | 2018.813
3.2086 | 2020.979
3.2079 | 2023.145
3.2073 | 2025.311
3.2066 | 2027.476
3.2058 | 2029.643
3.2052 | 2031.809
3.2045 | 2033.974
3.2039 | 2036.14
3.2031 | 2038.306
3.2024 | 2040.472
3.2018 | 2042.638
3.201 | 2044.803
3.2003 | 2046.969
3.1997 | 2049.135
3.1989 | 2051.301
3.1982 | 2053.467
3.1976 | 2055.633
3.197 | 2057.799
3.1963 | 2059.964
3.1955 | 2062.13
3.1949 | 2064.296
3.194 | 2066.462
3.1934 | 2068.628
3.1926 | 2070.794
3.192 | 2072.96
3.1911 | 2075.126
3.1905 | 2077.292
3.1899 | 2079.457
3.189 | 2081.623
3.1884 | 2083.789
3.1878 | 2085.954
3.1869 | 2088.12
3.1863 | 2090.286
3.1855 | 2092.452
3.1849 | 2094.618
3.184 | 2096.784
3.1832 | 2098.95
3.1826 | 2101.115
3.1818 | 2103.281
3.1811 | 2105.447
3.1803 | 2107.6128
3.1797 | 2109.779
3.179 | 2111.945
3.1782 | 2114.111
3.1774 | 2116.276
3.1768 | 2118.442
3.176 | 2120.608
3.1753 | 2122.774
3.1745 | 2124.94
3.1737 | 2127.106
3.1731 | 2129.271
3.1723 | 2131.437
3.1716 | 2133.603
3.1708 | 2135.769
3.17 | 2137.935
3.1694 | 2140.101
3.1686 | 2142.266
3.1677 | 2144.432
3.1669 | 2146.598
3.1663 | 2148.764
3.1655 | 2150.93
3.1647 | 2153.096
3.1639 | 2155.262
3.1631 | 2157.427
3.1624 | 2159.593
3.1616 | 2161.759
3.1608 | 2163.925
3.16 | 2166.091
3.1592 | 2168.257
3.1584 | 2170.423
3.1576 | 2172.589
3.1569 | 2174.754
3.1561 | 2176.92
3.1553 | 2179.086
3.1545 | 2181.252
3.1537 | 2183.418
3.1529 | 2185.584
3.1521 | 2187.75
3.1513 | 2189.915
3.1505 | 2192.081
3.1497 | 2194.247
3.1487 | 2196.413
3.1481 | 2198.579
3.1473 | 2200.745
3.1465 | 2202.9104
3.1455 | 2205.076
3.1447 | 2207.242
3.1439 | 2209.408
3.1431 | 2211.574
3.1423 | 2213.739
3.1415 | 2215.905
3.1405 | 2218.071
3.1397 | 2220.2368
3.1389 | 2222.403
3.1381 | 2224.569
3.1371 | 2226.734
3.1363 | 2228.9
3.1355 | 2231.066
3.1347 | 2233.232
3.1337 | 2235.398
3.1329 | 2237.564
3.1319 | 2239.73
3.1311 | 2241.895
3.1302 | 2244.061
3.1293 | 2246.227
3.1285 | 2248.393
3.1276 | 2250.559
3.1268 | 2252.724
3.1258 | 2254.89
3.125 | 2257.056
3.124 | 2259.222
3.1232 | 2261.388
3.1222 | 2263.5536
3.1214 | 2265.72
3.1205 | 2267.885
3.1197 | 2270.0512
3.1187 | 2272.217
3.1177 | 2274.383
3.1168 | 2276.549
3.116 | 2278.714
3.115 | 2280.88
3.1142 | 2283.046
3.1132 | 2285.212
3.1122 | 2287.378
3.1113 | 2289.544
3.1103 | 2291.71
3.1093 | 2293.875
3.1084 | 2296.041
3.1076 | 2298.207
3.1066 | 2300.372
3.1055 | 2302.538
3.1047 | 2304.704
3.1037 | 2306.87
3.1026 | 2309.036
3.1016 | 2311.201
3.1006 | 2313.367
3.0997 | 2315.533
3.0987 | 2317.699
3.0977 | 2319.865
3.0968 | 2322.0304
3.0958 | 2324.196
3.0948 | 2326.362
3.0937 | 2328.528
3.0927 | 2330.694
3.0916 | 2332.859
3.0906 | 2335.025
3.0897 | 2337.191
3.0885 | 2339.357
3.0876 | 2341.522
3.0866 | 2343.688
3.0855 | 2345.854
3.0845 | 2348.02
3.0834 | 2350.1856
3.0824 | 2352.351
3.0813 | 2354.517
3.0801 | 2356.683
3.0792 | 2358.849
3.078 | 2361.0144
3.0769 | 2363.181
3.0758 | 2365.346
3.0748 | 2367.512
3.0737 | 2369.678
3.0726 | 2371.844
3.0714 | 2374.009
3.0703 | 2376.175
3.0692 | 2378.341
3.068 | 2380.507
3.0667 | 2382.673
3.0658 | 2384.839
3.0645 | 2387.004
3.0634 | 2389.17
3.0622 | 2391.336
3.0611 | 2393.501
3.0598 | 2395.6672
3.0587 | 2397.833
3.0575 | 2399.999
3.0563 | 2402.1648
3.055 | 2404.33
3.0538 | 2406.496
3.0525 | 2408.662
3.0514 | 2410.828
3.0501 | 2412.993
3.0488 | 2415.159
3.0475 | 2417.325
3.0463 | 2419.49
3.045 | 2421.656
3.0438 | 2423.822
3.0424 | 2425.988
3.0411 | 2428.1536
3.0398 | 2430.319
3.0385 | 2432.4848
3.0371 | 2434.65
3.0358 | 2436.816
3.0343 | 2438.983
3.033 | 2441.149
3.0316 | 2443.314
3.0303 | 2445.48
3.0288 | 2447.646
3.0274 | 2449.811
3.0259 | 2451.977
3.0245 | 2454.143
3.023 | 2456.309
3.0216 | 2458.475
3.0201 | 2460.64
3.0185 | 2462.806
3.0171 | 2464.972
3.0154 | 2467.137
3.014 | 2469.303
3.0124 | 2471.469
3.0108 | 2473.635
3.0091 | 2475.801
3.0075 | 2477.9664
3.0059 | 2480.132
3.0043 | 2482.298
3.0025 | 2484.463
3.0009 | 2486.629
2.9991 | 2488.795
2.9975 | 2490.961
2.9958 | 2493.1264
2.994 | 2495.292
2.9922 | 2497.458
2.9903 | 2499.624
2.9885 | 2501.79
2.9866 | 2503.955
2.9846 | 2506.121
2.9828 | 2508.287
2.9807 | 2510.452
2.979 | 2512.618
2.9769 | 2514.784
2.9749 | 2516.95
2.9728 | 2519.1152
2.9707 | 2521.281
2.9686 | 2523.447
2.9664 | 2525.612
2.9641 | 2527.778
2.962 | 2529.944
2.9596 | 2532.11
2.9574 | 2534.2752
2.9549 | 2536.441
2.9525 | 2538.607
2.9501 | 2540.772
2.9475 | 2542.938
2.9451 | 2545.104
2.9423 | 2547.27
2.9398 | 2549.4352
2.937 | 2551.601
2.9341 | 2553.767
2.9314 | 2555.932
2.9285 | 2558.098
2.9254 | 2560.263
2.9223 | 2562.429
2.9191 | 2564.595
2.9159 | 2566.761
2.9125 | 2568.926
2.9091 | 2571.092
2.9056 | 2573.257
2.9019 | 2575.423
2.8981 | 2577.588
2.8943 | 2579.754
2.8902 | 2581.92
2.8862 | 2584.086
2.8818 | 2586.251
2.8773 | 2588.417
2.8728 | 2590.583
2.868 | 2592.748
2.8631 | 2594.914
2.8578 | 2597.079
2.8525 | 2599.245
2.8468 | 2601.41
2.8409 | 2603.576
2.8349 | 2605.742
2.8284 | 2607.908
2.8217 | 2610.073
2.8146 | 2612.239
2.8071 | 2614.404
2.7994 | 2616.57
2.7912 | 2618.736
2.7825 | 2620.901
2.7733 | 2623.067
2.7636 | 2625.233
2.7534 | 2627.398
2.7495 | 2629.54
2.7492 | 2631.63
2.7492 | 2633.678
2.7492 | 2635.691
2.7491 | 2637.675
2.7492 | 2639.632
2.7492 | 2641.566
2.7492 | 2643.477
2.7491 | 2645.368
2.7492 | 2647.24
2.7492 | 2649.093
2.7492 | 2650.929
2.7492 | 2652.749
2.7491 | 2654.551
2.7492 | 2656.338
2.7492 | 2658.11
2.7492 | 2659.866
2.7492 | 2661.608
2.7492 | 2663.335
2.7492 | 2665.048
2.7492 | 2666.748
2.7492 | 2668.433
2.7492 | 2670.1056
2.7512 | 2671.772
2.7494 | 2673.428
2.7492 | 2675.064
2.7492 | 2676.6864
2.7492 | 2678.295
2.7492 | 2679.89
2.7492 | 2681.473
2.7492 | 2683.043
2.7492 | 2684.6
2.7492 | 2686.144
2.7492 | 2687.677
2.7492 | 2689.197
2.7492 | 2690.705
2.7492 | 2692.201
2.7492 | 2693.684
2.7492 | 2695.156
2.7492 | 2696.615
2.7492 | 2698.064
2.7492 | 2699.5
2.7491 | 2700.924
2.7492 | 2702.337
2.7491 | 2703.738
2.7492 | 2705.128
2.7492 | 2706.506
2.7492 | 2707.873
2.7492 | 2709.229
2.7492 | 2710.573
2.7492 | 2711.906
2.7491 | 2713.228
2.7492 | 2714.5392
2.7492 | 2715.839
2.7491 | 2717.128
2.7492 | 2718.406
2.7492 | 2719.673
2.7492 | 2720.93
2.7492 | 2722.176
2.7492 | 2723.4112
2.7492 | 2724.636
2.7492 | 2725.851
2.7492 | 2727.056
2.7492 | 2728.25
2.7492 | 2729.434
2.7492 | 2730.608
2.7492 | 2731.772
2.7492 | 2732.926
2.7492 | 2734.07
2.7492 | 2735.204
2.7492 | 2736.329
2.7492 | 2737.444
2.7492 | 2738.55
2.7492 | 2739.645
2.7492 | 2740.732
2.7492 | 2741.809
2.7492 | 2742.876
2.7492 | 2743.935
2.7492 | 2744.984
2.7492 | 2746.025
2.7492 | 2747.056
2.7492 | 2748.078
2.7492 | 2749.091
2.7492 | 2750.095
2.7492 | 2751.09
2.7492 | 2752.078
2.7492 | 2753.056
2.7492 | 2754.025
2.7492 | 2754.986
2.7492 | 2755.939
2.7492 | 2756.882
2.7492 | 2757.818
2.7492 | 2758.746
2.7492 | 2759.665
2.7492 | 2760.576
2.7492 | 2761.479
2.7492 | 2762.374
2.7492 | 2763.261
2.7492 | 2764.1408
2.7491 | 2765.012
2.7492 | 2765.876
2.7492 | 2766.732
2.7492 | 2767.581
2.7492 | 2768.422
2.7492 | 2769.256
2.7492 | 2770.082
2.7492 | 2770.901
2.7492 | 2771.712
2.7492 | 2772.516
2.7492 | 2773.313
2.7492 | 2774.103
2.7492 | 2774.885
2.7492 | 2775.6608
2.7492 | 2776.43
2.7492 | 2777.191
2.7492 | 2777.946
2.7492 | 2778.695
2.7492 | 2779.437
2.7492 | 2780.172
2.7491 | 2780.901
2.7492 | 2781.623
2.7492 | 2782.339
2.7492 | 2783.048
2.7492 | 2783.751
2.7492 | 2784.448
2.7492 | 2785.138
2.7492 | 2785.823
2.7492 | 2786.5008
2.7492 | 2787.173
2.7492 | 2787.839
2.7492 | 2788.5
2.7492 | 2789.154
2.7492 | 2789.803
2.7492 | 2790.446
2.7492 | 2791.084
2.7491 | 2791.716
2.7492 | 2792.342
2.7492 | 2792.962
2.7492 | 2793.578
2.7492 | 2794.188
2.7492 | 2794.792
2.7492 | 2795.391
2.7492 | 2795.985
2.7492 | 2796.573
2.7492 | 2797.157
2.7492 | 2797.735
2.7492 | 2798.308
2.7492 | 2798.876
2.7492 | 2799.439
2.7492 | 2799.997
2.7492 | 2800.55
2.7492 | 2801.0992
2.7492 | 2801.643
2.7492 | 2802.182
2.7491 | 2802.716
2.7492 | 2803.246
2.7492 | 2803.771
2.7492 | 2804.292
2.7492 | 2804.808
2.7492 | 2805.319
2.7492 | 2805.827
2.7492 | 2806.33
2.7491 | 2806.828
2.7492 | 2807.322
2.7491 | 2807.812
2.7492 | 2808.298
2.7492 | 2808.78
2.7492 | 2809.257
2.7491 | 2809.731
2.7491 | 2810.201
2.7491 | 2810.666
2.7492 | 2811.127
2.7491 | 2811.584
2.7492 | 2812.038
2.7492 | 2812.487
2.7492 | 2812.934
2.7492 | 2813.375
2.7492 | 2813.814
2.7492 | 2814.248
2.7492 | 2814.679
2.7491 | 2815.107
2.7492 | 2815.53
2.7491 | 2815.951
2.7492 | 2816.368
2.7492 | 2816.7808
2.7492 | 2817.191
2.7492 | 2817.597
2.7492 | 2818
2.7492 | 2818.399
2.7491 | 2818.796
2.7492 | 2819.189
2.7492 | 2819.579
2.7491 | 2819.965
2.7492 | 2820.349
2.7491 | 2820.729
2.7492 | 2821.106
2.7491 | 2821.48
2.7492 | 2821.851
2.7492 | 2822.2192
2.7492 | 2822.584
2.7491 | 2822.946
2.7491 | 2823.305
2.7492 | 2823.662
2.7491 | 2824.015
2.7492 | 2824.366
2.7492 | 2824.7136
2.7491 | 2825.059
2.7491 | 2825.401
2.7492 | 2825.74
2.7492 | 2826.077
2.7492 | 2826.411
2.7492 | 2826.743
2.7492 | 2827.071
2.7491 | 2827.398
2.7492 | 2827.7216
2.7492 | 2828.043
2.7492 | 2828.3616
2.7492 | 2828.678
2.7492 | 2828.991
2.7491 | 2829.303
2.7491 | 2829.612
2.7492 | 2829.918
2.7491 | 2830.222
2.7491 | 2830.524
2.7492 | 2830.823
2.7492 | 2831.121
2.7492 | 2831.415
2.7492 | 2831.708
2.7491 | 2831.998
2.7492 | 2832.286
2.7492 | 2832.572
2.7492 | 2832.855
2.7492 | 2833.137
2.7492 | 2833.416
2.7505 | 2833.694
2.7494 | 2833.972
2.7492 | 2834.247
2.7492 | 2834.519
2.7492 | 2834.788
2.7492 | 2835.055
2.7492 | 2835.32
2.7492 | 2835.584
2.7492 | 2835.8448
2.7492 | 2836.104
2.7492 | 2836.361
2.7492 | 2836.617
2.7492 | 2836.871
2.7492 | 2837.122
2.7492 | 2837.372
2.7491 | 2837.62
2.7491 | 2837.866
2.7492 | 2838.111
2.7492 | 2838.353
2.7491 | 2838.594
2.7492 | 2838.8336
2.7492 | 2839.071
2.7491 | 2839.307
2.7491 | 2839.541
2.7491 | 2839.773
2.7492 | 2840.004
2.7492 | 2840.233
2.7492 | 2840.46
2.7492 | 2840.686
2.7491 | 2840.91
2.7492 | 2841.133
2.7491 | 2841.354
2.7491 | 2841.574
2.7491 | 2841.792
2.7491 | 2842.008
2.7491 | 2842.223
2.7492 | 2842.436
2.7491 | 2842.648
2.7491 | 2842.859
2.7491 | 2843.068
2.7491 | 2843.276
2.7492 | 2843.481
2.7492 | 2843.686
2.7492 | 2843.889
2.7492 | 2844.091
2.7492 | 2844.292
2.7491 | 2844.491
2.7492 | 2844.689
2.7492 | 2844.886
2.7492 | 2845.081
2.7492 | 2845.275
2.7492 | 2845.4672
2.7492 | 2845.658
2.7492 | 2845.849
2.7491 | 2846.037
2.7492 | 2846.224
2.7491 | 2846.411
2.7491 | 2846.596
2.7492 | 2846.779
2.7492 | 2846.962
2.7492 | 2847.143
2.7492 | 2847.324
2.7492 | 2847.503
2.7492 | 2847.68
2.7491 | 2847.857
2.7492 | 2848.033
2.7492 | 2848.207
2.7492 | 2848.38
2.7492 | 2848.552
2.7492 | 2848.723
2.7492 | 2848.893
2.7492 | 2849.062
2.7492 | 2849.23
2.7492 | 2849.396
2.7492 | 2849.5616
2.7492 | 2849.7264
2.7492 | 2849.89
2.7492 | 2850.052
2.7492 | 2850.214
2.7491 | 2850.3744
2.7491 | 2850.534
2.7491 | 2850.692
2.7492 | 2850.85
2.7492 | 2851.0064
2.7492 | 2851.162
2.7492 | 2851.316
2.7492 | 2851.47
2.7491 | 2851.623
2.7491 | 2851.7744
2.7492 | 2851.925
2.7492 | 2852.0752
2.7491 | 2852.224
2.7492 | 2852.372
2.7492 | 2852.519
2.7491 | 2852.666
2.7492 | 2852.811
2.7492 | 2852.956
2.7491 | 2853.0992
2.7491 | 2853.242
2.7492 | 2853.384
2.7492 | 2853.525
2.7491 | 2853.6656
2.7492 | 2853.805
2.7492 | 2853.944
2.7492 | 2854.081
2.7492 | 2854.219
2.7492 | 2854.355
2.7492 | 2854.49
2.7492 | 2854.625
2.7491 | 2854.759
2.7492 | 2854.892
2.7492 | 2855.024
2.7491 | 2855.156
2.7492 | 2855.287
2.7492 | 2855.417
2.7491 | 2855.546
2.7492 | 2855.675
2.7492 | 2855.802
2.7492 | 2855.93
2.7492 | 2856.056
2.7491 | 2856.182
2.7491 | 2856.307
2.7492 | 2856.431
2.7491 | 2856.555
2.7492 | 2856.678
2.7492 | 2856.8
2.7492 | 2856.921
2.7491 | 2857.042
2.7492 | 2857.162
2.7492 | 2857.2816
2.7491 | 2857.401
2.7492 | 2857.519
2.7492 | 2857.637
2.7492 | 2857.7536
2.7492 | 2857.87
2.7492 | 2857.986
2.7492 | 2858.101
2.7492 | 2858.215
2.7492 | 2858.329
2.7492 | 2858.443
2.7491 | 2858.555
2.7492 | 2858.6672
2.7492 | 2858.779
2.7492 | 2858.89
2.7491 | 2859
2.7492 | 2859.11
2.7492 | 2859.219
2.7492 | 2859.327
2.7492 | 2859.436
2.7492 | 2859.543
2.7492 | 2859.65
2.7491 | 2859.756
2.7492 | 2859.862
2.7492 | 2859.967
2.7492 | 2860.072
2.7491 | 2860.176
2.7491 | 2860.28
2.7492 | 2860.383
2.7492 | 2860.486
2.7491 | 2860.588
2.7491 | 2860.689
2.7492 | 2860.791
2.7492 | 2860.891
2.7491 | 2860.991
2.7491 | 2861.0912
2.7491 | 2861.19
2.7492 | 2861.289
2.7492 | 2861.387
2.7492 | 2861.4848
2.7492 | 2861.581
2.7492 | 2861.6784
2.7492 | 2861.7744
2.7492 | 2861.87
2.7492 | 2861.966
2.7492 | 2862.06
2.7492 | 2862.155
2.7492 | 2862.249
2.7492 | 2862.342
2.7491 | 2862.4352
2.7492 | 2862.528
2.7492 | 2862.62
2.7492 | 2862.712
2.7492 | 2862.803
2.7492 | 2862.894
2.7492 | 2862.984
2.7492 | 2863.074
2.7492 | 2863.164
2.7492 | 2863.2528
2.7492 | 2863.341
2.7492 | 2863.43
2.7492 | 2863.518
2.7492 | 2863.605
2.7492 | 2863.692
2.7491 | 2863.7792
2.7491 | 2863.8656
2.7491 | 2863.952
2.7492 | 2864.037
2.7492 | 2864.122
2.7492 | 2864.207
2.7492 | 2864.292
2.7492 | 2864.375
2.7492 | 2864.459
2.7492 | 2864.543
2.7492 | 2864.625
2.7492 | 2864.708
2.7492 | 2864.79
2.7491 | 2864.872
2.7492 | 2864.954
2.7491 | 2865.035
2.7492 | 2865.116
2.7492 | 2865.196
2.7491 | 2865.276
2.7491 | 2865.356
2.7492 | 2865.435
2.7492 | 2865.514
2.7492 | 2865.593
2.7492 | 2865.671
2.7492 | 2865.749
2.7492 | 2865.8272
2.7492 | 2865.904
2.7491 | 2865.981
2.7492 | 2866.058
2.7492 | 2866.135
2.7491 | 2866.21
2.7492 | 2866.2864
2.7492 | 2866.3616
2.7491 | 2866.437
2.7492 | 2866.512
2.7492 | 2866.586
2.7492 | 2866.661
2.7492 | 2866.734
2.7492 | 2866.808
2.7492 | 2866.881
2.7491 | 2866.954
2.7492 | 2867.027
2.7492 | 2867.099
2.7492 | 2867.171
2.7492 | 2867.243
2.7491 | 2867.315
2.7492 | 2867.386
2.7491 | 2867.457
2.7492 | 2867.528
2.7491 | 2867.598
2.7492 | 2867.668
2.7492 | 2867.738
2.7492 | 2867.807
2.7492 | 2867.877
2.7492 | 2867.946
2.7492 | 2868.015
2.7492 | 2868.083
2.7491 | 2868.151
2.7491 | 2868.2192
2.7492 | 2868.287
2.7491 | 2868.354
2.7492 | 2868.421
2.7492 | 2868.488
2.7492 | 2868.555
2.7492 | 2868.622
2.7491 | 2868.687
2.7491 | 2868.754
2.7492 | 2868.8192
2.7492 | 2868.884
2.7492 | 2868.95
2.7492 | 2869.015
2.7491 | 2869.079
2.7492 | 2869.144
2.7492 | 2869.208
2.7492 | 2869.272
2.7491 | 2869.335
2.7492 | 2869.399
2.7492 | 2869.463
2.7492 | 2869.526
2.7492 | 2869.589
2.7492 | 2869.6512
2.7492 | 2869.713
2.7492 | 2869.776
2.7492 | 2869.837
2.7492 | 2869.8992
2.7492 | 2869.961
2.7492 | 2870.022
2.7492 | 2870.083
2.7492 | 2870.144
2.7492 | 2870.204
2.7492 | 2870.265
2.7492 | 2870.3248
2.7492 | 2870.385
2.7492 | 2870.444
2.7492 | 2870.504
2.7492 | 2870.563
2.7492 | 2870.622
2.7492 | 2870.681
2.7492 | 2870.74
2.7492 | 2870.7984
2.7492 | 2870.856
2.7491 | 2870.915
2.7492 | 2870.9728
2.7492 | 2871.03
2.7492 | 2871.088
2.7492 | 2871.145
2.7491 | 2871.202
2.7492 | 2871.2592
2.7492 | 2871.316
2.7492 | 2871.372
2.7491 | 2871.429
2.7492 | 2871.485
2.7492 | 2871.541
2.7491 | 2871.597
2.7492 | 2871.652
2.7492 | 2871.708
2.7492 | 2871.763
2.7492 | 2871.818
2.7492 | 2871.873
2.7492 | 2871.927
2.7492 | 2871.982
2.7492 | 2872.036
2.7492 | 2872.09
2.7492 | 2872.145
2.7492 | 2872.1984
2.7492 | 2872.252
2.7492 | 2872.3056
2.7492 | 2872.359
2.7491 | 2872.412
2.7492 | 2872.465
2.7492 | 2872.518
2.7492 | 2872.57
2.7492 | 2872.623
2.7492 | 2872.6752
2.7492 | 2872.727
2.7492 | 2872.7792
2.7492 | 2872.831
2.7492 | 2872.882
2.7492 | 2872.934
2.7492 | 2872.985
2.7492 | 2873.036
2.7491 | 2873.087
2.7491 | 2873.139
2.7491 | 2873.189
2.7492 | 2873.239
2.7492 | 2873.29
2.7492 | 2873.34
2.7491 | 2873.391
2.7492 | 2873.44
2.7492 | 2873.49
2.7492 | 2873.54
2.7492 | 2873.589
2.7492 | 2873.639
2.7492 | 2873.687
2.7492 | 2873.737
2.7492 | 2873.7856
2.7491 | 2873.834
2.7492 | 2873.883
2.7492 | 2873.931
2.7492 | 2873.98
2.7492 | 2874.028
2.7492 | 2874.076
2.7491 | 2874.124
2.7492 | 2874.172
2.7492 | 2874.2192
2.7491 | 2874.266
2.7491 | 2874.314
2.7491 | 2874.361
2.7492 | 2874.408
2.7492 | 2874.455
2.7492 | 2874.502
2.7492 | 2874.549
2.7491 | 2874.5952
2.7492 | 2874.6416
2.7492 | 2874.688
2.7492 | 2874.734
2.7492 | 2874.78
2.7491 | 2874.826
2.7492 | 2874.872
2.7492 | 2874.918
2.7492 | 2874.963
2.7492 | 2875.008
2.7492 | 2875.053
2.7492 | 2875.099
2.7492 | 2875.144
2.7492 | 2875.188
2.7492 | 2875.233
2.7492 | 2875.278
2.7492 | 2875.322
2.7492 | 2875.367
2.7492 | 2875.411
2.7492 | 2875.455
2.7492 | 2875.4992
2.7491 | 2875.543
2.7492 | 2875.587
2.7492 | 2875.631
2.7492 | 2875.674
2.7492 | 2875.718
2.7492 | 2875.761
2.7492 | 2875.804
2.7492 | 2875.847
2.7492 | 2875.89
2.7492 | 2875.933
2.7492 | 2875.976
2.7492 | 2876.019
2.7492 | 2876.0608
2.7492 | 2876.104
2.7492 | 2876.146
2.7492 | 2876.188
2.7492 | 2876.23
2.7492 | 2876.272
2.7492 | 2876.314
2.7492 | 2876.356
2.7491 | 2876.398
2.7492 | 2876.439
2.7492 | 2876.481
2.7492 | 2876.522
2.7492 | 2876.564
2.7492 | 2876.604
2.7492 | 2876.646
2.7492 | 2876.6864
2.7492 | 2876.728
2.7492 | 2876.768
2.7491 | 2876.809
2.7492 | 2876.849
2.7491 | 2876.89
2.7492 | 2876.93
2.7492 | 2876.971
2.7492 | 2877.011
2.7492 | 2877.051
2.7492 | 2877.091
2.7491 | 2877.131
2.7492 | 2877.17
2.7492 | 2877.21
2.7492 | 2877.25
2.7492 | 2877.289
2.7492 | 2877.329
2.7492 | 2877.367
2.7492 | 2877.407
2.7492 | 2877.4464
2.7492 | 2877.485
2.7492 | 2877.524
2.7492 | 2877.563
2.7492 | 2877.6016
2.7492 | 2877.64
2.7492 | 2877.679
2.7492 | 2877.717
2.7492 | 2877.756
2.7492 | 2877.794
2.7492 | 2877.832
2.7492 | 2877.87
2.7492 | 2877.908
2.7492 | 2877.946
2.7492 | 2877.984
2.7492 | 2878.022
2.7492 | 2878.059
2.7492 | 2878.097
2.7492 | 2878.1344
2.7492 | 2878.172
2.7492 | 2878.209
2.7492 | 2878.247
2.7492 | 2878.284
2.7492 | 2878.321
2.7492 | 2878.358
2.7492 | 2878.395
2.7492 | 2878.432
2.7492 | 2878.468
2.7492 | 2878.505
2.7492 | 2878.541
2.7492 | 2878.578
2.7492 | 2878.615
2.7491 | 2878.651
2.7492 | 2878.687
2.7492 | 2878.723
2.7492 | 2878.742