## Sheet1
2voltage | 2capacity | 67.0voltage | 67.0capacity | 134.0voltage | 134.0capacity | 201.0voltage | 201.0capacity | 268.0voltage | 268.0capacity | 335.0voltage | 335.0capacity
4.2376 | 0 | 3.0345 | 0 | 1.7434 | 0 | 2.2789 | 0 | 1.8049 | 0 | 3.1981 | 0
4.2284 | 2.166136 | 2.7398 | 7.5e-05 | 1.7434 | 0 | 2.2789 | 1.666667e-05 | 1.8049 | 0 | 2.4873 | 0
4.22 | 4.332294
4.2136 | 6.498431
4.2083 | 8.664622
4.2036 | 10.83076
4.1994 | 12.99692
4.1953 | 15.16311
4.1916 | 17.3292
4.1881 | 19.49537
4.1847 | 21.66149
4.1815 | 23.82765
4.1784 | 25.99381
4.1753 | 28.15997
4.1724 | 30.32612
4.1695 | 32.4923
4.1668 | 34.65847
4.164 | 36.82466
4.1615 | 38.99087
4.1589 | 41.15709
4.1565 | 43.32329
4.154 | 45.48944
4.1515 | 47.65554
4.1492 | 49.82161
4.1468 | 51.98771
4.1445 | 54.15384
4.1423 | 56.31996
4.1402 | 58.48613
4.1379 | 60.65225
4.1358 | 62.8184
4.1337 | 64.98452
4.1316 | 67.15064
4.1295 | 69.31678
4.1276 | 71.48295
4.1255 | 73.64909
4.1235 | 75.81524
4.1216 | 77.98138
4.1198 | 80.14753
4.1179 | 82.31364
4.116 | 84.47978
4.1142 | 86.64588
4.1124 | 88.81208
4.1105 | 90.97822
4.1087 | 93.14435
4.1069 | 95.3105
4.1051 | 97.47667
4.1034 | 99.64278
4.1016 | 101.8089
4.1 | 103.975
4.0982 | 106.1411
4.0964 | 108.3072
4.0948 | 110.4733
4.093 | 112.6394
4.0914 | 114.8055
4.0896 | 116.9716
4.088 | 119.1376
4.0864 | 121.3037
4.0846 | 123.4699
4.083 | 125.636
4.0814 | 127.802
4.0798 | 129.9682
4.0782 | 132.1343
4.0766 | 134.3004
4.075 | 136.4664
4.0735 | 138.6325
4.0719 | 140.7986
4.0703 | 142.9647
4.0687 | 145.1308
4.0671 | 147.297
4.0654 | 149.4631
4.0638 | 151.6291
4.0622 | 153.7952
4.0606 | 155.9614
4.059 | 158.1275
4.0574 | 160.2935
4.0559 | 162.4597
4.0543 | 164.6258
4.0527 | 166.7919
4.0511 | 168.9581
4.0495 | 171.1241
4.0479 | 173.2903
4.0464 | 175.4563
4.0448 | 177.6223
4.0432 | 179.7884
4.0416 | 181.9544
4.0399 | 184.1205
4.0383 | 186.2866
4.0367 | 188.4526
4.0351 | 190.6187
4.0335 | 192.7847
4.0319 | 194.9508
4.0303 | 197.1169
4.0286 | 199.283
4.027 | 201.4491
4.0254 | 203.6152
4.0238 | 205.7813
4.0222 | 207.9474
4.0206 | 210.1135
4.0188 | 212.2796
4.0172 | 214.4457
4.0156 | 216.6118
4.014 | 218.7779
4.0122 | 220.944
4.0106 | 223.1101
4.009 | 225.2762
4.0072 | 227.4422
4.0056 | 229.6083
4.0038 | 231.7743
4.002 | 233.9404
4.0004 | 236.1064
3.9988 | 238.2725
3.997 | 240.4386
3.9954 | 242.6046
3.9936 | 244.7707
3.9919 | 246.9368
3.9901 | 249.1028
3.9885 | 251.2689
3.9867 | 253.435
3.9849 | 255.6011
3.9831 | 257.7671
3.9814 | 259.9331
3.9796 | 262.099
3.9778 | 264.2651
3.976 | 266.4311
3.9743 | 268.5971
3.9725 | 270.7631
3.9707 | 272.9291
3.9689 | 275.0951
3.967 | 277.2612
3.9652 | 279.4272
3.9633 | 281.5934
3.9615 | 283.7594
3.9597 | 285.9255
3.9578 | 288.0914
3.956 | 290.2574
3.9543 | 292.4233
3.9523 | 294.5894
3.9504 | 296.7554
3.9486 | 298.9215
3.9467 | 301.0875
3.9447 | 303.2535
3.9428 | 305.4196
3.941 | 307.5857
3.9391 | 309.7517
3.9371 | 311.9178
3.9352 | 314.0838
3.9333 | 316.2498
3.9313 | 318.4158
3.9294 | 320.5818
3.9275 | 322.7479
3.9255 | 324.9139
3.9236 | 327.0799
3.9217 | 329.2459
3.9197 | 331.412
3.9178 | 333.5779
3.9157 | 335.744
3.9137 | 337.9099
3.9118 | 340.0759
3.9099 | 342.242
3.9078 | 344.408
3.9058 | 346.5739
3.9039 | 348.7399
3.9021 | 350.9059
3.9 | 353.0719
3.8981 | 355.2378
3.8962 | 357.4038
3.8942 | 359.5698
3.8923 | 361.7358
3.8903 | 363.9018
3.8884 | 366.0678
3.8863 | 368.2339
3.8844 | 370.3999
3.8826 | 372.5658
3.8807 | 374.7318
3.8786 | 376.8978
3.8768 | 379.0637
3.8749 | 381.2298
3.8729 | 383.3957
3.871 | 385.5617
3.869 | 387.7277
3.8671 | 389.8937
3.8653 | 392.0596
3.8634 | 394.2256
3.8615 | 396.3915
3.8597 | 398.5576
3.8578 | 400.7236
3.856 | 402.8896
3.854 | 405.0555
3.8523 | 407.2215
3.8505 | 409.3875
3.8487 | 411.5534
3.8468 | 413.7195
3.845 | 415.8854
3.8432 | 418.0513
3.8415 | 420.2172
3.8397 | 422.3831
3.8379 | 424.549
3.8361 | 426.7149
3.8345 | 428.8809
3.8327 | 431.0469
3.831 | 433.2128
3.8293 | 435.3787
3.8276 | 437.5446
3.826 | 439.7107
3.8243 | 441.8766
3.8226 | 444.0425
3.821 | 446.2085
3.8193 | 448.3744
3.8176 | 450.5404
3.816 | 452.7063
3.8143 | 454.8723
3.8127 | 457.0383
3.8111 | 459.2042
3.8097 | 461.3701
3.808 | 463.536
3.8066 | 465.7019
3.805 | 467.8678
3.8034 | 470.0338
3.8019 | 472.1996
3.8003 | 474.3655
3.7988 | 476.5314
3.7972 | 478.6974
3.7958 | 480.8632
3.7943 | 483.0292
3.7929 | 485.1951
3.7914 | 487.361
3.79 | 489.5269
3.7885 | 491.6928
3.7871 | 493.8588
3.7856 | 496.0247
3.7842 | 498.1906
3.7827 | 500.3565
3.7814 | 502.5224
3.78 | 504.6882
3.7785 | 506.8542
3.7771 | 509.0201
3.7758 | 511.186
3.7745 | 513.3519
3.773 | 515.5178
3.7717 | 517.6837
3.7704 | 519.8496
3.7692 | 522.0155
3.7677 | 524.1814
3.7664 | 526.3472
3.7651 | 528.5132
3.7638 | 530.6791
3.7625 | 532.845
3.7611 | 535.0109
3.76 | 537.1767
3.7585 | 539.3426
3.7574 | 541.5084
3.7561 | 543.6744
3.7548 | 545.8403
3.7535 | 548.0063
3.7522 | 550.1721
3.7511 | 552.338
3.7498 | 554.5038
3.7485 | 556.6697
3.7472 | 558.8356
3.7461 | 561.0013
3.7448 | 563.1673
3.7437 | 565.3332
3.7424 | 567.4991
3.7412 | 569.665
3.7399 | 571.8308
3.7388 | 573.9967
3.7375 | 576.1626
3.7364 | 578.3285
3.7353 | 580.4943
3.7341 | 582.6602
3.7328 | 584.8261
3.7317 | 586.992
3.7304 | 589.1579
3.7293 | 591.3237
3.7282 | 593.4896
3.727 | 595.6554
3.7259 | 597.8213
3.7246 | 599.9872
3.7236 | 602.1531
3.7224 | 604.3189
3.7212 | 606.4848
3.7201 | 608.6506
3.719 | 610.8165
3.7178 | 612.9823
3.7167 | 615.1483
3.7156 | 617.3142
3.7145 | 619.48
3.7133 | 621.6458
3.7122 | 623.8117
3.7111 | 625.9775
3.7101 | 628.1435
3.709 | 630.3093
3.7078 | 632.4752
3.7067 | 634.641
3.7056 | 636.8069
3.7046 | 638.9728
3.7035 | 641.1386
3.7023 | 643.3045
3.7012 | 645.4704
3.7002 | 647.6363
3.6991 | 649.8021
3.698 | 651.968
3.697 | 654.1338
3.6959 | 656.2998
3.6948 | 658.4656
3.6936 | 660.6315
3.6927 | 662.7972
3.6915 | 664.9631
3.6906 | 667.1288
3.6894 | 669.2947
3.6883 | 671.4605
3.6873 | 673.6264
3.6864 | 675.7923
3.6852 | 677.9581
3.6841 | 680.124
3.6831 | 682.2899
3.682 | 684.4557
3.681 | 686.6215
3.6799 | 688.7874
3.6789 | 690.9532
3.6778 | 693.119
3.6769 | 695.2848
3.6759 | 697.4507
3.6748 | 699.6165
3.6738 | 701.7824
3.6727 | 703.9482
3.6717 | 706.114
3.6707 | 708.2798
3.6696 | 710.4457
3.6686 | 712.6115
3.6677 | 714.7774
3.6667 | 716.9432
3.6656 | 719.109
3.6646 | 721.2748
3.6636 | 723.4406
3.6625 | 725.6064
3.6615 | 727.7723
3.6604 | 729.938
3.6594 | 732.104
3.6585 | 734.2698
3.6575 | 736.4356
3.6564 | 738.6014
3.6554 | 740.7672
3.6544 | 742.9329
3.6535 | 745.0987
3.6525 | 747.2644
3.6515 | 749.4303
3.6504 | 751.596
3.6494 | 753.762
3.6484 | 755.9278
3.6473 | 758.0936
3.6463 | 760.2594
3.6454 | 762.4252
3.6444 | 764.5909
3.6434 | 766.7568
3.6425 | 768.9226
3.6415 | 771.0884
3.6405 | 773.2541
3.6394 | 775.42
3.6384 | 777.5858
3.6375 | 779.7516
3.6365 | 781.9173
3.6355 | 784.0832
3.6346 | 786.249
3.6336 | 788.4148
3.6326 | 790.5805
3.6317 | 792.7465
3.6307 | 794.9122
3.6296 | 797.078
3.6288 | 799.2438
3.6276 | 801.4097
3.6267 | 803.5754
3.6257 | 805.7413
3.6247 | 807.9071
3.6238 | 810.0729
3.6228 | 812.2386
3.6218 | 814.4044
3.6209 | 816.5703
3.6199 | 818.736
3.6189 | 820.9018
3.6179 | 823.0676
3.617 | 825.2334
3.616 | 827.3993
3.615 | 829.5651
3.6141 | 831.7309
3.6131 | 833.8968
3.6123 | 836.0627
3.6113 | 838.2284
3.6104 | 840.3943
3.6094 | 842.5601
3.6084 | 844.726
3.6075 | 846.8918
3.6065 | 849.0576
3.6055 | 851.2235
3.6046 | 853.3893
3.6036 | 855.555
3.6026 | 857.7208
3.6016 | 859.8866
3.6007 | 862.0523
3.5997 | 864.218
3.5987 | 866.3838
3.5979 | 868.5497
3.5968 | 870.7155
3.5958 | 872.8812
3.5949 | 875.047
3.5941 | 877.2128
3.5931 | 879.3786
3.5921 | 881.5443
3.5913 | 883.71
3.5902 | 885.8758
3.5894 | 888.0417
3.5884 | 890.2075
3.5874 | 892.3732
3.5865 | 894.5391
3.5855 | 896.7049
3.5845 | 898.8708
3.5836 | 901.0366
3.5828 | 903.2024
3.5818 | 905.3681
3.5808 | 907.5339
3.5799 | 909.6997
3.5791 | 911.8655
3.5781 | 914.0313
3.5771 | 916.1971
3.5762 | 918.3629
3.5752 | 920.5287
3.5742 | 922.6945
3.5734 | 924.8603
3.5724 | 927.0261
3.5715 | 929.1919
3.5705 | 931.3576
3.5695 | 933.5234
3.5687 | 935.6891
3.5678 | 937.8549
3.5668 | 940.0208
3.566 | 942.1865
3.565 | 944.3523
3.564 | 946.518
3.5632 | 948.6838
3.5623 | 950.8495
3.5613 | 953.0154
3.5603 | 955.1811
3.5594 | 957.3468
3.5586 | 959.5125
3.5576 | 961.6782
3.5566 | 963.844
3.5558 | 966.0097
3.5549 | 968.1756
3.554 | 970.3412
3.5531 | 972.5071
3.5521 | 974.6728
3.5511 | 976.8386
3.5503 | 979.0042
3.5494 | 981.17
3.5486 | 983.3357
3.5476 | 985.5014
3.5466 | 987.6672
3.5457 | 989.833
3.5448 | 991.9987
3.5439 | 994.1644
3.5431 | 996.3302
3.5421 | 998.496
3.5413 | 1000.662
3.5403 | 1002.828
3.5395 | 1004.993
3.5386 | 1007.159
3.5376 | 1009.325
3.5368 | 1011.49
3.5358 | 1013.656
3.5348 | 1015.822
3.534 | 1017.988
3.5331 | 1020.153
3.5323 | 1022.319
3.5313 | 1024.485
3.5305 | 1026.65
3.5295 | 1028.816
3.5287 | 1030.982
3.5277 | 1033.148
3.5269 | 1035.313
3.526 | 1037.4792
3.5252 | 1039.645
3.5242 | 1041.811
3.5234 | 1043.976
3.5224 | 1046.142
3.5216 | 1048.308
3.5206 | 1050.474
3.5198 | 1052.64
3.5189 | 1054.805
3.5181 | 1056.971
3.5172 | 1059.137
3.5163 | 1061.3024
3.5155 | 1063.468
3.5145 | 1065.634
3.5137 | 1067.8
3.5127 | 1069.965
3.5119 | 1072.131
3.511 | 1074.297
3.5101 | 1076.4624
3.5093 | 1078.628
3.5085 | 1080.794
3.5076 | 1082.96
3.5068 | 1085.125
3.5058 | 1087.291
3.505 | 1089.457
3.5042 | 1091.6224
3.5032 | 1093.788
3.5024 | 1095.954
3.5016 | 1098.12
3.5008 | 1100.285
3.5 | 1102.451
3.499 | 1104.617
3.4982 | 1106.782
3.4972 | 1108.948
3.4964 | 1111.114
3.4956 | 1113.28
3.4948 | 1115.445
3.4938 | 1117.611
3.493 | 1119.7768
3.4922 | 1121.943
3.4914 | 1124.108
3.4906 | 1126.274
3.4898 | 1128.44
3.4888 | 1130.605
3.4882 | 1132.771
3.4872 | 1134.937
3.4864 | 1137.1024
3.4856 | 1139.268
3.4848 | 1141.434
3.484 | 1143.6
3.4832 | 1145.765
3.4822 | 1147.931
3.4814 | 1150.097
3.4806 | 1152.2624
3.4798 | 1154.428
3.479 | 1156.594
3.4782 | 1158.76
3.4774 | 1160.925
3.4766 | 1163.091
3.4758 | 1165.256
3.475 | 1167.422
3.4742 | 1169.588
3.4734 | 1171.754
3.4725 | 1173.919
3.4717 | 1176.085
3.4709 | 1178.251
3.4701 | 1180.417
3.4693 | 1182.582
3.4685 | 1184.748
3.4677 | 1186.914
3.4669 | 1189.079
3.4661 | 1191.245
3.4653 | 1193.411
3.4645 | 1195.576
3.4638 | 1197.742
3.4629 | 1199.908
3.4621 | 1202.074
3.4614 | 1204.239
3.4606 | 1206.405
3.4598 | 1208.5704
3.459 | 1210.736
3.4582 | 1212.902
3.4575 | 1215.067
3.4567 | 1217.233
3.4559 | 1219.399
3.4551 | 1221.565
3.4543 | 1223.73
3.4537 | 1225.896
3.4529 | 1228.062
3.4521 | 1230.2272
3.4512 | 1232.393
3.4506 | 1234.559
3.4498 | 1236.724
3.449 | 1238.89
3.4482 | 1241.056
3.4475 | 1243.221
3.4467 | 1245.387
3.4459 | 1247.553
3.4453 | 1249.718
3.4445 | 1251.884
3.4437 | 1254.0496
3.443 | 1256.215
3.4422 | 1258.381
3.4414 | 1260.547
3.4408 | 1262.712
3.44 | 1264.878
3.4393 | 1267.044
3.4385 | 1269.209
3.4377 | 1271.375
3.437 | 1273.541
3.4362 | 1275.706
3.4356 | 1277.872
3.4348 | 1280.0376
3.4341 | 1282.203
3.4333 | 1284.369
3.4327 | 1286.535
3.4319 | 1288.7
3.4312 | 1290.866
3.4304 | 1293.032
3.4298 | 1295.197
3.429 | 1297.363
3.4283 | 1299.529
3.4275 | 1301.694
3.4269 | 1303.86
3.4261 | 1306.026
3.4254 | 1308.192
3.4248 | 1310.357
3.424 | 1312.523
3.4233 | 1314.689
3.4227 | 1316.854
3.4219 | 1319.02
3.4212 | 1321.1856
3.4204 | 1323.351
3.4198 | 1325.517
3.4191 | 1327.682
3.4185 | 1329.848
3.4177 | 1332.014
3.417 | 1334.18
3.4164 | 1336.345
3.4156 | 1338.511
3.4149 | 1340.677
3.4143 | 1342.842
3.4135 | 1345.008
3.4128 | 1347.174
3.4122 | 1349.3392
3.4115 | 1351.505
3.4109 | 1353.671
3.4103 | 1355.836
3.4095 | 1358.002
3.4088 | 1360.167
3.408 | 1362.333
3.4074 | 1364.499
3.4067 | 1366.664
3.4061 | 1368.83
3.4054 | 1370.996
3.4048 | 1373.161
3.404 | 1375.327
3.4033 | 1377.493
3.4027 | 1379.658
3.402 | 1381.824
3.4014 | 1383.989
3.4007 | 1386.155
3.4001 | 1388.321
3.3994 | 1390.4864
3.3988 | 1392.652
3.3982 | 1394.818
3.3973 | 1396.9832
3.3967 | 1399.149
3.3962 | 1401.315
3.3956 | 1403.48
3.3949 | 1405.646
3.3941 | 1407.811
3.3935 | 1409.977
3.3928 | 1412.143
3.3922 | 1414.308
3.3915 | 1416.474
3.3909 | 1418.64
3.3902 | 1420.805
3.3896 | 1422.971
3.389 | 1425.137
3.3883 | 1427.3024
3.3877 | 1429.468
3.387 | 1431.6336
3.3864 | 1433.7992
3.3859 | 1435.965
3.3851 | 1438.131
3.3844 | 1440.296
3.384 | 1442.462
3.3833 | 1444.627
3.3826 | 1446.793
3.382 | 1448.959
3.3813 | 1451.124
3.3807 | 1453.29
3.3801 | 1455.456
3.3794 | 1457.621
3.3789 | 1459.787
3.3783 | 1461.953
3.3776 | 1464.118
3.377 | 1466.284
3.3763 | 1468.449
3.3757 | 1470.615
3.3752 | 1472.781
3.3746 | 1474.946
3.3739 | 1477.112
3.3733 | 1479.277
3.3726 | 1481.443
3.372 | 1483.608
3.3715 | 1485.774
3.3709 | 1487.94
3.3702 | 1490.1056
3.3696 | 1492.271
3.3689 | 1494.4368
3.3683 | 1496.602
3.3678 | 1498.768
3.3671 | 1500.934
3.3665 | 1503.099
3.3659 | 1505.265
3.3652 | 1507.431
3.3647 | 1509.596
3.3641 | 1511.762
3.3634 | 1513.928
3.3628 | 1516.093
3.3623 | 1518.259
3.3617 | 1520.425
3.361 | 1522.59
3.3604 | 1524.756
3.3599 | 1526.921
3.3592 | 1529.087
3.3586 | 1531.253
3.3581 | 1533.418
3.3575 | 1535.584
3.3568 | 1537.75
3.3562 | 1539.9152
3.3557 | 1542.081
3.355 | 1544.246
3.3544 | 1546.412
3.3538 | 1548.5776
3.3533 | 1550.743
3.3526 | 1552.9088
3.3521 | 1555.074
3.3515 | 1557.24
3.3508 | 1559.406
3.3504 | 1561.5712
3.3497 | 1563.737
3.3491 | 1565.9024
3.3486 | 1568.068
3.3479 | 1570.2336
3.3473 | 1572.399
3.3467 | 1574.5648
3.3462 | 1576.73
3.3455 | 1578.896
3.345 | 1581.062
3.3444 | 1583.227
3.3437 | 1585.393
3.3433 | 1587.5584
3.3426 | 1589.724
3.342 | 1591.889
3.3415 | 1594.055
3.3408 | 1596.221
3.3404 | 1598.386
3.3397 | 1600.552
3.3391 | 1602.718
3.3386 | 1604.8832
3.3379 | 1607.049
3.3373 | 1609.214
3.3368 | 1611.38
3.3362 | 1613.5456
3.3357 | 1615.711
3.335 | 1617.877
3.3344 | 1620.042
3.3337 | 1622.208
3.3333 | 1624.374
3.3328 | 1626.5392
3.3321 | 1628.705
3.3315 | 1630.871
3.331 | 1633.036
3.3304 | 1635.2016
3.3299 | 1637.367
3.3292 | 1639.5328
3.3286 | 1641.698
3.3281 | 1643.864
3.3275 | 1646.03
3.327 | 1648.1952
3.3263 | 1650.361
3.3257 | 1652.526
3.3252 | 1654.692
3.3246 | 1656.857
3.3241 | 1659.023
3.3234 | 1661.188
3.3229 | 1663.354
3.3223 | 1665.52
3.3216 | 1667.685
3.3212 | 1669.851
3.3205 | 1672.017
3.32 | 1674.182
3.3194 | 1676.348
3.3189 | 1678.513
3.3183 | 1680.679
3.3176 | 1682.844
3.3171 | 1685.01
3.3165 | 1687.175
3.316 | 1689.341
3.3154 | 1691.507
3.3149 | 1693.672
3.3142 | 1695.838
3.3136 | 1698.004
3.3131 | 1700.169
3.3124 | 1702.335
3.312 | 1704.5
3.3113 | 1706.666
3.3107 | 1708.832
3.3102 | 1710.997
3.3097 | 1713.163
3.3091 | 1715.328
3.3084 | 1717.494
3.3079 | 1719.659
3.3073 | 1721.825
3.3068 | 1723.991
3.3062 | 1726.156
3.3057 | 1728.322
3.305 | 1730.487
3.3044 | 1732.653
3.3039 | 1734.818
3.3033 | 1736.984
3.3028 | 1739.15
3.3021 | 1741.3152
3.3016 | 1743.481
3.301 | 1745.646
3.3003 | 1747.812
3.2999 | 1749.9776
3.2992 | 1752.143
3.2987 | 1754.309
3.2981 | 1756.474
3.2974 | 1758.64
3.297 | 1760.805
3.2963 | 1762.971
3.2957 | 1765.137
3.2952 | 1767.302
3.2945 | 1769.468
3.2941 | 1771.633
3.2934 | 1773.799
3.2929 | 1775.964
3.2923 | 1778.13
3.2918 | 1780.295
3.2912 | 1782.461
3.2905 | 1784.627
3.29 | 1786.792
3.2894 | 1788.958
3.2887 | 1791.124
3.2882 | 1793.289
3.2876 | 1795.4544
3.2871 | 1797.62
3.2865 | 1799.786
3.286 | 1801.951
3.2853 | 1804.117
3.2847 | 1806.282
3.2842 | 1808.448
3.2836 | 1810.614
3.2831 | 1812.7792
3.2824 | 1814.945
3.282 | 1817.11
3.2813 | 1819.276
3.2807 | 1821.441
3.28 | 1823.607
3.2795 | 1825.772
3.2789 | 1827.938
3.2784 | 1830.103
3.2778 | 1832.269
3.2771 | 1834.435
3.2766 | 1836.6
3.276 | 1838.766
3.2753 | 1840.9312
3.2749 | 1843.097
3.2742 | 1845.263
3.2737 | 1847.428
3.2731 | 1849.5936
3.2724 | 1851.759
3.272 | 1853.9248
3.2713 | 1856.09
3.2707 | 1858.256
3.2702 | 1860.421
3.2695 | 1862.587
3.2689 | 1864.753
3.2684 | 1866.918
3.2678 | 1869.084
3.2671 | 1871.249
3.2665 | 1873.415
3.266 | 1875.58
3.2653 | 1877.746
3.2647 | 1879.911
3.2642 | 1882.077
3.2636 | 1884.242
3.2629 | 1886.408
3.2623 | 1888.574
3.2618 | 1890.739
3.2611 | 1892.905
3.2605 | 1895.07
3.2599 | 1897.236
3.2594 | 1899.401
3.2587 | 1901.567
3.2581 | 1903.732
3.2574 | 1905.898
3.2569 | 1908.064
3.2563 | 1910.229
3.2557 | 1912.394
3.2552 | 1914.56
3.2544 | 1916.726
3.2539 | 1918.8912
3.2532 | 1921.057
3.2526 | 1923.222
3.2521 | 1925.388
3.2515 | 1927.553
3.2508 | 1929.719
3.2502 | 1931.884
3.2495 | 1934.05
3.249 | 1936.215
3.2484 | 1938.381
3.2478 | 1940.547
3.2471 | 1942.712
3.2465 | 1944.878
3.2458 | 1947.043
3.2453 | 1949.209
3.2447 | 1951.3744
3.244 | 1953.54
3.2434 | 1955.705
3.2427 | 1957.871
3.2423 | 1960.036
3.2415 | 1962.202
3.241 | 1964.368
3.2403 | 1966.533
3.2397 | 1968.699
3.239 | 1970.864
3.2384 | 1973.03
3.2377 | 1975.1952
3.2371 | 1977.361
3.2366 | 1979.5264
3.236 | 1981.692
3.2353 | 1983.857
3.2347 | 1986.023
3.234 | 1988.188
3.2334 | 1990.354
3.2327 | 1992.52
3.2321 | 1994.685
3.2315 | 1996.85
3.2308 | 1999.016
3.2302 | 2001.182
3.2295 | 2003.3472
3.2289 | 2005.513
3.2282 | 2007.678
3.2276 | 2009.844
3.2269 | 2012.009
3.2263 | 2014.175
3.2258 | 2016.34
3.225 | 2018.506
3.2244 | 2020.671
3.2237 | 2022.837
3.2231 | 2025.002
3.2224 | 2027.168
3.2218 | 2029.333
3.2211 | 2031.499
3.2205 | 2033.664
3.2198 | 2035.83
3.219 | 2037.996
3.2185 | 2040.161
3.2177 | 2042.327
3.2171 | 2044.492
3.2165 | 2046.6576
3.2158 | 2048.823
3.2152 | 2050.989
3.2145 | 2053.154
3.2137 | 2055.32
3.2131 | 2057.485
3.2124 | 2059.651
3.2118 | 2061.816
3.2111 | 2063.982
3.2103 | 2066.147
3.2097 | 2068.313
3.209 | 2070.4784
3.2084 | 2072.644
3.2076 | 2074.8096
3.2069 | 2076.975
3.2063 | 2079.141
3.2056 | 2081.306
3.2048 | 2083.471
3.2042 | 2085.6368
3.2035 | 2087.802
3.2029 | 2089.968
3.2021 | 2092.134
3.2014 | 2094.299
3.2008 | 2096.465
3.2 | 2098.63
3.1993 | 2100.796
3.1987 | 2102.961
3.1979 | 2105.127
3.1973 | 2107.292
3.1966 | 2109.458
3.1958 | 2111.623
3.1952 | 2113.7888
3.1943 | 2115.954
3.1937 | 2118.12
3.1931 | 2120.285
3.1922 | 2122.451
3.1916 | 2124.616
3.1908 | 2126.782
3.1902 | 2128.9472
3.1895 | 2131.113
3.1887 | 2133.2784
3.1879 | 2135.444
3.1872 | 2137.609
3.1864 | 2139.775
3.1858 | 2141.94
3.185 | 2144.106
3.1843 | 2146.271
3.1835 | 2148.4368
3.1829 | 2150.602
3.1821 | 2152.768
3.1813 | 2154.933
3.1805 | 2157.099
3.1798 | 2159.264
3.179 | 2161.43
3.1784 | 2163.5952
3.1776 | 2165.761
3.1768 | 2167.926
3.1761 | 2170.092
3.1753 | 2172.257
3.1745 | 2174.423
3.1739 | 2176.588
3.173 | 2178.754
3.1722 | 2180.919
3.1716 | 2183.0848
3.1708 | 2185.25
3.17 | 2187.416
3.1692 | 2189.581
3.1684 | 2191.747
3.1677 | 2193.912
3.1669 | 2196.078
3.1661 | 2198.2432
3.1653 | 2200.408
3.1645 | 2202.574
3.1637 | 2204.74
3.1629 | 2206.905
3.1621 | 2209.071
3.1614 | 2211.236
3.1606 | 2213.4016
3.1598 | 2215.567
3.159 | 2217.733
3.1582 | 2219.898
3.1574 | 2222.063
3.1566 | 2224.229
3.1558 | 2226.395
3.155 | 2228.56
3.1542 | 2230.726
3.1534 | 2232.891
3.1526 | 2235.056
3.1516 | 2237.222
3.1508 | 2239.388
3.15 | 2241.553
3.1493 | 2243.7184
3.1484 | 2245.884
3.1476 | 2248.049
3.1468 | 2250.215
3.1458 | 2252.38
3.145 | 2254.546
3.1442 | 2256.711
3.1434 | 2258.876
3.1424 | 2261.042
3.1417 | 2263.207
3.1409 | 2265.3728
3.14 | 2267.538
3.1392 | 2269.704
3.1384 | 2271.869
3.1374 | 2274.035
3.1366 | 2276.2
3.1356 | 2278.366
3.1348 | 2280.531
3.134 | 2282.696
3.1329 | 2284.862
3.1321 | 2287.028
3.1313 | 2289.193
3.1305 | 2291.358
3.1295 | 2293.524
3.1285 | 2295.689
3.1277 | 2297.855
3.1267 | 2300.02
3.1259 | 2302.186
3.125 | 2304.351
3.1242 | 2306.517
3.1232 | 2308.682
3.1222 | 2310.847
3.1214 | 2313.013
3.1205 | 2315.179
3.1195 | 2317.344
3.1185 | 2319.509
3.1177 | 2321.675
3.1167 | 2323.84
3.1158 | 2326.006
3.1148 | 2328.171
3.1138 | 2330.337
3.113 | 2332.502
3.1119 | 2334.668
3.1111 | 2336.833
3.1101 | 2338.9984
3.1092 | 2341.164
3.1082 | 2343.329
3.1072 | 2345.4944
3.1063 | 2347.66
3.1051 | 2349.8256
3.1042 | 2351.991
3.1032 | 2354.156
3.1022 | 2356.322
3.1013 | 2358.487
3.1001 | 2360.6528
3.0992 | 2362.818
3.0982 | 2364.983
3.0972 | 2367.1488
3.0963 | 2369.314
3.0951 | 2371.48
3.0942 | 2373.645
3.093 | 2375.811
3.0921 | 2377.976
3.0909 | 2380.142
3.0898 | 2382.3072
3.0888 | 2384.473
3.0877 | 2386.638
3.0867 | 2388.803
3.0856 | 2390.969
3.0845 | 2393.134
3.0835 | 2395.3
3.0824 | 2397.465
3.0812 | 2399.631
3.0801 | 2401.796
3.079 | 2403.961
3.0779 | 2406.127
3.0767 | 2408.292
3.0756 | 2410.457
3.0745 | 2412.623
3.0733 | 2414.788
3.0722 | 2416.9536
3.0711 | 2419.119
3.0698 | 2421.2848
3.0687 | 2423.45
3.0675 | 2425.616
3.0664 | 2427.7808
3.0651 | 2429.946
3.064 | 2432.112
3.0627 | 2434.277
3.0614 | 2436.442
3.0603 | 2438.607
3.059 | 2440.773
3.0579 | 2442.939
3.0566 | 2445.104
3.0551 | 2447.269
3.054 | 2449.435
3.0527 | 2451.6
3.0512 | 2453.766
3.0499 | 2455.931
3.0487 | 2458.096
3.0474 | 2460.261
3.0459 | 2462.427
3.0446 | 2464.593
3.0433 | 2466.758
3.0419 | 2468.923
3.0404 | 2471.089
3.0391 | 2473.254
3.0377 | 2475.419
3.0362 | 2477.585
3.0348 | 2479.75
3.0333 | 2481.916
3.0319 | 2484.081
3.0304 | 2486.2464
3.0288 | 2488.412
3.0274 | 2490.577
3.0257 | 2492.743
3.0243 | 2494.908
3.0227 | 2497.073
3.0211 | 2499.239
3.0195 | 2501.404
3.0178 | 2503.57
3.0162 | 2505.735
3.0146 | 2507.9
3.0128 | 2510.066
3.0112 | 2512.231
3.0094 | 2514.396
3.0078 | 2516.562
3.0061 | 2518.727
3.0043 | 2520.8928
3.0023 | 2523.058
3.0006 | 2525.224
2.9986 | 2527.3888
2.9969 | 2529.554
2.9949 | 2531.719
2.993 | 2533.885
2.9911 | 2536.05
2.989 | 2538.215
2.987 | 2540.3808
2.9849 | 2542.546
2.9828 | 2544.712
2.9807 | 2546.877
2.9785 | 2549.042
2.9764 | 2551.207
2.9741 | 2553.373
2.9719 | 2555.538
2.9696 | 2557.704
2.9672 | 2559.8688
2.9648 | 2562.034
2.9623 | 2564.2
2.9598 | 2566.366
2.9573 | 2568.531
2.9548 | 2570.696
2.952 | 2572.861
2.9493 | 2575.027
2.9465 | 2577.193
2.9436 | 2579.358
2.9407 | 2581.523
2.9377 | 2583.688
2.9346 | 2585.854
2.9314 | 2588.019
2.9281 | 2590.184
2.9247 | 2592.349
2.9214 | 2594.515
2.9178 | 2596.68
2.9141 | 2598.845
2.9104 | 2601.01
2.9065 | 2603.176
2.9023 | 2605.341
2.8981 | 2607.506
2.8939 | 2609.672
2.8894 | 2611.837
2.8847 | 2614.002
2.8801 | 2616.168
2.875 | 2618.333
2.8699 | 2620.498
2.8644 | 2622.664
2.8586 | 2624.8288
2.8528 | 2626.994
2.8465 | 2629.159
2.8399 | 2631.325
2.8329 | 2633.49
2.8257 | 2635.655
2.8181 | 2637.82
2.81 | 2639.986
2.8015 | 2642.151
2.7924 | 2644.316
2.7834 | 2646.481
2.7728 | 2648.647
2.7619 | 2650.812
2.7515 | 2652.975
2.7495 | 2655.096
2.7495 | 2657.16
2.7495 | 2659.179
2.7494 | 2661.161
2.7494 | 2663.11
2.7495 | 2665.03
2.7494 | 2666.924
2.7495 | 2668.793
2.7494 | 2670.64
2.7494 | 2672.465
2.7494 | 2674.27
2.7494 | 2676.055
2.7494 | 2677.821
2.7494 | 2679.569
2.7494 | 2681.3
2.7494 | 2683.014
2.7494 | 2684.711
2.7494 | 2686.392
2.7536 | 2688.059
2.7498 | 2689.721
2.7494 | 2691.362
2.7494 | 2692.985
2.7494 | 2694.592
2.7494 | 2696.184
2.7494 | 2697.761
2.7494 | 2699.324
2.7495 | 2700.873
2.7494 | 2702.408
2.7494 | 2703.929
2.7494 | 2705.438
2.7495 | 2706.9328
2.7494 | 2708.4144
2.7494 | 2709.883
2.7494 | 2711.338
2.7494 | 2712.7808
2.7494 | 2714.21
2.7494 | 2715.628
2.7494 | 2717.032
2.7494 | 2718.424
2.7494 | 2719.804
2.7494 | 2721.172
2.7495 | 2722.527
2.7494 | 2723.87
2.7495 | 2725.201
2.7495 | 2726.521
2.7494 | 2727.829
2.7494 | 2729.125
2.7494 | 2730.409
2.7494 | 2731.682
2.7494 | 2732.944
2.7495 | 2734.1936
2.7494 | 2735.433
2.7494 | 2736.66
2.7494 | 2737.877
2.7494 | 2739.082
2.7494 | 2740.278
2.7494 | 2741.462
2.7495 | 2742.634
2.7494 | 2743.797
2.7495 | 2744.949
2.7494 | 2746.09
2.7494 | 2747.221
2.7494 | 2748.342
2.7494 | 2749.452
2.7494 | 2750.552
2.7494 | 2751.642
2.7494 | 2752.722
2.7494 | 2753.792
2.7494 | 2754.852
2.7494 | 2755.903
2.7494 | 2756.943
2.7494 | 2757.974
2.7494 | 2758.996
2.7494 | 2760.007
2.7494 | 2761.01
2.7494 | 2762.003
2.7494 | 2762.987
2.7494 | 2763.9616
2.7494 | 2764.927
2.7494 | 2765.884
2.7494 | 2766.832
2.7494 | 2767.77
2.7494 | 2768.7
2.7494 | 2769.621
2.7494 | 2770.534
2.7494 | 2771.438
2.7494 | 2772.333
2.7494 | 2773.22
2.7494 | 2774.099
2.7494 | 2774.969
2.7494 | 2775.831
2.7494 | 2776.685
2.7494 | 2777.531
2.7494 | 2778.369
2.7494 | 2779.199
2.7494 | 2780.022
2.7494 | 2780.836
2.7494 | 2781.643
2.7494 | 2782.442
2.7494 | 2783.234
2.7494 | 2784.019
2.7494 | 2784.7952
2.7494 | 2785.5648
2.7494 | 2786.327
2.7494 | 2787.0816
2.7494 | 2787.83
2.7494 | 2788.57
2.7494 | 2789.304
2.7494 | 2790.03
2.7494 | 2790.75
2.7494 | 2791.463
2.7494 | 2792.169
2.7494 | 2792.869
2.7494 | 2793.5616
2.7494 | 2794.248
2.7494 | 2794.927
2.7494 | 2795.601
2.7494 | 2796.2672
2.7494 | 2796.927
2.7494 | 2797.582
2.7494 | 2798.23
2.7494 | 2798.871
2.7494 | 2799.506
2.7494 | 2800.136
2.7494 | 2800.759
2.7494 | 2801.377
2.7494 | 2801.988
2.7494 | 2802.594
2.7494 | 2803.194
2.7494 | 2803.7888
2.7494 | 2804.377
2.7494 | 2804.96
2.7494 | 2805.538
2.7494 | 2806.11
2.7494 | 2806.677
2.7492 | 2807.238
2.7494 | 2807.794
2.7494 | 2808.345
2.7494 | 2808.89
2.7494 | 2809.43
2.7494 | 2809.965
2.7494 | 2810.495
2.7494 | 2811.021
2.7494 | 2811.54
2.7494 | 2812.055
2.7494 | 2812.566
2.7494 | 2813.071
2.7494 | 2813.572
2.7494 | 2814.068
2.7494 | 2814.559
2.7494 | 2815.046
2.7494 | 2815.527
2.7494 | 2816.0048
2.7494 | 2816.478
2.7494 | 2816.946
2.7494 | 2817.41
2.7494 | 2817.87
2.7494 | 2818.325
2.7494 | 2818.776
2.7494 | 2819.223
2.7494 | 2819.665
2.7494 | 2820.104
2.7494 | 2820.538
2.7494 | 2820.968
2.7494 | 2821.394
2.7494 | 2821.816
2.7494 | 2822.235
2.7494 | 2822.649
2.7494 | 2823.06
2.7494 | 2823.466
2.7492 | 2823.87
2.7494 | 2824.268
2.7494 | 2824.664
2.7494 | 2825.056
2.7492 | 2825.444
2.7492 | 2825.828
2.7494 | 2826.209
2.7492 | 2826.587
2.7494 | 2826.961
2.7494 | 2827.332
2.7494 | 2827.699
2.7494 | 2828.063
2.7492 | 2828.423
2.7494 | 2828.78
2.7492 | 2829.1344
2.7494 | 2829.485
2.7494 | 2829.833
2.7494 | 2830.177
2.7494 | 2830.5184
2.7494 | 2830.857
2.7494 | 2831.192
2.7495 | 2831.524
2.7494 | 2831.8528
2.7494 | 2832.179
2.7495 | 2832.502
2.7494 | 2832.823
2.7494 | 2833.14
2.7494 | 2833.455
2.7494 | 2833.7664
2.7494 | 2834.0752
2.7494 | 2834.381
2.7494 | 2834.6848
2.7494 | 2834.9856
2.7494 | 2835.284
2.7494 | 2835.579
2.7494 | 2835.872
2.7494 | 2836.163
2.7495 | 2836.45
2.7494 | 2836.736
2.7495 | 2837.018
2.7494 | 2837.299
2.7508 | 2837.576
2.7497 | 2837.854
2.7494 | 2838.129
2.7494 | 2838.401
2.7494 | 2838.67
2.7494 | 2838.936
2.7494 | 2839.2
2.7494 | 2839.462
2.7494 | 2839.721
2.7494 | 2839.978
2.7494 | 2840.233
2.7494 | 2840.486
2.7494 | 2840.737
2.7494 | 2840.985
2.7494 | 2841.232
2.7494 | 2841.476
2.7494 | 2841.718
2.7494 | 2841.958
2.7494 | 2842.196
2.7494 | 2842.432
2.7494 | 2842.666
2.7494 | 2842.899
2.7494 | 2843.129
2.7494 | 2843.357
2.7495 | 2843.584
2.7494 | 2843.808
2.7494 | 2844.031
2.7494 | 2844.252
2.7494 | 2844.471
2.7494 | 2844.688
2.7494 | 2844.904
2.7494 | 2845.118
2.7494 | 2845.329
2.7494 | 2845.539
2.7494 | 2845.748
2.7494 | 2845.955
2.7494 | 2846.16
2.7494 | 2846.363
2.7494 | 2846.565
2.7494 | 2846.765
2.7494 | 2846.964
2.7494 | 2847.161
2.7494 | 2847.356
2.7494 | 2847.551
2.7494 | 2847.743
2.7494 | 2847.934
2.7494 | 2848.123
2.7494 | 2848.311
2.7494 | 2848.497
2.7494 | 2848.682
2.7494 | 2848.866
2.7494 | 2849.047
2.7494 | 2849.228
2.7495 | 2849.407
2.7495 | 2849.585
2.7494 | 2849.7616
2.7494 | 2849.937
2.7494 | 2850.11
2.7494 | 2850.283
2.7494 | 2850.454
2.7494 | 2850.624
2.7494 | 2850.792
2.7494 | 2850.959
2.7494 | 2851.125
2.7494 | 2851.29
2.7494 | 2851.453
2.7494 | 2851.615
2.7494 | 2851.776
2.7494 | 2851.936
2.7495 | 2852.095
2.7495 | 2852.252
2.7495 | 2852.408
2.7494 | 2852.564
2.7494 | 2852.717
2.7494 | 2852.87
2.7494 | 2853.022
2.7494 | 2853.172
2.7494 | 2853.3216
2.7494 | 2853.47
2.7494 | 2853.617
2.7495 | 2853.763
2.7494 | 2853.908
2.7494 | 2854.052
2.7494 | 2854.196
2.7494 | 2854.337
2.7494 | 2854.4784
2.7494 | 2854.618
2.7494 | 2854.757
2.7494 | 2854.895
2.7494 | 2855.032
2.7494 | 2855.168
2.7494 | 2855.304
2.7494 | 2855.438
2.7494 | 2855.571
2.7494 | 2855.703
2.7494 | 2855.834
2.7494 | 2855.9648
2.7494 | 2856.094
2.7494 | 2856.223
2.7494 | 2856.35
2.7494 | 2856.477
2.7494 | 2856.603
2.7494 | 2856.728
2.7494 | 2856.852
2.7494 | 2856.976
2.7494 | 2857.099
2.7494 | 2857.22
2.7494 | 2857.341
2.7494 | 2857.461
2.7494 | 2857.5808
2.7494 | 2857.699
2.7494 | 2857.817
2.7494 | 2857.934
2.7494 | 2858.05
2.7494 | 2858.166
2.7494 | 2858.281
2.7494 | 2858.394
2.7494 | 2858.508
2.7494 | 2858.62
2.7494 | 2858.732
2.7494 | 2858.842
2.7494 | 2858.953
2.7494 | 2859.062
2.7494 | 2859.171
2.7492 | 2859.279
2.7494 | 2859.387
2.7494 | 2859.493
2.7494 | 2859.599
2.7494 | 2859.705
2.7494 | 2859.809
2.7494 | 2859.913
2.7494 | 2860.017
2.7494 | 2860.12
2.7494 | 2860.222
2.7494 | 2860.323
2.7494 | 2860.424
2.7494 | 2860.524
2.7494 | 2860.624
2.7494 | 2860.723
2.7494 | 2860.821
2.7494 | 2860.919
2.7494 | 2861.016
2.7494 | 2861.113
2.7494 | 2861.209
2.7494 | 2861.304
2.7494 | 2861.399
2.7494 | 2861.493
2.7494 | 2861.587
2.7492 | 2861.68
2.7494 | 2861.772
2.7494 | 2861.865
2.7492 | 2861.956
2.7494 | 2862.047
2.7494 | 2862.137
2.7494 | 2862.2272
2.7494 | 2862.317
2.7494 | 2862.405
2.7494 | 2862.494
2.7494 | 2862.581
2.7494 | 2862.668
2.7494 | 2862.7552
2.7494 | 2862.841
2.7494 | 2862.927
2.7494 | 2863.012
2.7494 | 2863.097
2.7494 | 2863.182
2.7494 | 2863.265
2.7494 | 2863.349
2.7494 | 2863.432
2.7494 | 2863.5136
2.7494 | 2863.596
2.7494 | 2863.677
2.7494 | 2863.758
2.7492 | 2863.839
2.7494 | 2863.9184
2.7494 | 2863.9984
2.7494 | 2864.078
2.7494 | 2864.156
2.7492 | 2864.234
2.7494 | 2864.312
2.7494 | 2864.39
2.7494 | 2864.467
2.7494 | 2864.543
2.7494 | 2864.62
2.7494 | 2864.695
2.7494 | 2864.771
2.7494 | 2864.846
2.7494 | 2864.92
2.7494 | 2864.994
2.7494 | 2865.068
2.7494 | 2865.141
2.7494 | 2865.2144
2.7494 | 2865.287
2.7494 | 2865.359
2.7494 | 2865.431
2.7494 | 2865.503
2.7492 | 2865.574
2.7494 | 2865.644
2.7494 | 2865.715
2.7494 | 2865.785
2.7494 | 2865.854
2.7494 | 2865.924
2.7494 | 2865.993
2.7494 | 2866.0608
2.7494 | 2866.129
2.7494 | 2866.197
2.7494 | 2866.265
2.7494 | 2866.332
2.7494 | 2866.399
2.7494 | 2866.465
2.7494 | 2866.5312
2.7494 | 2866.597
2.7494 | 2866.663
2.7494 | 2866.728
2.7494 | 2866.793
2.7492 | 2866.857
2.7494 | 2866.921
2.7494 | 2866.985
2.7494 | 2867.048
2.7494 | 2867.112
2.7494 | 2867.1744
2.7494 | 2867.237
2.7494 | 2867.2992
2.7494 | 2867.361
2.7494 | 2867.423
2.7494 | 2867.484
2.7494 | 2867.5456
2.7494 | 2867.6064
2.7494 | 2867.667
2.7492 | 2867.727
2.7492 | 2867.787
2.7492 | 2867.8464
2.7494 | 2867.906
2.7494 | 2867.965
2.7494 | 2868.024
2.7494 | 2868.082
2.7494 | 2868.141
2.7494 | 2868.199
2.7494 | 2868.256
2.7494 | 2868.3136
2.7494 | 2868.371
2.7494 | 2868.428
2.7494 | 2868.484
2.7492 | 2868.5408
2.7494 | 2868.597
2.7494 | 2868.652
2.7494 | 2868.709
2.7494 | 2868.764
2.7494 | 2868.819
2.7494 | 2868.8736
2.7494 | 2868.928
2.7494 | 2868.983
2.7494 | 2869.037
2.7494 | 2869.09
2.7494 | 2869.144
2.7494 | 2869.197
2.7494 | 2869.25
2.7494 | 2869.303
2.7494 | 2869.356
2.7494 | 2869.409
2.7494 | 2869.4608
2.7494 | 2869.513
2.7494 | 2869.5648
2.7494 | 2869.616
2.7494 | 2869.668
2.7494 | 2869.7184
2.7494 | 2869.769
2.7494 | 2869.82
2.7492 | 2869.87
2.7492 | 2869.921
2.7494 | 2869.97
2.7494 | 2870.02
2.7492 | 2870.07
2.7494 | 2870.119
2.7494 | 2870.168
2.7494 | 2870.217
2.7494 | 2870.266
2.7494 | 2870.314
2.7494 | 2870.363
2.7494 | 2870.411
2.7494 | 2870.459
2.7494 | 2870.506
2.7494 | 2870.554
2.7494 | 2870.601
2.7494 | 2870.648
2.7494 | 2870.695
2.7494 | 2870.742
2.7494 | 2870.788
2.7494 | 2870.835
2.7494 | 2870.881
2.7494 | 2870.927
2.7494 | 2870.9728
2.7494 | 2871.018
2.7494 | 2871.063
2.7494 | 2871.109
2.7494 | 2871.1536
2.7494 | 2871.199
2.7494 | 2871.243
2.7494 | 2871.288
2.7494 | 2871.332
2.7494 | 2871.376
2.7494 | 2871.42
2.7494 | 2871.464
2.7494 | 2871.508
2.7494 | 2871.551
2.7492 | 2871.594
2.7494 | 2871.638
2.7494 | 2871.68
2.7494 | 2871.723
2.7494 | 2871.766
2.7492 | 2871.808
2.7494 | 2871.85
2.7494 | 2871.892
2.7492 | 2871.9344
2.7494 | 2871.976
2.7494 | 2872.018
2.7494 | 2872.059
2.7494 | 2872.101
2.7494 | 2872.142
2.7494 | 2872.183
2.7494 | 2872.224
2.7494 | 2872.264
2.7494 | 2872.305
2.7494 | 2872.345
2.7494 | 2872.385
2.7494 | 2872.4256
2.7492 | 2872.465
2.7494 | 2872.505
2.7494 | 2872.545
2.7494 | 2872.585
2.7492 | 2872.624
2.7492 | 2872.663
2.7494 | 2872.702
2.7494 | 2872.741
2.7494 | 2872.78
2.7494 | 2872.818
2.7492 | 2872.857
2.7492 | 2872.895
2.7494 | 2872.933
2.7494 | 2872.971
2.7494 | 2873.009
2.7494 | 2873.047
2.7494 | 2873.084
2.7492 | 2873.122
2.7494 | 2873.159
2.7494 | 2873.197
2.7494 | 2873.234
2.7494 | 2873.271
2.7492 | 2873.308
2.7494 | 2873.344
2.7492 | 2873.381
2.7494 | 2873.418
2.7494 | 2873.454
2.7494 | 2873.49
2.7494 | 2873.508