## Sheet1
2voltage | 2capacity | 32.0voltage | 32.0capacity | 64.0voltage | 64.0capacity | 96.0voltage | 96.0capacity | 128.0voltage | 128.0capacity | 160.0voltage | 160.0capacity
4.0817 | 0 | 2.8751 | 0 | 2.7581 | 0 | 2.6892 | 0 | 2.7016 | 0 | 2.6572 | 0
4.0708 | 2.165806 | 2.6264 | 3.333333e-05 | 2.554 | 4.444444e-05 | 2.6892 | 0 | 2.7016 | 0 | 2.6572 | 2.222222e-05
4.0627 | 4.331706
4.0569 | 6.497603
4.0522 | 8.663522
4.0483 | 10.82944
4.0448 | 12.995375
4.0414 | 15.16128
4.0385 | 17.32719
4.0356 | 19.4931
4.0328 | 21.659
4.0303 | 23.82489
4.0278 | 25.99081
4.0254 | 28.15675
4.0232 | 30.32264
4.0209 | 32.48854
4.0188 | 34.65444
4.0167 | 36.82032
4.0146 | 38.986225
4.0127 | 41.15214
4.0107 | 43.31807
4.0088 | 45.48397
4.007 | 47.64983
4.0051 | 49.81569
4.0035 | 51.98161
4.0017 | 54.14756
3.9999 | 56.31342
3.9983 | 58.47932
3.9967 | 60.64524
3.9949 | 62.81116
3.9933 | 64.97716
3.9917 | 67.14313
3.9902 | 69.30912
3.9886 | 71.47503
3.987 | 73.64087
3.9856 | 75.80673
3.9841 | 77.97263
3.9825 | 80.13858
3.981 | 82.30448
3.9796 | 84.47036
3.9781 | 86.63629
3.9767 | 88.80216
3.9752 | 90.96811
3.9738 | 93.13401
3.9725 | 95.2999
3.971 | 97.46577
3.9696 | 99.63166
3.9681 | 101.7976
3.9668 | 103.9635
3.9654 | 106.1294
3.9641 | 108.2952
3.9628 | 110.4611
3.9614 | 112.627
3.9601 | 114.7928
3.9588 | 116.9588
3.9575 | 119.1247
3.9562 | 121.2905
3.9549 | 123.4564
3.9535 | 125.6223
3.9522 | 127.7882
3.9509 | 129.9542
3.9497 | 132.12
3.9485 | 134.2859
3.947 | 136.4518
3.9459 | 138.6177
3.9446 | 140.7836
3.9433 | 142.9495
3.942 | 145.1153
3.9407 | 147.2812
3.9396 | 149.4471
3.9383 | 151.613
3.937 | 153.7789
3.9359 | 155.9448
3.9346 | 158.1107
3.9333 | 160.2766
3.9322 | 162.4425
3.9309 | 164.6084
3.9297 | 166.7743
3.9284 | 168.9402
3.9272 | 171.106
3.926 | 173.2719
3.9247 | 175.4377
3.9236 | 177.6036
3.9225 | 179.7695
3.9212 | 181.9354
3.9201 | 184.1012
3.9188 | 186.2671
3.9176 | 188.433
3.9163 | 190.5988
3.9152 | 192.7647
3.9141 | 194.9305
3.9128 | 197.0964
3.9117 | 199.2623
3.9105 | 201.4281
3.9094 | 203.594
3.9083 | 205.7599
3.907 | 207.9258
3.9059 | 210.0917
3.9047 | 212.2575
3.9036 | 214.4233
3.9023 | 216.5892
3.9012 | 218.755
3.9 | 220.9209
3.8989 | 223.0867
3.8978 | 225.2526
3.8965 | 227.4184
3.8954 | 229.5843
3.8942 | 231.7502
3.8931 | 233.916
3.892 | 236.0819
3.8908 | 238.2478
3.8897 | 240.4137
3.8886 | 242.5795
3.8875 | 244.7454
3.8863 | 246.9112
3.8852 | 249.0771
3.8841 | 251.2429
3.8829 | 253.4088
3.8818 | 255.5747
3.8807 | 257.7406
3.8795 | 259.9064
3.8784 | 262.0723
3.8773 | 264.2382
3.8762 | 266.4041
3.875 | 268.57
3.8741 | 270.7358
3.8728 | 272.9016
3.8716 | 275.0674
3.8705 | 277.2333
3.8695 | 279.3991
3.8684 | 281.565
3.8673 | 283.7308
3.8662 | 285.8967
3.865 | 288.0626
3.8639 | 290.2284
3.8629 | 292.3943
3.8616 | 294.5602
3.8607 | 296.726
3.8595 | 298.8919
3.8584 | 301.0577
3.8573 | 303.2236
3.8562 | 305.3894
3.8552 | 307.5553
3.8541 | 309.7211
3.8529 | 311.8869
3.8518 | 314.0528
3.8507 | 316.2187
3.8497 | 318.3846
3.8486 | 320.5504
3.8474 | 322.7163
3.8465 | 324.8821
3.8453 | 327.0479
3.8442 | 329.2138
3.8431 | 331.3796
3.842 | 333.5455
3.841 | 335.7114
3.8399 | 337.8772
3.8387 | 340.043
3.8378 | 342.2088
3.8366 | 344.3747
3.8355 | 346.5406
3.8345 | 348.7065
3.8336 | 350.8723
3.8324 | 353.0381
3.8313 | 355.204
3.8302 | 357.3699
3.8292 | 359.5358
3.8281 | 361.7016
3.8271 | 363.8675
3.8258 | 366.0334
3.8248 | 368.1992
3.8239 | 370.365
3.8227 | 372.5308
3.8216 | 374.6967
3.8207 | 376.8625
3.8195 | 379.0284
3.8184 | 381.1942
3.8174 | 383.36
3.8163 | 385.5258
3.8153 | 387.6917
3.8142 | 389.8575
3.8132 | 392.0233
3.8121 | 394.1892
3.8111 | 396.355
3.81 | 398.5209
3.8089 | 400.6867
3.8079 | 402.8525
3.8069 | 405.0184
3.8058 | 407.1842
3.8047 | 409.35
3.8037 | 411.5158
3.8026 | 413.6817
3.8016 | 415.8476
3.8005 | 418.0133
3.7995 | 420.1791
3.7984 | 422.3449
3.7974 | 424.5107
3.7963 | 426.6766
3.7953 | 428.8424
3.7942 | 431.0082
3.7932 | 433.1741
3.7921 | 435.34
3.7911 | 437.5058
3.79 | 439.6716
3.789 | 441.8373
3.7879 | 444.0032
3.7869 | 446.1691
3.786 | 448.3349
3.7848 | 450.5007
3.7839 | 452.6665
3.7829 | 454.8323
3.7818 | 456.9982
3.7808 | 459.164
3.7797 | 461.3298
3.7787 | 463.4956
3.7776 | 465.6615
3.7766 | 467.8273
3.7756 | 469.9931
3.7745 | 472.159
3.7735 | 474.3248
3.7726 | 476.4906
3.7714 | 478.6564
3.7705 | 480.8222
3.7693 | 482.988
3.7684 | 485.1538
3.7672 | 487.3196
3.7663 | 489.4855
3.7653 | 491.6514
3.7642 | 493.8172
3.7632 | 495.9831
3.7622 | 498.1489
3.7611 | 500.3147
3.7601 | 502.4805
3.7592 | 504.6464
3.758 | 506.8122
3.7571 | 508.978
3.7561 | 511.1439
3.755 | 513.3098
3.754 | 515.4756
3.753 | 517.6413
3.7519 | 519.8072
3.7509 | 521.9731
3.75 | 524.1388
3.7488 | 526.3047
3.7479 | 528.4705
3.7469 | 530.6364
3.7459 | 532.8021
3.745 | 534.968
3.7438 | 537.1337
3.7429 | 539.2996
3.7419 | 541.4654
3.7409 | 543.6312
3.7398 | 545.7971
3.7388 | 547.9628
3.7379 | 550.1288
3.7369 | 552.2946
3.7358 | 554.4604
3.7348 | 556.6263
3.7338 | 558.7921
3.7327 | 560.9579
3.7317 | 563.1237
3.7308 | 565.2895
3.7298 | 567.4553
3.7288 | 569.6212
3.7279 | 571.787
3.7267 | 573.9528
3.7258 | 576.1187
3.7248 | 578.2845
3.7238 | 580.4503
3.7227 | 582.6162
3.7219 | 584.782
3.7208 | 586.9478
3.7198 | 589.1136
3.7188 | 591.2793
3.7179 | 593.4451
3.7167 | 595.6108
3.7158 | 597.7766
3.7148 | 599.9425
3.7138 | 602.1083
3.7127 | 604.274
3.7119 | 606.4398
3.7109 | 608.6056
3.7098 | 610.7713
3.7088 | 612.9372
3.7079 | 615.103
3.7069 | 617.2688
3.7059 | 619.4345
3.7048 | 621.6003
3.704 | 623.766
3.7029 | 625.9319
3.7019 | 628.0977
3.7009 | 630.2636
3.6999 | 632.4293
3.699 | 634.5952
3.698 | 636.7609
3.697 | 638.9268
3.6961 | 641.0924
3.6951 | 643.2583
3.6941 | 645.4241
3.693 | 647.59
3.692 | 649.7558
3.6911 | 651.9217
3.6901 | 654.0874
3.6891 | 656.2532
3.6882 | 658.419
3.6872 | 660.5848
3.6862 | 662.7506
3.6853 | 664.9164
3.6843 | 667.0821
3.6833 | 669.248
3.6824 | 671.4139
3.6814 | 673.5798
3.6804 | 675.7456
3.6795 | 677.9114
3.6783 | 680.0772
3.6774 | 682.243
3.6766 | 684.4088
3.6756 | 686.5747
3.6746 | 688.7405
3.6736 | 690.9063
3.6727 | 693.0721
3.6715 | 695.2379
3.6707 | 697.4037
3.6698 | 699.5695
3.6686 | 701.7352
3.6678 | 703.9011
3.6669 | 706.0669
3.6659 | 708.2328
3.6649 | 710.3986
3.664 | 712.5644
3.663 | 714.7302
3.662 | 716.896
3.6611 | 719.0618
3.6601 | 721.2276
3.6591 | 723.3933
3.6582 | 725.5591
3.6572 | 727.7248
3.6562 | 729.8906
3.6553 | 732.0564
3.6543 | 734.2222
3.6533 | 736.3879
3.6523 | 738.5537
3.6515 | 740.7195
3.6506 | 742.8852
3.6496 | 745.0509
3.6486 | 747.2167
3.6477 | 749.3826
3.6467 | 751.5484
3.6459 | 753.7141
3.6449 | 755.8799
3.644 | 758.0457
3.643 | 760.2116
3.642 | 762.3773
3.6411 | 764.5431
3.6402 | 766.7088
3.6393 | 768.8745
3.6383 | 771.0403
3.6373 | 773.206
3.6364 | 775.3718
3.6356 | 777.5376
3.6346 | 779.7034
3.6336 | 781.8692
3.6327 | 784.035
3.6319 | 786.2008
3.6309 | 788.3665
3.6299 | 790.5323
3.6289 | 792.698
3.6281 | 794.8637
3.6272 | 797.0295
3.6262 | 799.1954
3.6254 | 801.3613
3.6244 | 803.5271
3.6235 | 805.6929
3.6225 | 807.8586
3.6217 | 810.0243
3.6207 | 812.19
3.6199 | 814.3557
3.6189 | 816.5214
3.618 | 818.6872
3.617 | 820.853
3.6162 | 823.0188
3.6152 | 825.1845
3.6144 | 827.3503
3.6135 | 829.516
3.6125 | 831.6818
3.6117 | 833.8476
3.6109 | 836.0133
3.6099 | 838.1788
3.6089 | 840.3446
3.6081 | 842.5103
3.6073 | 844.676
3.6064 | 846.8418
3.6054 | 849.0076
3.6046 | 851.1734
3.6036 | 853.3392
3.6028 | 855.5051
3.6018 | 857.6708
3.601 | 859.8366
3.6001 | 862.0024
3.5993 | 864.1683
3.5984 | 866.3341
3.5975 | 868.4999
3.5967 | 870.6658
3.5957 | 872.8316
3.5949 | 874.9973
3.5939 | 877.163
3.5931 | 879.3286
3.5922 | 881.4943
3.5913 | 883.6598
3.5905 | 885.8255
3.5897 | 887.9909
3.5888 | 890.1567
3.588 | 892.3224
3.5872 | 894.4882
3.5862 | 896.6538
3.5854 | 898.8194
3.5846 | 900.9852
3.5836 | 903.1509
3.5828 | 905.3168
3.582 | 907.4825
3.5812 | 909.6483
3.5804 | 911.814
3.5794 | 913.9798
3.5786 | 916.1455
3.5778 | 918.3113
3.577 | 920.4769
3.5762 | 922.6427
3.5754 | 924.8084
3.5746 | 926.9741
3.5736 | 929.1398
3.5728 | 931.3057
3.572 | 933.4713
3.5712 | 935.637
3.5704 | 937.8027
3.5696 | 939.9684
3.5688 | 942.1341
3.568 | 944.2998
3.5671 | 946.4656
3.5663 | 948.6312
3.5655 | 950.7969
3.5647 | 952.9626
3.5639 | 955.1284
3.5631 | 957.294
3.5623 | 959.4599
3.5615 | 961.6256
3.5607 | 963.7916
3.5599 | 965.9573
3.5591 | 968.1232
3.5583 | 970.2889
3.5576 | 972.4547
3.5567 | 974.6202
3.556 | 976.7859
3.5552 | 978.9516
3.5544 | 981.1173
3.5538 | 983.283
3.5528 | 985.4488
3.5521 | 987.6146
3.5513 | 989.7803
3.5505 | 991.946
3.5497 | 994.1119
3.5491 | 996.2777
3.5483 | 998.4436
3.5475 | 1000.609
3.5467 | 1002.7752
3.546 | 1004.9408
3.5454 | 1007.107
3.5446 | 1009.272
3.5437 | 1011.438
3.5429 | 1013.604
3.5423 | 1015.7696
3.5415 | 1017.935
3.5408 | 1020.101
3.54 | 1022.267
3.5394 | 1024.433
3.5386 | 1026.598
3.5378 | 1028.764
3.5371 | 1030.93
3.5363 | 1033.096
3.5357 | 1035.261
3.5349 | 1037.427
3.5342 | 1039.5928
3.5334 | 1041.7584
3.5328 | 1043.924
3.5321 | 1046.09
3.5313 | 1048.256
3.5307 | 1050.422
3.5299 | 1052.588
3.5292 | 1054.753
3.5286 | 1056.919
3.5278 | 1059.085
3.5271 | 1061.251
3.5265 | 1063.416
3.5258 | 1065.582
3.525 | 1067.748
3.5244 | 1069.914
3.5237 | 1072.0792
3.5229 | 1074.245
3.5223 | 1076.411
3.5216 | 1078.576
3.521 | 1080.742
3.5203 | 1082.908
3.5195 | 1085.073
3.5189 | 1087.239
3.5183 | 1089.404
3.5176 | 1091.57
3.517 | 1093.736
3.5163 | 1095.901
3.5157 | 1098.067
3.515 | 1100.2328
3.5142 | 1102.398
3.5136 | 1104.564
3.5129 | 1106.7296
3.5123 | 1108.896
3.5116 | 1111.061
3.511 | 1113.227
3.5103 | 1115.393
3.5097 | 1117.5584
3.5091 | 1119.724
3.5084 | 1121.89
3.5078 | 1124.055
3.5071 | 1126.221
3.5066 | 1128.387
3.5058 | 1130.553
3.5053 | 1132.718
3.5047 | 1134.884
3.504 | 1137.05
3.5034 | 1139.215
3.5028 | 1141.381
3.5023 | 1143.547
3.5016 | 1145.712
3.501 | 1147.878
3.5003 | 1150.044
3.4997 | 1152.209
3.499 | 1154.375
3.4986 | 1156.541
3.4979 | 1158.707
3.4973 | 1160.872
3.4966 | 1163.038
3.4961 | 1165.204
3.4955 | 1167.369
3.495 | 1169.535
3.4944 | 1171.701
3.4937 | 1173.867
3.4932 | 1176.033
3.4926 | 1178.198
3.4921 | 1180.364
3.4915 | 1182.53
3.4908 | 1184.695
3.4903 | 1186.8608
3.4897 | 1189.026
3.489 | 1191.192
3.4886 | 1193.358
3.4879 | 1195.524
3.4874 | 1197.689
3.4868 | 1199.855
3.4863 | 1202.0208
3.4857 | 1204.187
3.4852 | 1206.352
3.4847 | 1208.518
3.484 | 1210.684
3.4834 | 1212.849
3.4829 | 1215.015
3.4823 | 1217.18
3.4818 | 1219.346
3.4813 | 1221.512
3.4808 | 1223.678
3.4802 | 1225.844
3.4797 | 1228.009
3.479 | 1230.175
3.4786 | 1232.341
3.4779 | 1234.5064
3.4774 | 1236.672
3.4769 | 1238.838
3.4765 | 1241.003
3.476 | 1243.169
3.4753 | 1245.334
3.4748 | 1247.5
3.4742 | 1249.666
3.4737 | 1251.832
3.4732 | 1253.997
3.4727 | 1256.163
3.4721 | 1258.329
3.4716 | 1260.495
3.4711 | 1262.66
3.4706 | 1264.826
3.4702 | 1266.992
3.4697 | 1269.1576
3.469 | 1271.323
3.4685 | 1273.488
3.4681 | 1275.654
3.4676 | 1277.82
3.4671 | 1279.9856
3.4665 | 1282.151
3.466 | 1284.3168
3.4656 | 1286.483
3.465 | 1288.649
3.4645 | 1290.814
3.464 | 1292.98
3.4635 | 1295.146
3.4631 | 1297.312
3.4626 | 1299.477
3.4621 | 1301.643
3.4614 | 1303.808
3.4611 | 1305.974
3.4606 | 1308.139
3.46 | 1310.305
3.4595 | 1312.471
3.459 | 1314.636
3.4585 | 1316.802
3.4582 | 1318.968
3.4577 | 1321.133
3.4571 | 1323.299
3.4568 | 1325.465
3.4561 | 1327.63
3.4556 | 1329.796
3.4553 | 1331.962
3.4548 | 1334.127
3.4542 | 1336.293
3.4539 | 1338.459
3.4534 | 1340.625
3.4529 | 1342.79
3.4524 | 1344.956
3.4521 | 1347.121
3.4514 | 1349.287
3.451 | 1351.453
3.4505 | 1353.6192
3.4502 | 1355.785
3.4497 | 1357.9504
3.4492 | 1360.116
3.4487 | 1362.282
3.4482 | 1364.447
3.4479 | 1366.613
3.4474 | 1368.779
3.4469 | 1370.945
3.4464 | 1373.1104
3.446 | 1375.276
3.4455 | 1377.442
3.4452 | 1379.607
3.4447 | 1381.773
3.4442 | 1383.938
3.4437 | 1386.104
3.4434 | 1388.269
3.4427 | 1390.435
3.4424 | 1392.6008
3.4419 | 1394.7664
3.4414 | 1396.932
3.4411 | 1399.098
3.4406 | 1401.263
3.4401 | 1403.429
3.4397 | 1405.595
3.4392 | 1407.76
3.4389 | 1409.926
3.4384 | 1412.092
3.4379 | 1414.258
3.4374 | 1416.423
3.4371 | 1418.589
3.4366 | 1420.755
3.4363 | 1422.921
3.4358 | 1425.086
3.4353 | 1427.252
3.435 | 1429.418
3.4345 | 1431.583
3.434 | 1433.749
3.4337 | 1435.915
3.4332 | 1438.08
3.4327 | 1440.246
3.4324 | 1442.412
3.4319 | 1444.578
3.4314 | 1446.7432
3.4311 | 1448.909
3.4306 | 1451.075
3.4301 | 1453.24
3.4298 | 1455.406
3.4295 | 1457.572
3.429 | 1459.737
3.4285 | 1461.902
3.4282 | 1464.068
3.4277 | 1466.234
3.4272 | 1468.4
3.4269 | 1470.565
3.4266 | 1472.731
3.4261 | 1474.896
3.4258 | 1477.062
3.4253 | 1479.228
3.4248 | 1481.393
3.4245 | 1483.559
3.424 | 1485.725
3.4235 | 1487.8904
3.4232 | 1490.056
3.4229 | 1492.222
3.4224 | 1494.388
3.4221 | 1496.553
3.4216 | 1498.719
3.4213 | 1500.884
3.4208 | 1503.05
3.4205 | 1505.216
3.42 | 1507.381
3.4197 | 1509.547
3.4193 | 1511.712
3.4188 | 1513.878
3.4185 | 1516.044
3.418 | 1518.2096
3.4177 | 1520.375
3.4172 | 1522.541
3.4169 | 1524.707
3.4166 | 1526.873
3.4161 | 1529.038
3.4158 | 1531.204
3.4153 | 1533.37
3.415 | 1535.536
3.4145 | 1537.701
3.4142 | 1539.867
3.4137 | 1542.033
3.4134 | 1544.1984
3.413 | 1546.364
3.4126 | 1548.53
3.4122 | 1550.695
3.4117 | 1552.861
3.4114 | 1555.026
3.4111 | 1557.192
3.4106 | 1559.358
3.4103 | 1561.524
3.4098 | 1563.689
3.4095 | 1565.855
3.4092 | 1568.021
3.4087 | 1570.186
3.4084 | 1572.352
3.408 | 1574.518
3.4076 | 1576.6832
3.4072 | 1578.849
3.4069 | 1581.014
3.4064 | 1583.18
3.4061 | 1585.345
3.4058 | 1587.511
3.4053 | 1589.6768
3.405 | 1591.842
3.4046 | 1594.008
3.4042 | 1596.173
3.4038 | 1598.339
3.4035 | 1600.505
3.403 | 1602.671
3.4027 | 1604.836
3.4024 | 1607.002
3.4019 | 1609.168
3.4016 | 1611.333
3.4013 | 1613.499
3.4009 | 1615.664
3.4006 | 1617.83
3.4001 | 1619.996
3.3998 | 1622.161
3.3995 | 1624.327
3.399 | 1626.492
3.3987 | 1628.658
3.3984 | 1630.824
3.398 | 1632.99
3.3975 | 1635.1552
3.3972 | 1637.321
3.3967 | 1639.487
3.3966 | 1641.652
3.3961 | 1643.818
3.3958 | 1645.983
3.3953 | 1648.149
3.395 | 1650.315
3.3946 | 1652.48
3.3943 | 1654.646
3.3938 | 1656.812
3.3935 | 1658.977
3.3932 | 1661.143
3.3929 | 1663.308
3.3924 | 1665.474
3.3921 | 1667.64
3.3917 | 1669.806
3.3914 | 1671.971
3.3911 | 1674.137
3.3906 | 1676.3024
3.3903 | 1678.468
3.3898 | 1680.634
3.3896 | 1682.799
3.3892 | 1684.965
3.3888 | 1687.131
3.3885 | 1689.296
3.3882 | 1691.462
3.3877 | 1693.628
3.3874 | 1695.7936
3.3871 | 1697.959
3.3867 | 1700.1248
3.3864 | 1702.29
3.3859 | 1704.456
3.3856 | 1706.622
3.3853 | 1708.788
3.385 | 1710.953
3.3845 | 1713.119
3.3842 | 1715.284
3.3838 | 1717.45
3.3833 | 1719.616
3.383 | 1721.781
3.3827 | 1723.947
3.3824 | 1726.113
3.382 | 1728.2784
3.3816 | 1730.444
3.3812 | 1732.609
3.3809 | 1734.775
3.3806 | 1736.9408
3.3801 | 1739.106
3.3798 | 1741.272
3.3795 | 1743.438
3.3791 | 1745.6032
3.3788 | 1747.769
3.3783 | 1749.9344
3.378 | 1752.1
3.3777 | 1754.2656
3.3772 | 1756.431
3.3769 | 1758.597
3.3766 | 1760.762
3.3762 | 1762.928
3.3759 | 1765.094
3.3754 | 1767.259
3.3751 | 1769.425
3.3748 | 1771.59
3.3745 | 1773.756
3.374 | 1775.9216
3.3737 | 1778.087
3.3733 | 1780.253
3.373 | 1782.419
3.3725 | 1784.585
3.3722 | 1786.75
3.3719 | 1788.916
3.3716 | 1791.081
3.3711 | 1793.247
3.3708 | 1795.412
3.3704 | 1797.578
3.3701 | 1799.744
3.3696 | 1801.91
3.3693 | 1804.075
3.369 | 1806.241
3.3687 | 1808.406
3.3683 | 1810.572
3.3678 | 1812.738
3.3675 | 1814.903
3.3672 | 1817.0688
3.3667 | 1819.235
3.3664 | 1821.4
3.3661 | 1823.566
3.3658 | 1825.732
3.3653 | 1827.897
3.3649 | 1830.063
3.3646 | 1832.228
3.3641 | 1834.394
3.3638 | 1836.56
3.3635 | 1838.725
3.363 | 1840.891
3.3627 | 1843.057
3.3624 | 1845.222
3.362 | 1847.388
3.3616 | 1849.553
3.3612 | 1851.719
3.3609 | 1853.8848
3.3604 | 1856.05
3.3601 | 1858.216
3.3598 | 1860.382
3.3593 | 1862.5472
3.359 | 1864.713
3.3587 | 1866.8784
3.3582 | 1869.044
3.3578 | 1871.21
3.3575 | 1873.376
3.357 | 1875.541
3.3567 | 1877.707
3.3564 | 1879.873
3.3559 | 1882.038
3.3556 | 1884.204
3.3553 | 1886.369
3.3548 | 1888.535
3.3545 | 1890.7
3.3541 | 1892.866
3.3536 | 1895.032
3.3533 | 1897.198
3.353 | 1899.363
3.3525 | 1901.529
3.3522 | 1903.694
3.3519 | 1905.86
3.3514 | 1908.0256
3.3511 | 1910.191
3.3506 | 1912.357
3.3503 | 1914.522
3.3498 | 1916.688
3.3495 | 1918.854
3.3491 | 1921.019
3.3486 | 1923.185
3.3483 | 1925.3504
3.348 | 1927.516
3.3475 | 1929.6816
3.3472 | 1931.847
3.3469 | 1934.0128
3.3464 | 1936.178
3.3461 | 1938.344
3.3456 | 1940.51
3.3453 | 1942.675
3.3449 | 1944.841
3.3445 | 1947.007
3.344 | 1949.172
3.3436 | 1951.338
3.3433 | 1953.504
3.3428 | 1955.669
3.3425 | 1957.835
3.342 | 1960.001
3.3417 | 1962.166
3.3414 | 1964.332
3.3409 | 1966.497
3.3404 | 1968.663
3.3401 | 1970.829
3.3398 | 1972.994
3.3393 | 1975.16
3.339 | 1977.325
3.3385 | 1979.491
3.3382 | 1981.657
3.3377 | 1983.822
3.3374 | 1985.988
3.3369 | 1988.153
3.3365 | 1990.3184
3.3362 | 1992.484
3.3357 | 1994.6496
3.3353 | 1996.815
3.3349 | 1998.981
3.3344 | 2001.146
3.3341 | 2003.312
3.3336 | 2005.477
3.3332 | 2007.643
3.3328 | 2009.808
3.3325 | 2011.974
3.332 | 2014.139
3.3317 | 2016.305
3.3312 | 2018.471
3.3309 | 2020.636
3.3304 | 2022.802
3.3301 | 2024.968
3.3296 | 2027.133
3.3291 | 2029.299
3.3288 | 2031.464
3.3283 | 2033.63
3.328 | 2035.796
3.3275 | 2037.961
3.327 | 2040.127
3.3267 | 2042.293
3.3262 | 2044.458
3.3257 | 2046.624
3.3254 | 2048.79
3.3249 | 2050.955
3.3246 | 2053.121
3.3241 | 2055.287
3.3238 | 2057.452
3.3233 | 2059.618
3.3228 | 2061.784
3.3225 | 2063.949
3.322 | 2066.115
3.3215 | 2068.28
3.3212 | 2070.446
3.3207 | 2072.612
3.3202 | 2074.777
3.3199 | 2076.943
3.3194 | 2079.108
3.319 | 2081.274
3.3185 | 2083.44
3.3182 | 2085.6048
3.3177 | 2087.77
3.3172 | 2089.936
3.3169 | 2092.102
3.3164 | 2094.2672
3.3159 | 2096.432
3.3154 | 2098.598
3.3149 | 2100.764
3.3146 | 2102.929
3.3141 | 2105.095
3.3136 | 2107.26
3.3131 | 2109.426
3.3128 | 2111.591
3.3123 | 2113.757
3.3119 | 2115.923
3.3114 | 2118.089
3.3109 | 2120.254
3.3104 | 2122.42
3.3099 | 2124.585
3.3094 | 2126.751
3.3091 | 2128.916
3.3085 | 2131.082
3.3081 | 2133.247
3.3077 | 2135.413
3.307 | 2137.578
3.3067 | 2139.744
3.3062 | 2141.91
3.3057 | 2144.076
3.3052 | 2146.241
3.3048 | 2148.407
3.3043 | 2150.572
3.3038 | 2152.738
3.3031 | 2154.904
3.3027 | 2157.07
3.3022 | 2159.2352
3.3017 | 2161.401
3.3012 | 2163.5664
3.3007 | 2165.732
3.3002 | 2167.897
3.2996 | 2170.063
3.2991 | 2172.229
3.2986 | 2174.394
3.2981 | 2176.56
3.2975 | 2178.725
3.297 | 2180.891
3.2965 | 2183.057
3.2959 | 2185.222
3.2954 | 2187.388
3.2949 | 2189.553
3.2943 | 2191.719
3.2938 | 2193.884
3.2933 | 2196.05
3.2927 | 2198.215
3.2922 | 2200.381
3.2915 | 2202.547
3.291 | 2204.713
3.2906 | 2206.878
3.2899 | 2209.044
3.2893 | 2211.209
3.2888 | 2213.375
3.2881 | 2215.541
3.2877 | 2217.706
3.287 | 2219.872
3.2865 | 2222.037
3.2859 | 2224.203
3.2852 | 2226.369
3.2846 | 2228.534
3.2839 | 2230.7
3.2835 | 2232.865
3.2828 | 2235.031
3.2822 | 2237.196
3.2817 | 2239.362
3.281 | 2241.527
3.2804 | 2243.693
3.2797 | 2245.858
3.2791 | 2248.024
3.2785 | 2250.19
3.2778 | 2252.3552
3.2772 | 2254.521
3.2765 | 2256.687
3.2759 | 2258.852
3.2752 | 2261.017
3.2747 | 2263.183
3.2739 | 2265.3488
3.2733 | 2267.514
3.2726 | 2269.68
3.272 | 2271.845
3.2712 | 2274.011
3.2706 | 2276.177
3.2699 | 2278.342
3.2691 | 2280.508
3.2685 | 2282.673
3.2678 | 2284.839
3.267 | 2287.004
3.2664 | 2289.17
3.2655 | 2291.335
3.2649 | 2293.501
3.2641 | 2295.666
3.2633 | 2297.832
3.2626 | 2299.998
3.2618 | 2302.163
3.261 | 2304.329
3.2604 | 2306.494
3.2596 | 2308.66
3.2588 | 2310.825
3.258 | 2312.991
3.2573 | 2315.156
3.2564 | 2317.322
3.2557 | 2319.487
3.2547 | 2321.6528
3.2539 | 2323.818
3.2531 | 2325.984
3.2523 | 2328.15
3.2515 | 2330.3152
3.2505 | 2332.481
3.2497 | 2334.6464
3.2488 | 2336.812
3.248 | 2338.977
3.247 | 2341.143
3.2462 | 2343.308
3.2452 | 2345.4736
3.2444 | 2347.639
3.2434 | 2349.805
3.2426 | 2351.97
3.2415 | 2354.136
3.2407 | 2356.301
3.2397 | 2358.467
3.2388 | 2360.632
3.2378 | 2362.798
3.2368 | 2364.964
3.2357 | 2367.129
3.2347 | 2369.295
3.2338 | 2371.46
3.2328 | 2373.626
3.2318 | 2375.791
3.2307 | 2377.957
3.2297 | 2380.122
3.2286 | 2382.288
3.2275 | 2384.453
3.2265 | 2386.6192
3.2254 | 2388.784
3.2242 | 2390.95
3.2231 | 2393.116
3.222 | 2395.281
3.2209 | 2397.447
3.2197 | 2399.612
3.2186 | 2401.777
3.2173 | 2403.943
3.2162 | 2406.109
3.2149 | 2408.274
3.2138 | 2410.44
3.2125 | 2412.605
3.2112 | 2414.77
3.2099 | 2416.936
3.2086 | 2419.102
3.2073 | 2421.2672
3.206 | 2423.433
3.2046 | 2425.5984
3.2033 | 2427.764
3.2018 | 2429.93
3.2005 | 2432.095
3.1991 | 2434.261
3.1976 | 2436.426
3.1962 | 2438.592
3.1946 | 2440.757
3.1931 | 2442.922
3.1915 | 2445.088
3.1899 | 2447.253
3.1883 | 2449.419
3.1866 | 2451.584
3.185 | 2453.75
3.1833 | 2455.916
3.1816 | 2458.081
3.1799 | 2460.2464
3.1779 | 2462.412
3.1762 | 2464.577
3.1742 | 2466.743
3.1723 | 2468.908
3.1703 | 2471.0736
3.1684 | 2473.239
3.1663 | 2475.404
3.1644 | 2477.57
3.1621 | 2479.735
3.16 | 2481.901
3.1579 | 2484.067
3.1555 | 2486.232
3.1532 | 2488.398
3.151 | 2490.563
3.1486 | 2492.728
3.146 | 2494.894
3.1436 | 2497.059
3.141 | 2499.225
3.1382 | 2501.391
3.1357 | 2503.556
3.1329 | 2505.7216
3.1302 | 2507.887
3.1273 | 2510.052
3.1244 | 2512.218
3.1213 | 2514.383
3.1184 | 2516.549
3.1152 | 2518.714
3.1119 | 2520.88
3.1087 | 2523.045
3.1053 | 2525.211
3.1018 | 2527.376
3.0982 | 2529.542
3.0945 | 2531.7072
3.0906 | 2533.873
3.0871 | 2536.038
3.0831 | 2538.204
3.0789 | 2540.369
3.0748 | 2542.535
3.0705 | 2544.7
3.066 | 2546.8656
3.0614 | 2549.031
3.0568 | 2551.196
3.0518 | 2553.362
3.0469 | 2555.527
3.0416 | 2557.6928
3.0363 | 2559.858
3.0309 | 2562.024
3.0251 | 2564.1888
3.0192 | 2566.354
3.0134 | 2568.52
3.0069 | 2570.685
3.0003 | 2572.851
2.9938 | 2575.016
2.9867 | 2577.181
2.9795 | 2579.347
2.972 | 2581.512
2.9641 | 2583.678
2.9561 | 2585.843
2.948 | 2588.008
2.9391 | 2590.174
2.9299 | 2592.339
2.9209 | 2594.505
2.9112 | 2596.67
2.9007 | 2598.836
2.8904 | 2601.001
2.8791 | 2603.166
2.8675 | 2605.331
2.8557 | 2607.497
2.8426 | 2609.662
2.8291 | 2611.8272
2.8146 | 2613.993
2.7999 | 2616.158
2.7837 | 2618.323
2.7663 | 2620.488
2.7523 | 2622.64
2.7502 | 2624.639
2.75 | 2626.44
2.7499 | 2628.041
2.75 | 2629.501
2.75 | 2630.824
2.75 | 2632.017
2.75 | 2633.093
2.75 | 2634.062
2.7502 | 2634.935
2.75 | 2635.721
2.7502 | 2636.428
2.75 | 2637.063
2.7502 | 2637.635
2.7502 | 2638.149
2.75 | 2638.614
2.7502 | 2639.033
2.75 | 2639.411
2.7502 | 2639.7536
2.75 | 2640.065
2.7497 | 2640.349
2.75 | 2640.609
2.75 | 2640.849
2.75 | 2641.071
2.7502 | 2641.274
2.75 | 2641.464
2.75 | 2641.64
2.7502 | 2641.805
2.7502 | 2641.96
2.75 | 2642.105
2.7502 | 2642.243
2.7502 | 2642.373
2.7502 | 2642.497
2.7502 | 2642.6144
2.75 | 2642.727
2.7502 | 2642.834
2.75 | 2642.936
2.7502 | 2643.0352
2.7502 | 2643.13
2.75 | 2643.221
2.75 | 2643.31
2.7502 | 2643.394
2.7502 | 2643.477
2.7502 | 2643.557
2.7502 | 2643.634
2.7502 | 2643.71
2.7502 | 2643.783
2.75 | 2643.855
2.7502 | 2643.925
2.75 | 2643.9936
2.75 | 2644.06
2.7502 | 2644.126
2.7502 | 2644.19
2.7502 | 2644.252
2.7502 | 2644.313
2.75 | 2644.3728
2.75 | 2644.432
2.7502 | 2644.49
2.75 | 2644.548
2.7502 | 2644.604
2.7502 | 2644.66
2.75 | 2644.7152
2.7502 | 2644.769
2.75 | 2644.822
2.7502 | 2644.875
2.7502 | 2644.926
2.75 | 2644.977
2.75 | 2645.027
2.75 | 2645.076
2.7502 | 2645.1248
2.7502 | 2645.172
2.7502 | 2645.22
2.7502 | 2645.267
2.7502 | 2645.313
2.7502 | 2645.359
2.7502 | 2645.404
2.7502 | 2645.448
2.7502 | 2645.492
2.7502 | 2645.536
2.7502 | 2645.58
2.7502 | 2645.623
2.7502 | 2645.665
2.7502 | 2645.708
2.7502 | 2645.751
2.7502 | 2645.793
2.7502 | 2645.8352
2.75 | 2645.878
2.75 | 2645.92
2.7502 | 2645.961
2.75 | 2646.002
2.7502 | 2646.043
2.7502 | 2646.084
2.75 | 2646.124
2.7502 | 2646.164
2.7502 | 2646.204
2.75 | 2646.244
2.7502 | 2646.282
2.7502 | 2646.321
2.7502 | 2646.359
2.7502 | 2646.397
2.7502 | 2646.435
2.7502 | 2646.472
2.7502 | 2646.5088
2.7502 | 2646.545
2.7502 | 2646.582
2.7502 | 2646.617
2.75 | 2646.654
2.75 | 2646.689
2.7502 | 2646.725
2.7502 | 2646.76
2.7502 | 2646.7952
2.7502 | 2646.83
2.75 | 2646.865
2.7502 | 2646.899
2.7502 | 2646.933
2.75 | 2646.967
2.7502 | 2647.001
2.7502 | 2647.034
2.7502 | 2647.068
2.7502 | 2647.101
2.7502 | 2647.1344
2.7502 | 2647.167
2.7502 | 2647.199
2.7502 | 2647.232
2.7502 | 2647.264
2.7502 | 2647.296
2.7502 | 2647.327
2.7502 | 2647.359
2.7502 | 2647.39
2.75 | 2647.421
2.75 | 2647.452
2.7502 | 2647.483
2.7502 | 2647.513
2.7502 | 2647.544
2.7502 | 2647.574
2.75 | 2647.604
2.75 | 2647.6336
2.7502 | 2647.664
2.7502 | 2647.693
2.7502 | 2647.723
2.7502 | 2647.752
2.75 | 2647.782
2.7502 | 2647.81
2.7502 | 2647.84
2.75 | 2647.868
2.7502 | 2647.897
2.75 | 2647.926
2.7502 | 2647.954
2.7502 | 2647.982
2.75 | 2648.01
2.7502 | 2648.038
2.7502 | 2648.065
2.7502 | 2648.0928
2.75 | 2648.12
2.7502 | 2648.147
2.7502 | 2648.1744
2.7502 | 2648.201
2.75 | 2648.228
2.7502 | 2648.255
2.7502 | 2648.281
2.7502 | 2648.308
2.7502 | 2648.334
2.7502 | 2648.36
2.75 | 2648.386
2.7502 | 2648.412
2.75 | 2648.438
2.7502 | 2648.464
2.7502 | 2648.489
2.7502 | 2648.514
2.7502 | 2648.54
2.75 | 2648.5648
2.7502 | 2648.59
2.7502 | 2648.615
2.75 | 2648.639
2.7502 | 2648.664
2.7502 | 2648.689
2.7502 | 2648.713
2.7502 | 2648.738
2.7502 | 2648.762
2.7502 | 2648.787
2.75 | 2648.81
2.7502 | 2648.835
2.75 | 2648.8592
2.7502 | 2648.883
2.7502 | 2648.907
2.7502 | 2648.93
2.7502 | 2648.954
2.7502 | 2648.978
2.7502 | 2649.001
2.7502 | 2649.025
2.7502 | 2649.048
2.7502 | 2649.071
2.7502 | 2649.095
2.7502 | 2649.118
2.7502 | 2649.141
2.7502 | 2649.164
2.7502 | 2649.1872
2.7502 | 2649.21
2.7502 | 2649.233
2.7502 | 2649.255
2.7502 | 2649.2784
2.75 | 2649.3008
2.7502 | 2649.323
2.7502 | 2649.346
2.7502 | 2649.368
2.7502 | 2649.391
2.7502 | 2649.413
2.7502 | 2649.4352
2.75 | 2649.458
2.7502 | 2649.48
2.7502 | 2649.503
2.7502 | 2649.5248
2.7502 | 2649.547
2.7502 | 2649.569
2.7502 | 2649.59
2.7502 | 2649.612
2.7502 | 2649.634
2.7502 | 2649.655
2.75 | 2649.677
2.7502 | 2649.699
2.7502 | 2649.72
2.7502 | 2649.741
2.7502 | 2649.763
2.7502 | 2649.784
2.7502 | 2649.805
2.7502 | 2649.827
2.7502 | 2649.848
2.7502 | 2649.8688
2.7502 | 2649.89
2.7502 | 2649.911