## Sheet1
2voltage | 2capacity | 53.0voltage | 53.0capacity | 106.0voltage | 106.0capacity | 159.0voltage | 159.0capacity | 212.0voltage | 212.0capacity | 265.0voltage | 265.0capacity
4.0812 | 0 | 4.0431 | 0 | 2.7403 | 0 | 2.748 | 0 | 2.7675 | 0 | 2.7546 | 0
4.0693 | 2.166186 | 4.0302 | 2.166108 | 2.7403 | 2.222222e-05 | 2.748 | 1.111111e-05 | 2.7416 | 0.000125 | 2.7546 | 1.111111e-05
4.0613 | 4.332394 | 4.0223 | 4.332306
4.0557 | 6.498614 | 4.0166 | 6.498525
4.0512 | 8.664847 | 4.0123 | 8.664722
4.0473 | 10.83108 | 4.0086 | 10.8309
4.0438 | 12.9973 | 4.0052 | 12.99708
4.0405 | 15.16349 | 4.0023 | 15.16327
4.0376 | 17.32967 | 3.9994 | 17.32947
4.0347 | 19.49589 | 3.9968 | 19.49566
4.032 | 21.66208 | 3.9944 | 21.66184
4.0294 | 23.82826 | 3.9919 | 23.82804
4.027 | 25.99442 | 3.9897 | 25.99426
4.0245 | 28.1606 | 3.9874 | 28.16047
4.0223 | 30.32679 | 3.9855 | 30.32665
4.0202 | 32.49299 | 3.9834 | 32.49284
4.0179 | 34.65918 | 3.9813 | 34.65903
4.0158 | 36.8254 | 3.9794 | 36.82518
4.0139 | 38.99159 | 3.9774 | 38.991325
4.0118 | 41.15779 | 3.9756 | 41.15752
4.01 | 43.32404 | 3.9737 | 43.32372
4.0081 | 45.49025 | 3.9719 | 45.48991
4.0063 | 47.6565 | 3.9703 | 47.6561
4.0044 | 49.82269 | 3.9685 | 49.82227
4.0026 | 51.98888 | 3.9669 | 51.98847
4.0008 | 54.15507 | 3.9651 | 54.15467
3.9992 | 56.32125 | 3.9635 | 56.32086
3.9974 | 58.48744 | 3.9618 | 58.48701
3.9958 | 60.65364 | 3.9603 | 60.65319
3.9942 | 62.81983 | 3.9587 | 62.81937
3.9926 | 64.986 | 3.9571 | 64.98556
3.991 | 67.15218 | 3.9556 | 67.15173
3.9894 | 69.31837 | 3.954 | 69.31789
3.9877 | 71.48453 | 3.9524 | 71.48407
3.9863 | 73.65071 | 3.9509 | 73.65026
3.9848 | 75.8169 | 3.9495 | 75.81641
3.9832 | 77.98308 | 3.948 | 77.98255
3.9818 | 80.14923 | 3.9466 | 80.14873
3.9803 | 82.31544 | 3.9451 | 82.31492
3.9789 | 84.48162 | 3.9437 | 84.4811
3.9774 | 86.64779 | 3.9422 | 86.64725
3.976 | 88.81394 | 3.9408 | 88.8134
3.9745 | 90.98012 | 3.9395 | 90.97956
3.9731 | 93.14631 | 3.938 | 93.14572
3.9716 | 95.31249 | 3.9366 | 95.31187
3.9703 | 97.47864 | 3.9353 | 97.47802
3.9689 | 99.64487 | 3.9338 | 99.64427
3.9676 | 101.8111 | 3.9325 | 101.8103
3.9661 | 103.9772 | 3.9311 | 103.9764
3.9648 | 106.1434 | 3.9298 | 106.1426
3.9634 | 108.3096 | 3.9285 | 108.3088
3.9621 | 110.4757 | 3.9271 | 110.4749
3.9606 | 112.6419 | 3.9258 | 112.641
3.9593 | 114.8081 | 3.9245 | 114.8072
3.958 | 116.9742 | 3.9232 | 116.9733
3.9568 | 119.1403 | 3.9219 | 119.1395
3.9555 | 121.3064 | 3.9206 | 121.3056
3.954 | 123.4726 | 3.9193 | 123.4718
3.9529 | 125.6388 | 3.918 | 125.6379
3.9516 | 127.8049 | 3.9167 | 127.8041
3.9501 | 129.9711 | 3.9154 | 129.9702
3.9488 | 132.1372 | 3.9141 | 132.1364
3.9476 | 134.3033 | 3.9129 | 134.3025
3.9464 | 136.4695 | 3.9117 | 136.4687
3.9451 | 138.6357 | 3.9104 | 138.6348
3.9438 | 140.8018 | 3.9091 | 140.8009
3.9426 | 142.9679 | 3.9079 | 142.967
3.9413 | 145.134 | 3.9067 | 145.1331
3.9401 | 147.3002 | 3.9054 | 147.2992
3.9388 | 149.4664 | 3.9041 | 149.4654
3.9375 | 151.6325 | 3.903 | 151.6315
3.9363 | 153.7987 | 3.9017 | 153.7976
3.9351 | 155.9648 | 3.9004 | 155.9637
3.9338 | 158.131 | 3.8993 | 158.1298
3.9325 | 160.2971 | 3.8982 | 160.296
3.9314 | 162.4633 | 3.8969 | 162.4621
3.9301 | 164.6294 | 3.8956 | 164.6282
3.929 | 166.7956 | 3.8945 | 166.7944
3.9277 | 168.9617 | 3.8932 | 168.9605
3.9266 | 171.1278 | 3.892 | 171.1267
3.9253 | 173.294 | 3.8909 | 173.2928
3.9242 | 175.4601 | 3.8896 | 175.4589
3.9229 | 177.6262 | 3.8885 | 177.625
3.9217 | 179.7923 | 3.8872 | 179.7912
3.9204 | 181.9585 | 3.8861 | 181.9573
3.9193 | 184.1246 | 3.8848 | 184.1233
3.9182 | 186.2907 | 3.8836 | 186.2894
3.9169 | 188.4568 | 3.8825 | 188.4556
3.9158 | 190.623 | 3.8812 | 190.6217
3.9146 | 192.789 | 3.8801 | 192.7878
3.9133 | 194.9552 | 3.879 | 194.9539
3.9122 | 197.1213 | 3.8778 | 197.1201
3.9111 | 199.2874 | 3.8765 | 199.2862
3.9099 | 201.4535 | 3.8754 | 201.4524
3.9088 | 203.6196 | 3.8743 | 203.6185
3.9075 | 205.7858 | 3.8731 | 205.7845
3.9064 | 207.9518 | 3.8719 | 207.9506
3.9053 | 210.1179 | 3.8707 | 210.1167
3.904 | 212.2841 | 3.8696 | 212.2828
3.903 | 214.4502 | 3.8683 | 214.4489
3.9017 | 216.6163 | 3.8673 | 216.615
3.9006 | 218.7823 | 3.866 | 218.7811
3.8995 | 220.9485 | 3.8649 | 220.9473
3.8983 | 223.1147 | 3.8638 | 223.1134
3.8972 | 225.2808 | 3.8627 | 225.2795
3.8959 | 227.447 | 3.8615 | 227.4456
3.8949 | 229.6132 | 3.8602 | 229.6117
3.8936 | 231.7793 | 3.8593 | 231.7778
3.8925 | 233.9454 | 3.858 | 233.944
3.8914 | 236.1115 | 3.8568 | 236.1101
3.8903 | 238.2775 | 3.8557 | 238.2762
3.8891 | 240.4436 | 3.8546 | 240.4423
3.888 | 242.6097 | 3.8535 | 242.6084
3.8869 | 244.7758 | 3.8523 | 244.7745
3.8857 | 246.9419 | 3.8512 | 246.9406
3.8846 | 249.108 | 3.8501 | 249.1067
3.8836 | 251.2741 | 3.8489 | 251.2727
3.8825 | 253.4402 | 3.8478 | 253.4388
3.8814 | 255.6064 | 3.8467 | 255.6049
3.8803 | 257.7725 | 3.8455 | 257.7709
3.879 | 259.9386 | 3.8444 | 259.937
3.878 | 262.1047 | 3.8433 | 262.1031
3.8769 | 264.2708 | 3.8422 | 264.2691
3.8757 | 266.437 | 3.841 | 266.4352
3.8746 | 268.6031 | 3.8399 | 268.6012
3.8735 | 270.7692 | 3.8388 | 270.7673
3.8723 | 272.9353 | 3.8375 | 272.9334
3.8712 | 275.1014 | 3.8365 | 275.0994
3.8701 | 277.2674 | 3.8352 | 277.2656
3.8691 | 279.4336 | 3.8341 | 279.4316
3.868 | 281.5997 | 3.833 | 281.5977
3.8669 | 283.7658 | 3.832 | 283.7637
3.8657 | 285.932 | 3.8307 | 285.9298
3.8646 | 288.0981 | 3.8296 | 288.0958
3.8635 | 290.2642 | 3.8286 | 290.2619
3.8623 | 292.4304 | 3.8273 | 292.428
3.8614 | 294.5965 | 3.8263 | 294.5941
3.8602 | 296.7626 | 3.8252 | 296.7602
3.8591 | 298.9287 | 3.8239 | 298.9262
3.858 | 301.0948 | 3.823 | 301.0923
3.857 | 303.2609 | 3.8218 | 303.2584
3.8559 | 305.427 | 3.8207 | 305.4245
3.8547 | 307.5932 | 3.8196 | 307.5906
3.8538 | 309.7592 | 3.8184 | 309.7566
3.8527 | 311.9253 | 3.8173 | 311.9227
3.8515 | 314.0915 | 3.8162 | 314.0888
3.8504 | 316.2575 | 3.815 | 316.2549
3.8494 | 318.4236 | 3.8139 | 318.4209
3.8483 | 320.5896 | 3.8128 | 320.587
3.8472 | 322.7557 | 3.8117 | 322.7531
3.8462 | 324.9218 | 3.8107 | 324.9191
3.8451 | 327.088 | 3.8094 | 327.0851
3.8439 | 329.254 | 3.8084 | 329.2512
3.8428 | 331.4201 | 3.8073 | 331.4172
3.8418 | 333.5862 | 3.806 | 333.5832
3.8407 | 335.7523 | 3.805 | 335.7493
3.8396 | 337.9183 | 3.8039 | 337.9154
3.8386 | 340.0843 | 3.8028 | 340.0814
3.8375 | 342.2504 | 3.8016 | 342.2475
3.8363 | 344.4165 | 3.8005 | 344.4135
3.8354 | 346.5826 | 3.7996 | 346.5795
3.8343 | 348.7487 | 3.7983 | 348.7456
3.8333 | 350.9148 | 3.7971 | 350.9116
3.8322 | 353.0809 | 3.7962 | 353.0776
3.831 | 355.247 | 3.795 | 355.2436
3.8301 | 357.4131 | 3.7939 | 357.4096
3.8289 | 359.5791 | 3.7928 | 359.5757
3.8278 | 361.7451 | 3.7916 | 361.7417
3.8268 | 363.9112 | 3.7905 | 363.9077
3.8257 | 366.0773 | 3.7895 | 366.0738
3.8246 | 368.2433 | 3.7884 | 368.2398
3.8236 | 370.4094 | 3.7871 | 370.4058
3.8226 | 372.5754 | 3.7862 | 372.5718
3.8215 | 374.7415 | 3.785 | 374.7378
3.8204 | 376.9076 | 3.7839 | 376.9038
3.8194 | 379.0736 | 3.7828 | 379.0699
3.8183 | 381.2396 | 3.7816 | 381.236
3.8173 | 383.4057 | 3.7805 | 383.402
3.8162 | 385.5717 | 3.7794 | 385.568
3.8152 | 387.7378 | 3.7784 | 387.734
3.8141 | 389.9039 | 3.7773 | 389.9
3.8129 | 392.0699 | 3.7761 | 392.066
3.812 | 394.236 | 3.775 | 394.232
3.8108 | 396.402 | 3.7739 | 396.3981
3.8099 | 398.568 | 3.7729 | 398.5641
3.8088 | 400.734 | 3.7716 | 400.7301
3.8078 | 402.9001 | 3.7707 | 402.8962
3.8068 | 405.0661 | 3.7695 | 405.0623
3.8057 | 407.2321 | 3.7684 | 407.2283
3.8047 | 409.3982 | 3.7673 | 409.3944
3.8036 | 411.5642 | 3.7661 | 411.5604
3.8026 | 413.7302 | 3.765 | 413.7264
3.8015 | 415.8963 | 3.7639 | 415.8924
3.8005 | 418.0624 | 3.7629 | 418.0584
3.7996 | 420.2284 | 3.7618 | 420.2244
3.7984 | 422.3945 | 3.7607 | 422.3904
3.7973 | 424.5605 | 3.7595 | 424.5564
3.7963 | 426.7266 | 3.7586 | 426.7224
3.7952 | 428.8926 | 3.7574 | 428.8885
3.7942 | 431.0587 | 3.7563 | 431.0545
3.7933 | 433.2247 | 3.7552 | 433.2205
3.7921 | 435.3907 | 3.754 | 435.3865
3.7912 | 437.5567 | 3.7531 | 437.5525
3.7902 | 439.7228 | 3.7519 | 439.7185
3.7891 | 441.8888 | 3.7508 | 441.8844
3.7881 | 444.0548 | 3.7497 | 444.0505
3.787 | 446.2208 | 3.7485 | 446.2165
3.786 | 448.3868 | 3.7474 | 448.3826
3.7849 | 450.5528 | 3.7464 | 450.5485
3.7839 | 452.7189 | 3.7453 | 452.7145
3.7829 | 454.8848 | 3.7442 | 454.8806
3.7818 | 457.0508 | 3.7431 | 457.0465
3.7808 | 459.2169 | 3.7419 | 459.2125
3.7797 | 461.3829 | 3.7408 | 461.3785
3.7787 | 463.549 | 3.7398 | 463.5446
3.7778 | 465.715 | 3.7387 | 465.7106
3.7766 | 467.881 | 3.7376 | 467.8766
3.7757 | 470.047 | 3.7366 | 470.0426
3.7747 | 472.213 | 3.7355 | 472.2085
3.7736 | 474.3791 | 3.7343 | 474.3745
3.7726 | 476.5451 | 3.7332 | 476.5405
3.7716 | 478.7111 | 3.7322 | 478.7065
3.7705 | 480.8772 | 3.7311 | 480.8725
3.7695 | 483.0431 | 3.73 | 483.0385
3.7686 | 485.2092 | 3.7289 | 485.2045
3.7674 | 487.3752 | 3.7279 | 487.3704
3.7665 | 489.5412 | 3.7268 | 489.5364
3.7655 | 491.7072 | 3.7256 | 491.7024
3.7644 | 493.8732 | 3.7245 | 493.8684
3.7634 | 496.0392 | 3.7234 | 496.0344
3.7624 | 498.2053 | 3.7224 | 498.2004
3.7613 | 500.3712 | 3.7213 | 500.3663
3.7603 | 502.5374 | 3.7201 | 502.5323
3.7594 | 504.7033 | 3.719 | 504.6982
3.7584 | 506.8694 | 3.718 | 506.8642
3.7574 | 509.0354 | 3.7169 | 509.0302
3.7563 | 511.2015 | 3.7158 | 511.1962
3.7553 | 513.3676 | 3.7148 | 513.3621
3.7544 | 515.5336 | 3.7137 | 515.5281
3.7532 | 517.6996 | 3.7126 | 517.694
3.7523 | 519.8656 | 3.7116 | 519.86
3.7513 | 522.0316 | 3.7105 | 522.026
3.7503 | 524.1976 | 3.7093 | 524.192
3.7492 | 526.3636 | 3.7084 | 526.358
3.7482 | 528.5296 | 3.7072 | 528.524
3.7473 | 530.6956 | 3.7061 | 530.69
3.7461 | 532.8617 | 3.705 | 532.8559
3.7452 | 535.0277 | 3.704 | 535.0218
3.7442 | 537.1937 | 3.7029 | 537.1878
3.7432 | 539.3597 | 3.7017 | 539.3537
3.7423 | 541.5257 | 3.7006 | 541.5196
3.7411 | 543.6918 | 3.6996 | 543.6856
3.7402 | 545.8578 | 3.6985 | 545.8515
3.7392 | 548.0237 | 3.6975 | 548.0174
3.7382 | 550.1898 | 3.6964 | 550.1834
3.7372 | 552.3558 | 3.6953 | 552.3494
3.7361 | 554.5218 | 3.6943 | 554.5153
3.7352 | 556.6877 | 3.6932 | 556.6814
3.7342 | 558.8537 | 3.6921 | 558.8474
3.7332 | 561.0198 | 3.6909 | 561.0133
3.7322 | 563.1857 | 3.69 | 563.1792
3.7313 | 565.3517 | 3.6888 | 565.3452
3.7301 | 567.5178 | 3.6879 | 567.5112
3.7292 | 569.6837 | 3.6867 | 569.6771
3.7282 | 571.8496 | 3.6856 | 571.8431
3.7271 | 574.0156 | 3.6845 | 574.009
3.7263 | 576.1816 | 3.6835 | 576.1751
3.7251 | 578.3476 | 3.6824 | 578.3409
3.7242 | 580.5135 | 3.6814 | 580.5069
3.7232 | 582.6794 | 3.6803 | 582.6728
3.7222 | 584.8453 | 3.6791 | 584.8388
3.7213 | 587.0113 | 3.6782 | 587.0047
3.7203 | 589.1772 | 3.677 | 589.1708
3.7192 | 591.3433 | 3.6759 | 591.3368
3.7182 | 593.5094 | 3.6749 | 593.5026
3.7172 | 595.6753 | 3.6738 | 595.6687
3.7163 | 597.8413 | 3.6727 | 597.8347
3.7153 | 600.0073 | 3.6717 | 600.0005
3.7142 | 602.1732 | 3.6708 | 602.1664
3.7134 | 604.3392 | 3.6696 | 604.3324
3.7122 | 606.5052 | 3.6685 | 606.4983
3.7113 | 608.671 | 3.6674 | 608.6644
3.7103 | 610.8371 | 3.6664 | 610.8303
3.7093 | 613.003 | 3.6654 | 612.9963
3.7084 | 615.169 | 3.6643 | 615.1623
3.7074 | 617.3349 | 3.6632 | 617.3281
3.7064 | 619.5009 | 3.6622 | 619.4942
3.7055 | 621.6669 | 3.6611 | 621.6601
3.7045 | 623.8328 | 3.6601 | 623.826
3.7035 | 625.9989 | 3.659 | 625.9919
3.7024 | 628.1648 | 3.6578 | 628.1579
3.7014 | 630.3308 | 3.6569 | 630.3237
3.7005 | 632.4968 | 3.6557 | 632.4896
3.6995 | 634.6627 | 3.6548 | 634.6556
3.6985 | 636.8287 | 3.6536 | 636.8216
3.6975 | 638.9946 | 3.6525 | 638.9876
3.6966 | 641.1605 | 3.6515 | 641.1534
3.6956 | 643.3264 | 3.6504 | 643.3194
3.6946 | 645.4924 | 3.6494 | 645.4853
3.6937 | 647.6584 | 3.6483 | 647.6512
3.6929 | 649.8244 | 3.6473 | 649.8172
3.6917 | 651.9904 | 3.6464 | 651.9831
3.6908 | 654.1563 | 3.6453 | 654.149
3.6898 | 656.3221 | 3.6441 | 656.3151
3.6888 | 658.4881 | 3.6432 | 658.481
3.6879 | 660.6541 | 3.642 | 660.6468
3.6869 | 662.8199 | 3.6411 | 662.8126
3.6859 | 664.986 | 3.6399 | 664.9785
3.685 | 667.1519 | 3.639 | 667.1445
3.684 | 669.318 | 3.6378 | 669.3104
3.683 | 671.4839 | 3.6369 | 671.4764
3.6821 | 673.6499 | 3.6357 | 673.6422
3.6811 | 675.8159 | 3.6348 | 675.8082
3.6801 | 677.9818 | 3.6336 | 677.9741
3.6791 | 680.1479 | 3.6327 | 680.14
3.6782 | 682.3137 | 3.6317 | 682.3058
3.6772 | 684.4796 | 3.6306 | 684.4718
3.6762 | 686.6456 | 3.6294 | 686.6377
3.6753 | 688.8116 | 3.6285 | 688.8036
3.6743 | 690.9776 | 3.6273 | 690.9694
3.6733 | 693.1436 | 3.6264 | 693.1353
3.6724 | 695.3094 | 3.6252 | 695.3013
3.6714 | 697.4754 | 3.6243 | 697.4672
3.6704 | 699.6414 | 3.6231 | 699.6331
3.6695 | 701.8074 | 3.6222 | 701.799
3.6685 | 703.9733 | 3.6212 | 703.965
3.6677 | 706.1392 | 3.6201 | 706.1309
3.6667 | 708.3053 | 3.6191 | 708.2969
3.6657 | 710.4712 | 3.618 | 710.4627
3.6648 | 712.6372 | 3.617 | 712.6287
3.6638 | 714.8031 | 3.6159 | 714.7946
3.6628 | 716.969 | 3.6149 | 716.9605
3.6619 | 719.1351 | 3.6138 | 719.1263
3.6609 | 721.3009 | 3.6128 | 721.2922
3.6599 | 723.4669 | 3.6118 | 723.4582
3.659 | 725.6328 | 3.6107 | 725.624
3.658 | 727.7988 | 3.6097 | 727.7899
3.6572 | 729.9646 | 3.6088 | 729.9558
3.6562 | 732.1306 | 3.6076 | 732.1217
3.6553 | 734.2964 | 3.6067 | 734.2876
3.6543 | 736.4624 | 3.6055 | 736.4534
3.6533 | 738.6283 | 3.6046 | 738.6193
3.6524 | 740.7943 | 3.6036 | 740.7853
3.6515 | 742.9601 | 3.6025 | 742.9511
3.6506 | 745.126 | 3.6015 | 745.117
3.6496 | 747.292 | 3.6005 | 747.2828
3.6486 | 749.4579 | 3.5994 | 749.4487
3.6477 | 751.6238 | 3.5984 | 751.6147
3.6469 | 753.7897 | 3.5975 | 753.7804
3.6459 | 755.9557 | 3.5963 | 755.9464
3.6449 | 758.1216 | 3.5954 | 758.1123
3.644 | 760.2876 | 3.5944 | 760.2782
3.6432 | 762.4534 | 3.5933 | 762.444
3.642 | 764.6192 | 3.5923 | 764.61
3.6412 | 766.7851 | 3.5913 | 766.7758
3.6402 | 768.9509 | 3.5904 | 768.9418
3.6393 | 771.1169 | 3.5892 | 771.1076
3.6383 | 773.2827 | 3.5883 | 773.2736
3.6375 | 775.4487 | 3.5873 | 775.4395
3.6365 | 777.6146 | 3.5863 | 777.6053
3.6356 | 779.7804 | 3.5852 | 779.7711
3.6348 | 781.9464 | 3.5842 | 781.9371
3.6338 | 784.1123 | 3.5833 | 784.103
3.6328 | 786.2782 | 3.5823 | 786.2688
3.632 | 788.4442 | 3.5812 | 788.4347
3.631 | 790.61 | 3.5802 | 790.6005
3.6301 | 792.7759 | 3.5792 | 792.7664
3.6293 | 794.9418 | 3.5783 | 794.9323
3.6283 | 797.1077 | 3.5773 | 797.0982
3.6273 | 799.2736 | 3.5762 | 799.264
3.6265 | 801.4396 | 3.5752 | 801.43
3.6256 | 803.6054 | 3.5742 | 803.5957
3.6248 | 805.7713 | 3.5733 | 805.7616
3.6238 | 807.9373 | 3.5723 | 807.9275
3.6228 | 810.1032 | 3.5713 | 810.0933
3.622 | 812.2692 | 3.5704 | 812.2592
3.621 | 814.4351 | 3.5692 | 814.4252
3.6201 | 816.601 | 3.5684 | 816.5909
3.6193 | 818.7668 | 3.5673 | 818.7569
3.6183 | 820.9329 | 3.5663 | 820.9227
3.6175 | 823.0988 | 3.5654 | 823.0886
3.6165 | 825.2647 | 3.5644 | 825.2544
3.6157 | 827.4307 | 3.5634 | 827.4204
3.6147 | 829.5964 | 3.5625 | 829.5861
3.6139 | 831.7624 | 3.5615 | 831.7519
3.613 | 833.9282 | 3.5605 | 833.9178
3.612 | 836.0941 | 3.5595 | 836.0836
3.6112 | 838.26 | 3.5587 | 838.2495
3.6104 | 840.4259 | 3.5576 | 840.4154
3.6094 | 842.5917 | 3.5566 | 842.5812
3.6085 | 844.7576 | 3.5557 | 844.7469
3.6076 | 846.9236 | 3.5547 | 846.9129
3.6067 | 849.0893 | 3.5537 | 849.0788
3.6059 | 851.2552 | 3.5528 | 851.2446
3.6051 | 853.4212 | 3.552 | 853.4104
3.6041 | 855.587 | 3.551 | 855.5764
3.6033 | 857.7529 | 3.55 | 857.742
3.6023 | 859.9188 | 3.5491 | 859.908
3.6015 | 862.0847 | 3.5481 | 862.0738
3.6005 | 864.2506 | 3.5471 | 864.2397
3.5997 | 866.4164 | 3.5462 | 866.4055
3.5988 | 868.5824 | 3.5452 | 868.5714
3.598 | 870.7482 | 3.5442 | 870.7372
3.5972 | 872.9141 | 3.5434 | 872.903
3.5962 | 875.0799 | 3.5424 | 875.0688
3.5954 | 877.2459 | 3.5415 | 877.2348
3.5946 | 879.4116 | 3.5405 | 879.4005
3.5938 | 881.5776 | 3.5395 | 881.5665
3.593 | 883.7434 | 3.5387 | 883.7323
3.592 | 885.9092 | 3.5378 | 885.898
3.5912 | 888.0751 | 3.5368 | 888.0639
3.5904 | 890.2409 | 3.5358 | 890.2298
3.5894 | 892.4068 | 3.535 | 892.3956
3.5886 | 894.5726 | 3.534 | 894.5614
3.5878 | 896.7385 | 3.5331 | 896.7273
3.587 | 898.9044 | 3.5323 | 898.8932
3.586 | 901.0702 | 3.5313 | 901.0588
3.5852 | 903.2361 | 3.5303 | 903.2249
3.5844 | 905.402 | 3.5295 | 905.3907
3.5836 | 907.5679 | 3.5286 | 907.5564
3.5826 | 909.7337 | 3.5276 | 909.7224
3.5818 | 911.8996 | 3.5268 | 911.8881
3.581 | 914.0656 | 3.5258 | 914.054
3.5802 | 916.2314 | 3.525 | 916.2198
3.5794 | 918.3973 | 3.524 | 918.3856
3.5784 | 920.5631 | 3.5232 | 920.5516
3.5776 | 922.7291 | 3.5223 | 922.7174
3.577 | 924.8948 | 3.5215 | 924.8832
3.5762 | 927.0607 | 3.5205 | 927.0491
3.5754 | 929.2265 | 3.5197 | 929.2149
3.5744 | 931.3924 | 3.5187 | 931.3808
3.5736 | 933.5582 | 3.5179 | 933.5466
3.5728 | 935.7241 | 3.5169 | 935.7124
3.572 | 937.89 | 3.5161 | 937.8782
3.5712 | 940.0558 | 3.5152 | 940.044
3.5704 | 942.2216 | 3.5144 | 942.2098
3.5696 | 944.3875 | 3.5135 | 944.3757
3.5687 | 946.5533 | 3.5126 | 946.5414
3.5679 | 948.7192 | 3.5118 | 948.7073
3.5671 | 950.8851 | 3.5108 | 950.8731
3.5663 | 953.0509 | 3.51 | 953.0389
3.5655 | 955.2167 | 3.5092 | 955.2047
3.5649 | 957.3825 | 3.5084 | 957.3706
3.5641 | 959.5484 | 3.5076 | 959.5364
3.5633 | 961.7142 | 3.5066 | 961.7021
3.5625 | 963.8801 | 3.5058 | 963.8679
3.5616 | 966.046 | 3.505 | 966.0338
3.5608 | 968.2117 | 3.504 | 968.1996
3.56 | 970.3776 | 3.5032 | 970.3654
3.5594 | 972.5434 | 3.5024 | 972.5312
3.5584 | 974.7092 | 3.5016 | 974.6971
3.5578 | 976.8751 | 3.5006 | 976.8628
3.557 | 979.041 | 3.5 | 979.0287
3.5562 | 981.2068 | 3.499 | 981.1945
3.5554 | 983.3725 | 3.4982 | 983.3604
3.5547 | 985.5384 | 3.4974 | 985.5261
3.5539 | 987.7042 | 3.4966 | 987.6919
3.5531 | 989.87 | 3.4958 | 989.8578
3.5524 | 992.0358 | 3.495 | 992.0236
3.5516 | 994.2017 | 3.494 | 994.1893
3.5508 | 996.3675 | 3.4934 | 996.3552
3.55 | 998.5334 | 3.4926 | 998.521
3.5494 | 1000.6992 | 3.4916 | 1000.687
3.5486 | 1002.865 | 3.4908 | 1002.853
3.5478 | 1005.031 | 3.4901 | 1005.018
3.5471 | 1007.197 | 3.4893 | 1007.184
3.5463 | 1009.363 | 3.4885 | 1009.35
3.5457 | 1011.529 | 3.4877 | 1011.516
3.5449 | 1013.694 | 3.4869 | 1013.681
3.5442 | 1015.86 | 3.4861 | 1015.8472
3.5434 | 1018.026 | 3.4853 | 1018.013
3.5426 | 1020.192 | 3.4845 | 1020.179
3.542 | 1022.3576 | 3.4837 | 1022.345
3.5411 | 1024.524 | 3.483 | 1024.51
3.5405 | 1026.689 | 3.4822 | 1026.676
3.5397 | 1028.8552 | 3.4814 | 1028.842
3.539 | 1031.021 | 3.4808 | 1031.008
3.5384 | 1033.187 | 3.48 | 1033.174
3.5376 | 1035.353 | 3.4792 | 1035.34
3.537 | 1037.519 | 3.4784 | 1037.505
3.5361 | 1039.684 | 3.4776 | 1039.671
3.5355 | 1041.85 | 3.4769 | 1041.837
3.5347 | 1044.016 | 3.4761 | 1044.003
3.534 | 1046.182 | 3.4753 | 1046.168
3.5334 | 1048.347 | 3.4747 | 1048.334
3.5328 | 1050.513 | 3.4738 | 1050.5
3.5319 | 1052.6792 | 3.473 | 1052.666
3.5313 | 1054.845 | 3.4724 | 1054.831
3.5305 | 1057.011 | 3.4716 | 1056.997
3.5298 | 1059.176 | 3.4709 | 1059.163
3.5292 | 1061.3424 | 3.4701 | 1061.329
3.5286 | 1063.508 | 3.4695 | 1063.494
3.5278 | 1065.674 | 3.4687 | 1065.66
3.5271 | 1067.84 | 3.4679 | 1067.826
3.5265 | 1070.0056 | 3.4672 | 1069.992
3.5258 | 1072.171 | 3.4664 | 1072.158
3.525 | 1074.337 | 3.4658 | 1074.323
3.5244 | 1076.503 | 3.4651 | 1076.489
3.5237 | 1078.6688 | 3.4645 | 1078.655
3.5231 | 1080.835 | 3.4637 | 1080.8208
3.5224 | 1083 | 3.4629 | 1082.987
3.5218 | 1085.1664 | 3.4622 | 1085.152
3.521 | 1087.332 | 3.4614 | 1087.318
3.5203 | 1089.498 | 3.4608 | 1089.484
3.5197 | 1091.664 | 3.4601 | 1091.65
3.519 | 1093.8296 | 3.4595 | 1093.815
3.5184 | 1095.995 | 3.4588 | 1095.981
3.5177 | 1098.161 | 3.458 | 1098.147
3.5171 | 1100.327 | 3.4574 | 1100.313
3.5165 | 1102.493 | 3.4567 | 1102.479
3.5158 | 1104.659 | 3.4559 | 1104.644
3.5152 | 1106.825 | 3.4553 | 1106.81
3.5145 | 1108.99 | 3.4546 | 1108.976
3.5139 | 1111.156 | 3.454 | 1111.142
3.5132 | 1113.322 | 3.4532 | 1113.307
3.5126 | 1115.488 | 3.4525 | 1115.473
3.5119 | 1117.6536 | 3.4519 | 1117.639
3.5113 | 1119.819 | 3.4512 | 1119.805
3.5106 | 1121.985 | 3.4506 | 1121.971
3.51 | 1124.151 | 3.45 | 1124.136
3.5094 | 1126.3168 | 3.4493 | 1126.302
3.5087 | 1128.483 | 3.4487 | 1128.468
3.5081 | 1130.648 | 3.448 | 1130.634
3.5076 | 1132.814 | 3.4472 | 1132.799
3.5069 | 1134.98 | 3.4466 | 1134.965
3.5063 | 1137.146 | 3.4459 | 1137.131
3.5056 | 1139.312 | 3.4453 | 1139.297
3.505 | 1141.477 | 3.4448 | 1141.463
3.5045 | 1143.643 | 3.4441 | 1143.628
3.5039 | 1145.809 | 3.4435 | 1145.794
3.5032 | 1147.975 | 3.4429 | 1147.96
3.5026 | 1150.14 | 3.4422 | 1150.126
3.5021 | 1152.306 | 3.4416 | 1152.292
3.5014 | 1154.472 | 3.4409 | 1154.457
3.5008 | 1156.638 | 3.4403 | 1156.623
3.5002 | 1158.804 | 3.4396 | 1158.789
3.4997 | 1160.97 | 3.439 | 1160.955
3.499 | 1163.135 | 3.4383 | 1163.12
3.4984 | 1165.301 | 3.4377 | 1165.286
3.4979 | 1167.467 | 3.4372 | 1167.452
3.4972 | 1169.6328 | 3.4366 | 1169.6176
3.4968 | 1171.799 | 3.4359 | 1171.783
3.4961 | 1173.964 | 3.4353 | 1173.949
3.4955 | 1176.13 | 3.4346 | 1176.115
3.495 | 1178.296 | 3.4341 | 1178.2808
3.4943 | 1180.462 | 3.4335 | 1180.447
3.4939 | 1182.628 | 3.4328 | 1182.613
3.4932 | 1184.794 | 3.4322 | 1184.778
3.4926 | 1186.9592 | 3.4317 | 1186.944
3.4921 | 1189.125 | 3.4311 | 1189.11
3.4916 | 1191.291 | 3.4304 | 1191.276
3.491 | 1193.457 | 3.4299 | 1193.441
3.4903 | 1195.622 | 3.4293 | 1195.607
3.4898 | 1197.788 | 3.4287 | 1197.773
3.4893 | 1199.954 | 3.4282 | 1199.939
3.4887 | 1202.12 | 3.4275 | 1202.104
3.488 | 1204.285 | 3.427 | 1204.27
3.4876 | 1206.451 | 3.4264 | 1206.436
3.4871 | 1208.617 | 3.4257 | 1208.602
3.4864 | 1210.783 | 3.4253 | 1210.767
3.4859 | 1212.949 | 3.4246 | 1212.933
3.4853 | 1215.114 | 3.424 | 1215.099
3.4848 | 1217.28 | 3.4235 | 1217.265
3.4843 | 1219.446 | 3.4228 | 1219.43
3.4837 | 1221.612 | 3.4224 | 1221.596
3.4832 | 1223.778 | 3.4217 | 1223.762
3.4827 | 1225.943 | 3.4212 | 1225.928
3.4821 | 1228.109 | 3.4206 | 1228.093
3.4816 | 1230.275 | 3.4201 | 1230.2592
3.4809 | 1232.4408 | 3.4195 | 1232.425
3.4805 | 1234.607 | 3.419 | 1234.591
3.48 | 1236.773 | 3.4183 | 1236.756
3.4793 | 1238.938 | 3.4178 | 1238.922
3.4788 | 1241.104 | 3.4172 | 1241.088
3.4784 | 1243.27 | 3.4167 | 1243.2536
3.4779 | 1245.436 | 3.4162 | 1245.419
3.4774 | 1247.601 | 3.4156 | 1247.585
3.4769 | 1249.767 | 3.4151 | 1249.751
3.4763 | 1251.933 | 3.4146 | 1251.917
3.4758 | 1254.099 | 3.414 | 1254.0824
3.4753 | 1256.264 | 3.4135 | 1256.248
3.4748 | 1258.43 | 3.4128 | 1258.4136
3.4742 | 1260.596 | 3.4123 | 1260.579
3.4737 | 1262.762 | 3.4119 | 1262.745
3.4732 | 1264.928 | 3.4114 | 1264.911
3.4727 | 1267.093 | 3.4107 | 1267.077
3.4721 | 1269.259 | 3.4103 | 1269.2424
3.4717 | 1271.425 | 3.4098 | 1271.408
3.4711 | 1273.591 | 3.4091 | 1273.574
3.4708 | 1275.756 | 3.4086 | 1275.74
3.4701 | 1277.922 | 3.4082 | 1277.905
3.4696 | 1280.088 | 3.4077 | 1280.071
3.4692 | 1282.254 | 3.407 | 1282.2368
3.4687 | 1284.419 | 3.4065 | 1284.403
3.4682 | 1286.585 | 3.4061 | 1286.568
3.4677 | 1288.751 | 3.4056 | 1288.734
3.4671 | 1290.9168 | 3.4049 | 1290.9
3.4667 | 1293.0824 | 3.4044 | 1293.065
3.4661 | 1295.248 | 3.404 | 1295.231
3.4658 | 1297.414 | 3.4035 | 1297.397
3.4651 | 1299.58 | 3.403 | 1299.563
3.4646 | 1301.745 | 3.4023 | 1301.728
3.4642 | 1303.911 | 3.4019 | 1303.894
3.4637 | 1306.077 | 3.4014 | 1306.06
3.4632 | 1308.243 | 3.4009 | 1308.226
3.4629 | 1310.408 | 3.4004 | 1310.391
3.4624 | 1312.574 | 3.3999 | 1312.557
3.4619 | 1314.74 | 3.3993 | 1314.723
3.4613 | 1316.906 | 3.3988 | 1316.888
3.4609 | 1319.072 | 3.3983 | 1319.054
3.4603 | 1321.237 | 3.3978 | 1321.22
3.46 | 1323.4032 | 3.3973 | 1323.386
3.4595 | 1325.569 | 3.3969 | 1325.551
3.459 | 1327.735 | 3.3964 | 1327.717
3.4585 | 1329.9 | 3.3959 | 1329.883
3.458 | 1332.066 | 3.3954 | 1332.048
3.4575 | 1334.232 | 3.3949 | 1334.214
3.4571 | 1336.3976 | 3.3944 | 1336.38
3.4567 | 1338.563 | 3.394 | 1338.546
3.4561 | 1340.729 | 3.3935 | 1340.712
3.4556 | 1342.895 | 3.393 | 1342.877
3.4553 | 1345.0608 | 3.3925 | 1345.043
3.4548 | 1347.226 | 3.392 | 1347.209
3.4543 | 1349.392 | 3.3915 | 1349.374
3.4538 | 1351.558 | 3.391 | 1351.54
3.4533 | 1353.724 | 3.3906 | 1353.706
3.4529 | 1355.8896 | 3.3901 | 1355.872
3.4525 | 1358.055 | 3.3896 | 1358.037
3.4521 | 1360.221 | 3.3891 | 1360.203
3.4516 | 1362.387 | 3.3886 | 1362.369
3.4511 | 1364.553 | 3.3881 | 1364.5344
3.4506 | 1366.718 | 3.3877 | 1366.7
3.4501 | 1368.884 | 3.3872 | 1368.866
3.4498 | 1371.05 | 3.3867 | 1371.032
3.4493 | 1373.216 | 3.3862 | 1373.197
3.4488 | 1375.381 | 3.3859 | 1375.363
3.4483 | 1377.5472 | 3.3852 | 1377.529
3.4479 | 1379.713 | 3.3848 | 1379.694
3.4474 | 1381.879 | 3.3844 | 1381.86
3.4471 | 1384.044 | 3.3839 | 1384.026
3.4466 | 1386.21 | 3.3835 | 1386.192
3.4461 | 1388.376 | 3.383 | 1388.357
3.4458 | 1390.542 | 3.3825 | 1390.523
3.4453 | 1392.707 | 3.382 | 1392.688
3.4448 | 1394.873 | 3.3815 | 1394.854
3.4443 | 1397.0392 | 3.3812 | 1397.02
3.444 | 1399.205 | 3.3807 | 1399.186
3.4435 | 1401.371 | 3.3802 | 1401.351
3.4432 | 1403.536 | 3.3797 | 1403.517
3.4427 | 1405.702 | 3.3793 | 1405.683
3.4422 | 1407.868 | 3.3789 | 1407.849
3.4419 | 1410.034 | 3.3785 | 1410.014
3.4412 | 1412.1992 | 3.378 | 1412.18
3.4409 | 1414.365 | 3.3775 | 1414.346
3.4404 | 1416.531 | 3.377 | 1416.511
3.4401 | 1418.696 | 3.3767 | 1418.677
3.4396 | 1420.862 | 3.3762 | 1420.843
3.4391 | 1423.028 | 3.3757 | 1423.009
3.4387 | 1425.194 | 3.3752 | 1425.174
3.4383 | 1427.359 | 3.3749 | 1427.34
3.4379 | 1429.525 | 3.3744 | 1429.506
3.4375 | 1431.691 | 3.3739 | 1431.672
3.437 | 1433.8568 | 3.3735 | 1433.837
3.4366 | 1436.022 | 3.373 | 1436.003
3.4362 | 1438.188 | 3.3726 | 1438.169
3.4358 | 1440.354 | 3.3722 | 1440.3344
3.4353 | 1442.52 | 3.3717 | 1442.5
3.4349 | 1444.685 | 3.3712 | 1444.666
3.4345 | 1446.851 | 3.3709 | 1446.832
3.4341 | 1449.017 | 3.3704 | 1448.997
3.4337 | 1451.183 | 3.3699 | 1451.163
3.4332 | 1453.348 | 3.3696 | 1453.329
3.4328 | 1455.514 | 3.3691 | 1455.494
3.4324 | 1457.68 | 3.3686 | 1457.66
3.432 | 1459.846 | 3.3681 | 1459.826
3.4316 | 1462.011 | 3.3678 | 1461.991
3.4311 | 1464.177 | 3.3673 | 1464.157
3.4308 | 1466.343 | 3.367 | 1466.323
3.4303 | 1468.509 | 3.3665 | 1468.489
3.4299 | 1470.674 | 3.366 | 1470.654
3.4296 | 1472.84 | 3.3657 | 1472.82
3.4291 | 1475.006 | 3.3652 | 1474.986
3.4287 | 1477.172 | 3.3647 | 1477.151
3.4283 | 1479.337 | 3.3643 | 1479.317
3.4278 | 1481.503 | 3.3639 | 1481.483
3.4274 | 1483.669 | 3.3634 | 1483.649
3.427 | 1485.835 | 3.3631 | 1485.814
3.4266 | 1488 | 3.3626 | 1487.98
3.4262 | 1490.166 | 3.3622 | 1490.1456
3.4257 | 1492.332 | 3.3618 | 1492.311
3.4254 | 1494.497 | 3.3613 | 1494.4768
3.4251 | 1496.663 | 3.361 | 1496.642
3.4246 | 1498.829 | 3.3605 | 1498.808
3.4241 | 1500.995 | 3.3601 | 1500.974
3.4238 | 1503.161 | 3.3597 | 1503.14
3.4235 | 1505.326 | 3.3593 | 1505.305
3.423 | 1507.492 | 3.3588 | 1507.471
3.4225 | 1509.6576 | 3.3584 | 1509.6368
3.4222 | 1511.823 | 3.358 | 1511.802
3.4219 | 1513.989 | 3.3576 | 1513.968
3.4214 | 1516.155 | 3.3572 | 1516.134
3.4209 | 1518.321 | 3.3568 | 1518.3
3.4206 | 1520.486 | 3.3563 | 1520.465
3.4201 | 1522.652 | 3.3559 | 1522.631
3.4198 | 1524.818 | 3.3555 | 1524.796
3.4195 | 1526.983 | 3.3551 | 1526.962
3.419 | 1529.149 | 3.3547 | 1529.128
3.4186 | 1531.315 | 3.3542 | 1531.294
3.4183 | 1533.481 | 3.3538 | 1533.459
3.4178 | 1535.646 | 3.3534 | 1535.625
3.4174 | 1537.812 | 3.353 | 1537.791
3.417 | 1539.978 | 3.3526 | 1539.956
3.4165 | 1542.143 | 3.3521 | 1542.122
3.4162 | 1544.309 | 3.3517 | 1544.288
3.4159 | 1546.475 | 3.3513 | 1546.454
3.4154 | 1548.641 | 3.3509 | 1548.6192
3.4151 | 1550.8064 | 3.3505 | 1550.785
3.4146 | 1552.972 | 3.3501 | 1552.9504
3.4143 | 1555.138 | 3.3497 | 1555.116
3.414 | 1557.304 | 3.3492 | 1557.282
3.4135 | 1559.469 | 3.3489 | 1559.447
3.4132 | 1561.635 | 3.3484 | 1561.613
3.4128 | 1563.801 | 3.348 | 1563.779
3.4123 | 1565.967 | 3.3476 | 1565.945
3.4119 | 1568.132 | 3.3473 | 1568.11
3.4115 | 1570.298 | 3.3468 | 1570.276
3.4112 | 1572.464 | 3.3463 | 1572.4416
3.4107 | 1574.63 | 3.346 | 1574.607
3.4104 | 1576.7952 | 3.3457 | 1576.773
3.4101 | 1578.961 | 3.3452 | 1578.939
3.4096 | 1581.127 | 3.3447 | 1581.104
3.4093 | 1583.292 | 3.3442 | 1583.27
3.409 | 1585.458 | 3.3439 | 1585.436
3.4085 | 1587.624 | 3.3436 | 1587.601
3.4082 | 1589.79 | 3.3431 | 1589.767
3.4078 | 1591.9552 | 3.3428 | 1591.9328
3.4075 | 1594.121 | 3.3425 | 1594.099
3.407 | 1596.287 | 3.342 | 1596.264
3.4067 | 1598.452 | 3.3415 | 1598.43
3.4064 | 1600.618 | 3.3412 | 1600.596
3.4059 | 1602.784 | 3.3407 | 1602.761
3.4056 | 1604.95 | 3.3404 | 1604.927
3.4051 | 1607.1152 | 3.3399 | 1607.092
3.4048 | 1609.281 | 3.3396 | 1609.258
3.4044 | 1611.447 | 3.3391 | 1611.424
3.4041 | 1613.612 | 3.3388 | 1613.59
3.4036 | 1615.778 | 3.3383 | 1615.7552
3.4033 | 1617.944 | 3.3379 | 1617.921
3.403 | 1620.11 | 3.3375 | 1620.087
3.4025 | 1622.2752 | 3.3371 | 1622.252
3.4022 | 1624.441 | 3.3368 | 1624.418
3.4019 | 1626.607 | 3.3363 | 1626.584
3.4014 | 1628.772 | 3.3358 | 1628.749
3.4011 | 1630.938 | 3.3355 | 1630.915
3.4007 | 1633.104 | 3.3352 | 1633.081
3.4002 | 1635.269 | 3.3347 | 1635.246
3.3999 | 1637.435 | 3.3342 | 1637.412
3.3996 | 1639.601 | 3.3339 | 1639.5776
3.3993 | 1641.767 | 3.3336 | 1641.743
3.3988 | 1643.932 | 3.3331 | 1643.909
3.3985 | 1646.098 | 3.3328 | 1646.075
3.3981 | 1648.264 | 3.3323 | 1648.24
3.3978 | 1650.43 | 3.3318 | 1650.406
3.3973 | 1652.5952 | 3.3315 | 1652.572
3.397 | 1654.761 | 3.331 | 1654.737
3.3967 | 1656.927 | 3.3307 | 1656.903
3.3964 | 1659.092 | 3.3304 | 1659.0688
3.3959 | 1661.258 | 3.3299 | 1661.235
3.3956 | 1663.424 | 3.3296 | 1663.4
3.3952 | 1665.589 | 3.3291 | 1665.566
3.3948 | 1667.7552 | 3.3287 | 1667.732
3.3944 | 1669.921 | 3.3283 | 1669.897
3.3941 | 1672.0864 | 3.3279 | 1672.063
3.3936 | 1674.252 | 3.3276 | 1674.229
3.3933 | 1676.418 | 3.3271 | 1676.394
3.393 | 1678.584 | 3.3266 | 1678.56
3.3927 | 1680.75 | 3.3263 | 1680.726
3.3923 | 1682.915 | 3.3258 | 1682.8912
3.3919 | 1685.081 | 3.3255 | 1685.057
3.3915 | 1687.247 | 3.3252 | 1687.223
3.3912 | 1689.412 | 3.3247 | 1689.388
3.3909 | 1691.578 | 3.3244 | 1691.554
3.3904 | 1693.744 | 3.3239 | 1693.72
3.3901 | 1695.909 | 3.3236 | 1695.885
3.3898 | 1698.075 | 3.3231 | 1698.0512
3.3894 | 1700.241 | 3.3228 | 1700.217
3.3889 | 1702.4064 | 3.3223 | 1702.382
3.3886 | 1704.572 | 3.322 | 1704.548
3.3883 | 1706.738 | 3.3215 | 1706.714
3.388 | 1708.903 | 3.3212 | 1708.879
3.3875 | 1711.069 | 3.3207 | 1711.045
3.3872 | 1713.235 | 3.3204 | 1713.211
3.3868 | 1715.401 | 3.3199 | 1715.377
3.3865 | 1717.566 | 3.3195 | 1717.542
3.386 | 1719.732 | 3.3192 | 1719.708
3.3857 | 1721.898 | 3.3187 | 1721.873
3.3854 | 1724.063 | 3.3184 | 1724.039
3.3851 | 1726.229 | 3.3179 | 1726.2048
3.3846 | 1728.395 | 3.3174 | 1728.37
3.3843 | 1730.56 | 3.3173 | 1730.536
3.3839 | 1732.726 | 3.3168 | 1732.702
3.3836 | 1734.892 | 3.3165 | 1734.868
3.3833 | 1737.057 | 3.316 | 1737.033
3.3828 | 1739.223 | 3.3157 | 1739.199
3.3827 | 1741.3888 | 3.3152 | 1741.364
3.3822 | 1743.554 | 3.3147 | 1743.53
3.3818 | 1745.72 | 3.3144 | 1745.696
3.3815 | 1747.886 | 3.3139 | 1747.862
3.381 | 1750.052 | 3.3136 | 1750.027
3.3807 | 1752.217 | 3.3131 | 1752.193
3.3804 | 1754.383 | 3.3128 | 1754.3584
3.3799 | 1756.549 | 3.3123 | 1756.524
3.3796 | 1758.714 | 3.312 | 1758.69
3.3793 | 1760.88 | 3.3116 | 1760.855
3.3789 | 1763.046 | 3.3112 | 1763.021
3.3786 | 1765.2112 | 3.3108 | 1765.187
3.3781 | 1767.377 | 3.3103 | 1767.353
3.3778 | 1769.543 | 3.31 | 1769.518
3.3775 | 1771.708 | 3.3095 | 1771.684
3.3772 | 1773.874 | 3.3091 | 1773.8496
3.3767 | 1776.04 | 3.3087 | 1776.015
3.3764 | 1778.205 | 3.3084 | 1778.1808
3.376 | 1780.3712 | 3.3079 | 1780.346
3.3757 | 1782.537 | 3.3074 | 1782.512
3.3752 | 1784.703 | 3.3071 | 1784.678
3.3749 | 1786.868 | 3.3066 | 1786.843
3.3746 | 1789.034 | 3.3063 | 1789.009
3.3743 | 1791.2 | 3.3058 | 1791.175
3.3738 | 1793.365 | 3.3055 | 1793.34
3.3735 | 1795.531 | 3.3052 | 1795.506
3.3731 | 1797.697 | 3.3047 | 1797.672
3.3726 | 1799.8624 | 3.3044 | 1799.838
3.3725 | 1802.028 | 3.3039 | 1802.0032
3.372 | 1804.1936 | 3.3036 | 1804.169
3.3717 | 1806.359 | 3.3031 | 1806.3344
3.3714 | 1808.525 | 3.3028 | 1808.5
3.3709 | 1810.691 | 3.3023 | 1810.666
3.3705 | 1812.857 | 3.3018 | 1812.831
3.3702 | 1815.022 | 3.3015 | 1814.997
3.3699 | 1817.188 | 3.301 | 1817.163
3.3694 | 1819.3536 | 3.3007 | 1819.329
3.3691 | 1821.519 | 3.3003 | 1821.494
3.3688 | 1823.685 | 3.2999 | 1823.66
3.3683 | 1825.851 | 3.2994 | 1825.825
3.368 | 1828.016 | 3.299 | 1827.991
3.3676 | 1830.182 | 3.2987 | 1830.1568
3.3673 | 1832.348 | 3.2982 | 1832.322
3.367 | 1834.513 | 3.2978 | 1834.488
3.3665 | 1836.679 | 3.2974 | 1836.654
3.3662 | 1838.8448 | 3.2969 | 1838.819
3.3659 | 1841.01 | 3.2966 | 1840.985
3.3654 | 1843.176 | 3.2961 | 1843.151
3.3651 | 1845.342 | 3.2958 | 1845.316
3.3647 | 1847.508 | 3.2953 | 1847.482
3.3643 | 1849.673 | 3.2949 | 1849.648
3.3639 | 1851.839 | 3.2945 | 1851.814
3.3636 | 1854.004 | 3.294 | 1853.979
3.3633 | 1856.17 | 3.2937 | 1856.145
3.3628 | 1858.336 | 3.2932 | 1858.3104
3.3625 | 1860.502 | 3.2929 | 1860.476
3.3622 | 1862.667 | 3.2924 | 1862.642
3.3617 | 1864.833 | 3.2921 | 1864.807
3.3613 | 1866.999 | 3.2916 | 1866.973
3.3609 | 1869.164 | 3.2911 | 1869.139
3.3607 | 1871.33 | 3.2908 | 1871.305
3.3602 | 1873.496 | 3.2903 | 1873.47
3.3599 | 1875.661 | 3.2898 | 1875.636
3.3596 | 1877.827 | 3.2895 | 1877.801
3.3591 | 1879.993 | 3.289 | 1879.967
3.3588 | 1882.1584 | 3.2887 | 1882.133
3.3584 | 1884.324 | 3.2882 | 1884.298
3.358 | 1886.49 | 3.2879 | 1886.464
3.3576 | 1888.655 | 3.2874 | 1888.63
3.3573 | 1890.8208 | 3.2869 | 1890.7952
3.3568 | 1892.986 | 3.2865 | 1892.961
3.3565 | 1895.152 | 3.2861 | 1895.127
3.3562 | 1897.318 | 3.2857 | 1897.292
3.3557 | 1899.484 | 3.2852 | 1899.458
3.3554 | 1901.649 | 3.2848 | 1901.623
3.3551 | 1903.815 | 3.2844 | 1903.789
3.3547 | 1905.981 | 3.284 | 1905.955
3.3542 | 1908.146 | 3.2836 | 1908.12
3.3539 | 1910.312 | 3.2831 | 1910.286
3.3534 | 1912.478 | 3.2827 | 1912.452
3.3531 | 1914.644 | 3.2823 | 1914.617
3.3528 | 1916.809 | 3.2818 | 1916.783
3.3525 | 1918.975 | 3.2813 | 1918.9488
3.352 | 1921.14 | 3.281 | 1921.114
3.3517 | 1923.306 | 3.2805 | 1923.28
3.3512 | 1925.472 | 3.28 | 1925.446
3.3509 | 1927.637 | 3.2797 | 1927.611
3.3504 | 1929.803 | 3.2792 | 1929.777
3.3501 | 1931.969 | 3.2787 | 1931.9424
3.3497 | 1934.1344 | 3.2782 | 1934.108
3.3492 | 1936.3 | 3.2779 | 1936.274
3.3489 | 1938.466 | 3.2774 | 1938.439
3.3484 | 1940.631 | 3.2769 | 1940.6048
3.3481 | 1942.797 | 3.2765 | 1942.77
3.3478 | 1944.963 | 3.2761 | 1944.936
3.3473 | 1947.128 | 3.2756 | 1947.102
3.347 | 1949.294 | 3.2752 | 1949.268
3.3465 | 1951.46 | 3.2747 | 1951.433
3.3462 | 1953.6256 | 3.2744 | 1953.599
3.3459 | 1955.791 | 3.2739 | 1955.764
3.3454 | 1957.9568 | 3.2734 | 1957.93
3.345 | 1960.122 | 3.2729 | 1960.096
3.3446 | 1962.288 | 3.2724 | 1962.261
3.3442 | 1964.454 | 3.2719 | 1964.427
3.3438 | 1966.619 | 3.2716 | 1966.593
3.3434 | 1968.785 | 3.2711 | 1968.758
3.3429 | 1970.951 | 3.2706 | 1970.924
3.3426 | 1973.116 | 3.2702 | 1973.089
3.3421 | 1975.282 | 3.2698 | 1975.255
3.3418 | 1977.448 | 3.2693 | 1977.421
3.3415 | 1979.614 | 3.2689 | 1979.586
3.341 | 1981.7792 | 3.2684 | 1981.752
3.3405 | 1983.945 | 3.2679 | 1983.918
3.3402 | 1986.1104 | 3.2674 | 1986.083
3.3399 | 1988.276 | 3.2669 | 1988.249
3.3394 | 1990.442 | 3.2664 | 1990.4144
3.3389 | 1992.607 | 3.266 | 1992.58
3.3386 | 1994.773 | 3.2655 | 1994.746
3.3383 | 1996.939 | 3.265 | 1996.911
3.3378 | 1999.105 | 3.2647 | 1999.077
3.3375 | 2001.27 | 3.264 | 2001.243
3.337 | 2003.436 | 3.2635 | 2003.409
3.3365 | 2005.601 | 3.2631 | 2005.574
3.3362 | 2007.767 | 3.2626 | 2007.74
3.3358 | 2009.9328 | 3.2621 | 2009.905
3.3354 | 2012.098 | 3.2616 | 2012.071
3.335 | 2014.264 | 3.2611 | 2014.236
3.3346 | 2016.43 | 3.2606 | 2016.402
3.3342 | 2018.596 | 3.2601 | 2018.568
3.3337 | 2020.761 | 3.2597 | 2020.733
3.3333 | 2022.927 | 3.2592 | 2022.899
3.3329 | 2025.092 | 3.2587 | 2025.065
3.3325 | 2027.258 | 3.2582 | 2027.23
3.3321 | 2029.424 | 3.2577 | 2029.396
3.3317 | 2031.589 | 3.2571 | 2031.561
3.3312 | 2033.755 | 3.2566 | 2033.727
3.3308 | 2035.921 | 3.2561 | 2035.892
3.3304 | 2038.086 | 3.2556 | 2038.058
3.33 | 2040.252 | 3.2551 | 2040.224
3.3296 | 2042.417 | 3.2547 | 2042.39
3.3291 | 2044.583 | 3.2542 | 2044.555
3.3287 | 2046.7488 | 3.2535 | 2046.721
3.3283 | 2048.914 | 3.253 | 2048.886
3.3279 | 2051.08 | 3.2526 | 2051.052
3.3275 | 2053.246 | 3.2519 | 2053.217
3.327 | 2055.411 | 3.2514 | 2055.383
3.3266 | 2057.577 | 3.2509 | 2057.5488
3.3262 | 2059.743 | 3.2505 | 2059.714
3.3258 | 2061.908 | 3.2498 | 2061.88
3.3254 | 2064.074 | 3.2493 | 2064.045
3.3249 | 2066.24 | 3.2489 | 2066.211
3.3244 | 2068.405 | 3.2484 | 2068.377
3.3241 | 2070.571 | 3.2477 | 2070.5424
3.3236 | 2072.737 | 3.2472 | 2072.708
3.3233 | 2074.903 | 3.2466 | 2074.873
3.3228 | 2077.068 | 3.2461 | 2077.039
3.3223 | 2079.234 | 3.2456 | 2079.2048
3.3218 | 2081.399 | 3.245 | 2081.37
3.3215 | 2083.565 | 3.2445 | 2083.536
3.321 | 2085.731 | 3.2438 | 2085.702
3.3205 | 2087.896 | 3.2434 | 2087.867
3.3202 | 2090.062 | 3.2427 | 2090.033
3.3197 | 2092.228 | 3.2422 | 2092.1984
3.3192 | 2094.393 | 3.2416 | 2094.364
3.3187 | 2096.559 | 3.2409 | 2096.53
3.3183 | 2098.725 | 3.2405 | 2098.695
3.3179 | 2100.89 | 3.2398 | 2100.8608
3.3174 | 2103.056 | 3.2393 | 2103.026
3.317 | 2105.222 | 3.2387 | 2105.192
3.3165 | 2107.3872 | 3.2382 | 2107.358
3.316 | 2109.553 | 3.2376 | 2109.5232
3.3155 | 2111.719 | 3.2371 | 2111.689
3.3152 | 2113.884 | 3.2364 | 2113.855
3.3147 | 2116.05 | 3.2358 | 2116.02
3.3142 | 2118.215 | 3.2353 | 2118.186
3.3137 | 2120.381 | 3.2346 | 2120.351
3.3133 | 2122.547 | 3.234 | 2122.517
3.3128 | 2124.713 | 3.2334 | 2124.683
3.3124 | 2126.878 | 3.2327 | 2126.848
3.312 | 2129.044 | 3.2322 | 2129.014
3.3115 | 2131.209 | 3.2316 | 2131.179
3.311 | 2133.375 | 3.2309 | 2133.345
3.3105 | 2135.541 | 3.2303 | 2135.511
3.31 | 2137.706 | 3.2296 | 2137.676
3.3095 | 2139.872 | 3.229 | 2139.842
3.3091 | 2142.038 | 3.2285 | 2142.008
3.3086 | 2144.2032 | 3.2279 | 2144.173
3.3082 | 2146.369 | 3.2272 | 2146.339
3.3076 | 2148.5344 | 3.2264 | 2148.504
3.3071 | 2150.7 | 3.2259 | 2150.67
3.3066 | 2152.866 | 3.2251 | 2152.836
3.3061 | 2155.031 | 3.2245 | 2155.001
3.3057 | 2157.197 | 3.2238 | 2157.167
3.3052 | 2159.362 | 3.2232 | 2159.332
3.3047 | 2161.528 | 3.2225 | 2161.498
3.3042 | 2163.694 | 3.2219 | 2163.663
3.3037 | 2165.859 | 3.2211 | 2165.829
3.3032 | 2168.025 | 3.2204 | 2167.995
3.3028 | 2170.191 | 3.2198 | 2170.16
3.3023 | 2172.357 | 3.2192 | 2172.326
3.3018 | 2174.522 | 3.2185 | 2174.491
3.3011 | 2176.688 | 3.2177 | 2176.657
3.3007 | 2178.854 | 3.2171 | 2178.823
3.3002 | 2181.019 | 3.2162 | 2180.988
3.2995 | 2183.185 | 3.2156 | 2183.1536
3.299 | 2185.35 | 3.2148 | 2185.319
3.2986 | 2187.516 | 3.2141 | 2187.485
3.2981 | 2189.6816 | 3.2133 | 2189.65
3.2976 | 2191.847 | 3.2127 | 2191.816
3.2969 | 2194.013 | 3.2119 | 2193.982
3.2965 | 2196.178 | 3.2111 | 2196.1472
3.296 | 2198.344 | 3.2104 | 2198.313
3.2953 | 2200.51 | 3.2096 | 2200.4784
3.2949 | 2202.675 | 3.2088 | 2202.644
3.2944 | 2204.841 | 3.208 | 2204.81
3.2937 | 2207.007 | 3.2072 | 2206.975
3.2932 | 2209.172 | 3.2064 | 2209.141
3.2926 | 2211.338 | 3.2058 | 2211.306
3.2921 | 2213.504 | 3.2048 | 2213.472
3.2915 | 2215.669 | 3.204 | 2215.638
3.291 | 2217.835 | 3.2032 | 2217.803
3.2903 | 2220.001 | 3.2024 | 2219.969
3.2898 | 2222.166 | 3.2016 | 2222.134
3.2894 | 2224.332 | 3.2006 | 2224.3
3.2887 | 2226.497 | 3.1998 | 2226.466
3.2881 | 2228.663 | 3.1988 | 2228.631
3.2876 | 2230.829 | 3.198 | 2230.796
3.2869 | 2232.994 | 3.1972 | 2232.962
3.2863 | 2235.16 | 3.1962 | 2235.128
3.2858 | 2237.325 | 3.1953 | 2237.294
3.2852 | 2239.4912 | 3.1943 | 2239.459
3.2845 | 2241.657 | 3.1935 | 2241.625
3.284 | 2243.8224 | 3.1925 | 2243.79
3.2834 | 2245.988 | 3.1916 | 2245.956
3.2827 | 2248.154 | 3.1906 | 2248.121
3.2821 | 2250.319 | 3.1896 | 2250.287
3.2816 | 2252.4848 | 3.1886 | 2252.452
3.2808 | 2254.65 | 3.1877 | 2254.618
3.2803 | 2256.816 | 3.1865 | 2256.783
3.2797 | 2258.982 | 3.1856 | 2258.949
3.279 | 2261.147 | 3.1845 | 2261.115
3.2784 | 2263.313 | 3.1833 | 2263.28
3.2777 | 2265.4784 | 3.1824 | 2265.446
3.2771 | 2267.644 | 3.1812 | 2267.612
3.2765 | 2269.81 | 3.1801 | 2269.777
3.2758 | 2271.975 | 3.179 | 2271.943
3.2752 | 2274.141 | 3.1778 | 2274.108
3.2745 | 2276.307 | 3.1767 | 2276.2736
3.2737 | 2278.473 | 3.1756 | 2278.439
3.2731 | 2280.638 | 3.1744 | 2280.6048
3.2724 | 2282.804 | 3.1733 | 2282.77
3.2718 | 2284.969 | 3.172 | 2284.936
3.2711 | 2287.135 | 3.1709 | 2287.102
3.2703 | 2289.3 | 3.1696 | 2289.267
3.2697 | 2291.466 | 3.1683 | 2291.432
3.2689 | 2293.631 | 3.1672 | 2293.598
3.2682 | 2295.797 | 3.1659 | 2295.764
3.2676 | 2297.963 | 3.1644 | 2297.929
3.2668 | 2300.129 | 3.1633 | 2300.095
3.2661 | 2302.294 | 3.1619 | 2302.26
3.2653 | 2304.46 | 3.1606 | 2304.426
3.2645 | 2306.625 | 3.1591 | 2306.591
3.2639 | 2308.791 | 3.1578 | 2308.7568
3.2631 | 2310.956 | 3.1564 | 2310.922
3.2624 | 2313.122 | 3.1549 | 2313.088
3.2614 | 2315.287 | 3.1535 | 2315.253
3.2608 | 2317.453 | 3.152 | 2317.4192
3.26 | 2319.619 | 3.1506 | 2319.585
3.2592 | 2321.785 | 3.1491 | 2321.75
3.2584 | 2323.95 | 3.1475 | 2323.916
3.2576 | 2326.116 | 3.1459 | 2326.081
3.2568 | 2328.281 | 3.1444 | 2328.247
3.256 | 2330.447 | 3.1428 | 2330.412
3.2551 | 2332.612 | 3.1412 | 2332.578
3.2543 | 2334.778 | 3.1394 | 2334.743
3.2535 | 2336.944 | 3.1378 | 2336.909
3.2527 | 2339.109 | 3.136 | 2339.075
3.2518 | 2341.275 | 3.1343 | 2341.24
3.2509 | 2343.441 | 3.1325 | 2343.406
3.2501 | 2345.606 | 3.1307 | 2345.571
3.2492 | 2347.772 | 3.1288 | 2347.737
3.2484 | 2349.937 | 3.127 | 2349.902
3.2474 | 2352.103 | 3.1251 | 2352.068
3.2464 | 2354.269 | 3.1233 | 2354.233
3.2456 | 2356.434 | 3.1212 | 2356.399
3.2447 | 2358.6 | 3.1192 | 2358.564
3.2438 | 2360.766 | 3.1171 | 2360.73
3.2429 | 2362.9312 | 3.1152 | 2362.896
3.2419 | 2365.097 | 3.1131 | 2365.061
3.2409 | 2367.262 | 3.111 | 2367.227
3.24 | 2369.428 | 3.1086 | 2369.392
3.239 | 2371.593 | 3.1065 | 2371.557
3.238 | 2373.759 | 3.1042 | 2373.723
3.2371 | 2375.924 | 3.102 | 2375.889
3.2361 | 2378.09 | 3.0996 | 2378.054
3.2351 | 2380.256 | 3.0971 | 2380.219
3.2342 | 2382.422 | 3.0947 | 2382.385
3.2332 | 2384.5872 | 3.0921 | 2384.551
3.2322 | 2386.753 | 3.0897 | 2386.716
3.2311 | 2388.918 | 3.0871 | 2388.8816
3.2301 | 2391.084 | 3.0845 | 2391.047
3.229 | 2393.249 | 3.0818 | 2393.212
3.228 | 2395.415 | 3.0791 | 2395.378
3.2269 | 2397.58 | 3.0763 | 2397.543
3.2259 | 2399.746 | 3.0734 | 2399.7088
3.2246 | 2401.912 | 3.0705 | 2401.874
3.2237 | 2404.077 | 3.0676 | 2404.04
3.2225 | 2406.243 | 3.0645 | 2406.206
3.2213 | 2408.409 | 3.0615 | 2408.3712
3.2201 | 2410.574 | 3.0584 | 2410.536
3.219 | 2412.7392 | 3.0552 | 2412.702
3.2179 | 2414.905 | 3.0518 | 2414.8672
3.2167 | 2417.07 | 3.0486 | 2417.033
3.2154 | 2419.236 | 3.0452 | 2419.1984
3.2143 | 2421.401 | 3.0416 | 2421.364
3.213 | 2423.567 | 3.0382 | 2423.529
3.2117 | 2425.7328 | 3.0345 | 2425.695
3.2104 | 2427.898 | 3.0308 | 2427.86
3.2091 | 2430.064 | 3.0269 | 2430.0256
3.2079 | 2432.229 | 3.0232 | 2432.191
3.2064 | 2434.395 | 3.0192 | 2434.357
3.2051 | 2436.561 | 3.0151 | 2436.522
3.2037 | 2438.726 | 3.0111 | 2438.687
3.2024 | 2440.892 | 3.0069 | 2440.8528
3.2009 | 2443.057 | 3.0026 | 2443.018
3.1995 | 2445.223 | 2.9982 | 2445.184
3.198 | 2447.389 | 2.9937 | 2447.349
3.1966 | 2449.554 | 2.9892 | 2449.514
3.1951 | 2451.719 | 2.9845 | 2451.68
3.1935 | 2453.885 | 2.9796 | 2453.845
3.1919 | 2456.05 | 2.9746 | 2456.011
3.1903 | 2458.216 | 2.9696 | 2458.176
3.1886 | 2460.382 | 2.9643 | 2460.342
3.187 | 2462.548 | 2.9591 | 2462.507
3.1854 | 2464.713 | 2.9535 | 2464.673
3.1836 | 2466.879 | 2.9478 | 2466.838
3.1819 | 2469.044 | 2.942 | 2469.003
3.1801 | 2471.209 | 2.9361 | 2471.169
3.1782 | 2473.375 | 2.9299 | 2473.334
3.1764 | 2475.541 | 2.9236 | 2475.499
3.1744 | 2477.706 | 2.917 | 2477.665
3.1725 | 2479.872 | 2.9104 | 2479.83
3.1706 | 2482.037 | 2.9034 | 2481.996
3.1686 | 2484.203 | 2.8963 | 2484.161
3.1665 | 2486.369 | 2.8888 | 2486.326
3.1643 | 2488.534 | 2.8813 | 2488.491
3.1623 | 2490.7 | 2.8733 | 2490.657
3.1601 | 2492.865 | 2.8652 | 2492.823
3.1577 | 2495.031 | 2.8568 | 2494.988
3.1554 | 2497.196 | 2.8479 | 2497.153
3.1531 | 2499.3616 | 2.839 | 2499.3184
3.1507 | 2501.527 | 2.8294 | 2501.484
3.1481 | 2503.6928 | 2.8197 | 2503.649
3.1457 | 2505.858 | 2.8092 | 2505.8144
3.1431 | 2508.024 | 2.7987 | 2507.98
3.1404 | 2510.19 | 2.7872 | 2510.145
3.1378 | 2512.355 | 2.7758 | 2512.31
3.1351 | 2514.52 | 2.7632 | 2514.476
3.1322 | 2516.686 | 2.7517 | 2516.6384
3.1293 | 2518.8512 | 2.75 | 2518.726
3.1263 | 2521.017 | 2.75 | 2520.694
3.1233 | 2523.183 | 2.75 | 2522.551
3.1202 | 2525.348 | 2.75 | 2524.304
3.117 | 2527.5136 | 2.7498 | 2525.959
3.1136 | 2529.679 | 2.75 | 2527.531
3.1104 | 2531.844 | 2.75 | 2529.019
3.1068 | 2534.01 | 2.75 | 2530.43
3.1033 | 2536.175 | 2.75 | 2531.763
3.0997 | 2538.3408 | 2.75 | 2533.028
3.0958 | 2540.506 | 2.75 | 2534.225
3.092 | 2542.672 | 2.75 | 2535.359
3.0881 | 2544.837 | 2.75 | 2536.433
3.0839 | 2547.003 | 2.75 | 2537.45
3.0797 | 2549.168 | 2.75 | 2538.412
3.0755 | 2551.334 | 2.75 | 2539.324
3.071 | 2553.4992 | 2.75 | 2540.186
3.0663 | 2555.665 | 2.75 | 2541.001
3.0616 | 2557.83 | 2.75 | 2541.772
3.0566 | 2559.9952 | 2.75 | 2542.501
3.0516 | 2562.161 | 2.75 | 2543.19
3.0465 | 2564.326 | 2.75 | 2543.841
3.0411 | 2566.492 | 2.75 | 2544.455
3.0353 | 2568.657 | 2.75 | 2545.036
3.0298 | 2570.823 | 2.75 | 2545.585
3.0239 | 2572.988 | 2.75 | 2546.103
3.0176 | 2575.153 | 2.75 | 2546.592
3.0113 | 2577.319 | 2.75 | 2547.055
3.0046 | 2579.484 | 2.7501 | 2547.491
2.9977 | 2581.649 | 2.75 | 2547.904
2.9909 | 2583.815 | 2.75 | 2548.294
2.9835 | 2585.98 | 2.75 | 2548.664
2.9759 | 2588.1456 | 2.75 | 2549.012
2.9682 | 2590.311 | 2.75 | 2549.344
2.9599 | 2592.476 | 2.75 | 2549.657
2.9514 | 2594.6416 | 2.75 | 2549.954
2.943 | 2596.807 | 2.7498 | 2550.237
2.9338 | 2598.972 | 2.75 | 2550.506
2.9243 | 2601.138 | 2.75 | 2550.762
2.9146 | 2603.303 | 2.75 | 2551.006
2.9043 | 2605.468 | 2.75 | 2551.238
2.8934 | 2607.633 | 2.75 | 2551.459
2.8826 | 2609.799 | 2.75 | 2551.67
2.8708 | 2611.964 | 2.75 | 2551.871
2.8586 | 2614.129 | 2.75 | 2552.064
2.846 | 2616.295 | 2.75 | 2552.249
2.8328 | 2618.46 | 2.75 | 2552.427
2.8182 | 2620.6256 | 2.75 | 2552.598
2.8031 | 2622.791 | 2.75 | 2552.762
2.7868 | 2624.956 | 2.75 | 2552.921
2.77 | 2627.121 | 2.75 | 2553.074
2.7525 | 2629.284 | 2.75 | 2553.222
2.75 | 2631.321 | 2.75 | 2553.365
2.75 | 2633.15 | 2.75 | 2553.504
2.7496 | 2634.779 | 2.75 | 2553.639
2.7498 | 2636.257 | 2.75 | 2553.769
2.7498 | 2637.5856 | 2.75 | 2553.896
2.7498 | 2638.778 | 2.75 | 2554.02
2.7498 | 2639.849 | 2.75 | 2554.1408
2.7498 | 2640.809 | 2.75 | 2554.259
2.75 | 2641.668 | 2.75 | 2554.373
2.75 | 2642.438 | 2.75 | 2554.486
2.75 | 2643.127 | 2.75 | 2554.5952
2.7498 | 2643.743 | 2.75 | 2554.703
2.7498 | 2644.295 | 2.75 | 2554.808
2.75 | 2644.788 | 2.7501 | 2554.912
2.75 | 2645.232 | 2.7501 | 2555.013
2.75 | 2645.631 | 2.75 | 2555.113
2.75 | 2645.99 | 2.75 | 2555.21
2.75 | 2646.315 | 2.75 | 2555.307
2.75 | 2646.611 | 2.75 | 2555.401
2.7498 | 2646.882 | 2.75 | 2555.4944
2.75 | 2647.13 | 2.75 | 2555.586
2.75 | 2647.3584 | 2.75 | 2555.677
2.75 | 2647.569 | 2.75 | 2555.766
2.7498 | 2647.763 | 2.75 | 2555.854
2.75 | 2647.944 | 2.75 | 2555.941
2.75 | 2648.113 | 2.75 | 2556.0256
2.75 | 2648.271 | 2.75 | 2556.11
2.75 | 2648.42 | 2.75 | 2556.1936
2.75 | 2648.561 | 2.75 | 2556.276
2.75 | 2648.6944 | 2.75 | 2556.357
2.75 | 2648.821 | 2.7501 | 2556.438
2.75 | 2648.9408 | 2.75 | 2556.517
2.7498 | 2649.056 | 2.75 | 2556.596
2.75 | 2649.165 | 2.75 | 2556.673
2.75 | 2649.271 | 2.75 | 2556.75
2.75 | 2649.371 | 2.75 | 2556.826
2.75 | 2649.469 | 2.75 | 2556.902
2.75 | 2649.563 | 2.75 | 2556.976
2.75 | 2649.654 | 2.75 | 2557.049
2.75 | 2649.742 | 2.75 | 2557.122
2.75 | 2649.828 | 2.75 | 2557.195
2.75 | 2649.911 | 2.75 | 2557.266
2.75 | 2649.992 | 2.7501 | 2557.337
2.7498 | 2650.072 | 2.75 | 2557.407
2.75 | 2650.151 | 2.75 | 2557.476
2.75 | 2650.228 | 2.75 | 2557.545
2.75 | 2650.305 | 2.75 | 2557.613
2.75 | 2650.3792 | 2.75 | 2557.681
2.75 | 2650.452 | 2.75 | 2557.748
2.75 | 2650.523 | 2.75 | 2557.814
2.75 | 2650.591 | 2.7501 | 2557.879
2.75 | 2650.658 | 2.75 | 2557.945
2.75 | 2650.724 | 2.75 | 2558.009
2.75 | 2650.788 | 2.75 | 2558.073
2.75 | 2650.85 | 2.75 | 2558.136
2.75 | 2650.912 | 2.75 | 2558.199
2.75 | 2650.972 | 2.75 | 2558.261
2.75 | 2651.031 | 2.7501 | 2558.323
2.75 | 2651.089 | 2.75 | 2558.384
2.75 | 2651.147 | 2.75 | 2558.445
2.75 | 2651.203 | 2.7501 | 2558.505
2.75 | 2651.258 | 2.7501 | 2558.565
2.75 | 2651.313 | 2.75 | 2558.624
2.75 | 2651.367 | 2.7501 | 2558.683
2.75 | 2651.42 | 2.75 | 2558.741
2.75 | 2651.473 | 2.75 | 2558.799
2.75 | 2651.525 | 2.75 | 2558.856
2.75 | 2651.576 | 2.75 | 2558.913
2.75 | 2651.626 | 2.75 | 2558.969
2.7498 | 2651.676 | 2.75 | 2559.025
2.75 | 2651.726 | 2.75 | 2559.081
2.75 | 2651.774 | 2.75 | 2559.136
2.75 | 2651.822 | 2.75 | 2559.191
2.75 | 2651.869 | 2.75 | 2559.245
2.75 | 2651.916 | 2.75 | 2559.2992
2.75 | 2651.962 | 2.75 | 2559.353
2.75 | 2652.008 | 2.75 | 2559.406
2.75 | 2652.053 | 2.75 | 2559.459
2.75 | 2652.098 | 2.75 | 2559.511
2.75 | 2652.143 | 2.75 | 2559.563
2.75 | 2652.186 | 2.75 | 2559.614
2.75 | 2652.23 | 2.75 | 2559.6656
2.7498 | 2652.273 | 2.75 | 2559.716
2.75 | 2652.3152 | 2.75 | 2559.767
2.75 | 2652.357 | 2.75 | 2559.817
2.75 | 2652.399 | 2.75 | 2559.867
2.75 | 2652.441 | 2.75 | 2559.916
2.75 | 2652.483 | 2.75 | 2559.965
2.75 | 2652.524 | 2.75 | 2560.014
2.75 | 2652.564 | 2.75 | 2560.062
2.75 | 2652.6048 | 2.75 | 2560.11
2.75 | 2652.6448 | 2.75 | 2560.158
2.75 | 2652.684 | 2.75 | 2560.205
2.75 | 2652.724 | 2.75 | 2560.252
2.75 | 2652.762 | 2.75 | 2560.299
2.75 | 2652.801 | 2.75 | 2560.345
2.75 | 2652.839 | 2.75 | 2560.391
2.75 | 2652.877 | 2.75 | 2560.438
2.75 | 2652.914 | 2.75 | 2560.483
2.75 | 2652.952 | 2.75 | 2560.528
2.75 | 2652.989 | 2.75 | 2560.5728
2.7498 | 2653.0256 | 2.7501 | 2560.617
2.75 | 2653.061 | 2.75 | 2560.662
2.75 | 2653.097 | 2.7501 | 2560.706
2.75 | 2653.133 | 2.75 | 2560.75
2.75 | 2653.169 | 2.75 | 2560.793
2.75 | 2653.204 | 2.75 | 2560.836
2.75 | 2653.239 | 2.75 | 2560.879
2.75 | 2653.2736 | 2.75 | 2560.9216
2.75 | 2653.308 | 2.7501 | 2560.964
2.7498 | 2653.342 | 2.75 | 2561.0064
2.75 | 2653.376 | 2.75 | 2561.048
2.75 | 2653.41 | 2.75 | 2561.09
2.75 | 2653.444 | 2.75 | 2561.131
2.75 | 2653.478 | 2.75 | 2561.172
2.75 | 2653.511 | 2.75 | 2561.213
2.75 | 2653.545 | 2.75 | 2561.254
2.75 | 2653.578 | 2.75 | 2561.294
2.75 | 2653.611 | 2.75 | 2561.334
2.75 | 2653.644 | 2.75 | 2561.374
2.75 | 2653.676 | 2.75 | 2561.414
2.75 | 2653.709 | 2.75 | 2561.4528
2.7498 | 2653.7408 | 2.75 | 2561.492
2.75 | 2653.772 | 2.75 | 2561.531
2.75 | 2653.804 | 2.75 | 2561.57
2.75 | 2653.8352 | 2.75 | 2561.608
2.75 | 2653.867 | 2.75 | 2561.647
2.7498 | 2653.897 | 2.7501 | 2561.684
2.75 | 2653.928 | 2.75 | 2561.722
2.75 | 2653.959 | 2.75 | 2561.76
2.75 | 2653.989 | 2.75 | 2561.798
2.75 | 2654.02 | 2.75 | 2561.835
2.75 | 2654.05 | 2.75 | 2561.872
2.75 | 2654.079 | 2.75 | 2561.908
2.75 | 2654.109 | 2.75 | 2561.945
2.75 | 2654.138 | 2.75 | 2561.981
2.75 | 2654.168 | 2.75 | 2562.018
2.75 | 2654.197 | 2.75 | 2562.054
2.75 | 2654.226 | 2.75 | 2562.089
2.75 | 2654.255 | 2.75 | 2562.1248
2.75 | 2654.284 | 2.75 | 2562.16
2.75 | 2654.313 | 2.75 | 2562.196
2.75 | 2654.342 | 2.7501 | 2562.231
2.75 | 2654.37 | 2.75 | 2562.2656
2.75 | 2654.399 | 2.75 | 2562.3
2.75 | 2654.4272 | 2.75 | 2562.335
2.75 | 2654.455 | 2.75 | 2562.369
2.75 | 2654.483 | 2.75 | 2562.403
2.75 | 2654.511 | 2.75 | 2562.437
2.75 | 2654.539 | 2.75 | 2562.471
2.75 | 2654.566 | 2.75 | 2562.504
2.75 | 2654.5936 | 2.75 | 2562.537
2.75 | 2654.6208 | 2.75 | 2562.57
2.7498 | 2654.648 | 2.75 | 2562.603
2.75 | 2654.675 | 2.75 | 2562.636
2.75 | 2654.702 | 2.75 | 2562.6688
2.75 | 2654.728 | 2.75 | 2562.702
2.75 | 2654.755 | 2.75 | 2562.734
2.75 | 2654.781 | 2.75 | 2562.766
2.75 | 2654.808 | 2.75 | 2562.798
2.75 | 2654.8336 | 2.75 | 2562.83
2.75 | 2654.86 | 2.75 | 2562.862
2.75 | 2654.886 | 2.75 | 2562.893
2.75 | 2654.912 | 2.75 | 2562.924
2.75 | 2654.937 | 2.75 | 2562.956
2.75 | 2654.963 | 2.75 | 2562.987
2.7498 | 2654.989 | 2.75 | 2563.017
2.75 | 2655.015 | 2.7501 | 2563.048
2.75 | 2655.041 | 2.75 | 2563.079
2.75 | 2655.067 | 2.75 | 2563.11
2.75 | 2655.092 | 2.7501 | 2563.14
2.75 | 2655.118 | 2.75 | 2563.17
2.75 | 2655.143 | 2.75 | 2563.2
2.75 | 2655.168 | 2.75 | 2563.23
2.75 | 2655.193 | 2.75 | 2563.259
2.75 | 2655.217 | 2.75 | 2563.289
2.75 | 2655.242 | 2.75 | 2563.319
2.75 | 2655.267 | 2.75 | 2563.348
2.75 | 2655.292 | 2.75 | 2563.377
2.75 | 2655.316 | 2.75 | 2563.4064
2.75 | 2655.341 | 2.75 | 2563.4352
2.75 | 2655.3648 | 2.75 | 2563.464
2.75 | 2655.389 | 2.75 | 2563.4928
2.75 | 2655.4128 | 2.75 | 2563.521
2.75 | 2655.437 | 2.75 | 2563.55
2.75 | 2655.461 | 2.75 | 2563.578
2.75 | 2655.484 | 2.75 | 2563.6064
2.75 | 2655.508 | 2.75 | 2563.635
2.7501 | 2655.532 | 2.75 | 2563.663
2.75 | 2655.556 | 2.75 | 2563.69
2.75 | 2655.579 | 2.75 | 2563.718
2.75 | 2655.602 | 2.75 | 2563.7456
2.75 | 2655.6256 | 2.75 | 2563.773
2.75 | 2655.649 | 2.75 | 2563.801
2.75 | 2655.672 | 2.75 | 2563.828
2.75 | 2655.695 | 2.75 | 2563.856
2.7501 | 2655.718 | 2.75 | 2563.883
2.75 | 2655.741 | 2.75 | 2563.91
2.75 | 2655.764 | 2.75 | 2563.936
2.75 | 2655.786 | 2.75 | 2563.964
2.75 | 2655.809 | 2.7501 | 2563.99
2.75 | 2655.832 | 2.75 | 2564.017
2.75 | 2655.854 | 2.75 | 2564.043
2.7501 | 2655.877 | 2.75 | 2564.07
2.75 | 2655.899 | 2.75 | 2564.096
2.75 | 2655.921 | 2.75 | 2564.122
2.75 | 2655.944 | 2.75 | 2564.148
2.75 | 2655.966 | 2.75 | 2564.174
2.75 | 2655.988 | 2.7501 | 2564.2
2.75 | 2656.01 | 2.75 | 2564.226
2.75 | 2656.032 | 2.75 | 2564.252
2.75 | 2656.054 | 2.75 | 2564.277
2.75 | 2656.076 | 2.7501 | 2564.303
2.75 | 2656.097 | 2.7501 | 2564.328
2.75 | 2656.119 | 2.75 | 2564.3536
2.75 | 2656.141 | 2.75 | 2564.379
2.75 | 2656.162 | 2.75 | 2564.404
2.75 | 2656.184 | 2.75 | 2564.4288
2.75 | 2656.2048 | 2.75 | 2564.454
2.75 | 2656.226 | 2.75 | 2564.479
2.75 | 2656.247 | 2.75 | 2564.503
2.75 | 2656.268 | 2.75 | 2564.528
2.75 | 2656.29 | 2.75 | 2564.553
2.75 | 2656.311 | 2.75 | 2564.577
2.75 | 2656.332 | 2.75 | 2564.602
2.75 | 2656.353 | 2.7501 | 2564.626
2.75 | 2656.373 | 2.75 | 2564.651
2.75 | 2656.384 | 2.75 | 2564.675
|  | 2.75 | 2564.699
|  | 2.75 | 2564.723
|  | 2.75 | 2564.747
|  | 2.75 | 2564.7712
|  | 2.75 | 2564.795
|  | 2.75 | 2564.818
|  | 2.75 | 2564.842
|  | 2.7501 | 2564.866
|  | 2.75 | 2564.889
|  | 2.75 | 2564.913
|  | 2.75 | 2564.936
|  | 2.75 | 2564.959
|  | 2.75 | 2564.983
|  | 2.75 | 2565.006
|  | 2.75 | 2565.029
|  | 2.75 | 2565.052
|  | 2.75 | 2565.074
|  | 2.75 | 2565.097
|  | 2.75 | 2565.12
|  | 2.75 | 2565.143
|  | 2.7501 | 2565.166
|  | 2.7501 | 2565.188
|  | 2.75 | 2565.21
|  | 2.75 | 2565.233
|  | 2.75 | 2565.255
|  | 2.75 | 2565.278
|  | 2.75 | 2565.3
|  | 2.75 | 2565.322
|  | 2.75 | 2565.344
|  | 2.75 | 2565.366
|  | 2.75 | 2565.388
|  | 2.75 | 2565.41
|  | 2.75 | 2565.432
|  | 2.75 | 2565.454
|  | 2.75 | 2565.476
|  | 2.75 | 2565.497
|  | 2.75 | 2565.519
|  | 2.75 | 2565.541
|  | 2.75 | 2565.562
|  | 2.75 | 2565.584
|  | 2.75 | 2565.605
|  | 2.75 | 2565.626
|  | 2.75 | 2565.647
|  | 2.7501 | 2565.669
|  | 2.75 | 2565.69
|  | 2.75 | 2565.711
|  | 2.75 | 2565.732
|  | 2.75 | 2565.753
|  | 2.75 | 2565.774
|  | 2.75 | 2565.795
|  | 2.75 | 2565.797