## Sheet1
2voltage | 2capacity | 60.0voltage | 60.0capacity | 120.0voltage | 120.0capacity | 180.0voltage | 180.0capacity | 240.0voltage | 240.0capacity | 300.0voltage | 300.0capacity
4.0823 | 0 | 4.0508 | 0 | 2.268 | 0 | 2.9553 | 0 | 1.2807 | 0 | 2.986 | 0
4.0708 | 2.166306 | 4.0358 | 2.166217 | 2.268 | 0 | 2.743 | 5.277778e-05 | 1.2807 | 5.555556e-06 | 2.7157 | 0.0001194444
4.0624 | 4.33265 | 4.0282 | 4.332539
4.0565 | 6.499003 | 4.0223 | 6.498892
4.0516 | 8.665356 | 4.0176 | 8.665244
4.0476 | 10.83173 | 4.0137 | 10.83159
4.0439 | 12.99811 | 4.0105 | 12.99794
4.0405 | 15.16446 | 4.0074 | 15.16431
4.0374 | 17.3308 | 4.0045 | 17.33066
4.0345 | 19.49714 | 4.0018 | 19.49702
4.0318 | 21.66348 | 3.9995 | 21.66338
4.029 | 23.82985 | 3.9971 | 23.82974
4.0265 | 25.9962 | 3.9948 | 25.99606
4.0242 | 28.16253 | 3.9926 | 28.16242
4.0218 | 30.32888 | 3.9905 | 30.328775
4.0195 | 32.4952 | 3.9885 | 32.49514
4.0174 | 34.66157 | 3.9866 | 34.66146
4.0153 | 36.8279 | 3.9847 | 36.82779
4.0132 | 38.99426 | 3.9829 | 38.99412
4.0111 | 41.160625 | 3.981 | 41.16048
4.0094 | 43.32698 | 3.9792 | 43.32686
4.0074 | 45.49333 | 3.9774 | 45.49319
4.0055 | 47.65969 | 3.9758 | 47.65953
4.0037 | 49.82602 | 3.9742 | 49.82588
4.0019 | 51.99237 | 3.9724 | 51.99222
4.0002 | 54.15874 | 3.9708 | 54.15856
3.9984 | 56.32509 | 3.9693 | 56.32492
3.9968 | 58.49141 | 3.9677 | 58.49126
3.9952 | 60.65774 | 3.9661 | 60.65761
3.9934 | 62.82408 | 3.9645 | 62.82392
3.9918 | 64.99039 | 3.963 | 64.99021
3.9902 | 67.15672 | 3.9616 | 67.1565
3.9887 | 69.32307 | 3.9601 | 69.32287
3.9871 | 71.48937 | 3.9587 | 71.48921
3.9856 | 73.65568 | 3.9571 | 73.65554
3.984 | 75.82201 | 3.9556 | 75.82187
3.9826 | 77.98832 | 3.9543 | 77.98815
3.9811 | 80.15463 | 3.9529 | 80.15448
3.9797 | 82.32097 | 3.9514 | 82.32082
3.9782 | 84.48728 | 3.95 | 84.48713
3.9768 | 86.65357 | 3.9487 | 86.65348
3.9753 | 88.81991 | 3.9474 | 88.81985
3.9739 | 90.98625 | 3.9459 | 90.98622
3.9724 | 93.15259 | 3.9447 | 93.15259
3.971 | 95.3189 | 3.9432 | 95.3189
3.9697 | 97.48518 | 3.9419 | 97.48524
3.9682 | 99.65156 | 3.9406 | 99.65153
3.9669 | 101.8179 | 3.9392 | 101.8179
3.9655 | 103.9842 | 3.9379 | 103.9842
3.9642 | 106.1505 | 3.9367 | 106.1506
3.9629 | 108.3168 | 3.9353 | 108.3169
3.9614 | 110.4831 | 3.934 | 110.4832
3.9601 | 112.6494 | 3.9327 | 112.6496
3.9589 | 114.8157 | 3.9316 | 114.8159
3.9576 | 116.982 | 3.9303 | 116.9822
3.9563 | 119.1484 | 3.9288 | 119.1485
3.955 | 121.3147 | 3.9276 | 121.3148
3.9537 | 123.4811 | 3.9264 | 123.4812
3.9522 | 125.6473 | 3.9251 | 125.6475
3.9511 | 127.8136 | 3.9238 | 127.8138
3.9498 | 129.98 | 3.9226 | 129.9801
3.9485 | 132.1463 | 3.9214 | 132.1464
3.9472 | 134.3126 | 3.9201 | 134.3127
3.9459 | 136.479 | 3.9188 | 136.479
3.9447 | 138.6452 | 3.9177 | 138.6453
3.9434 | 140.8115 | 3.9166 | 140.8116
3.9422 | 142.9778 | 3.9153 | 142.9779
3.9409 | 145.1441 | 3.914 | 145.1442
3.9397 | 147.3104 | 3.9129 | 147.3105
3.9385 | 149.4766 | 3.9116 | 149.4769
3.9372 | 151.643 | 3.9105 | 151.6432
3.9359 | 153.8093 | 3.9092 | 153.8095
3.9348 | 155.9755 | 3.908 | 155.9757
3.9335 | 158.1418 | 3.9067 | 158.142
3.9324 | 160.3081 | 3.9056 | 160.3083
3.9311 | 162.4744 | 3.9045 | 162.4746
3.93 | 164.6407 | 3.9032 | 164.6408
3.9287 | 166.807 | 3.9021 | 166.8072
3.9276 | 168.9732 | 3.9009 | 168.9735
3.9263 | 171.1396 | 3.8998 | 171.1398
3.9251 | 173.3059 | 3.8985 | 173.306
3.9238 | 175.4722 | 3.8974 | 175.4723
3.9227 | 177.6385 | 3.8963 | 177.6386
3.9214 | 179.8048 | 3.895 | 179.8049
3.9203 | 181.971 | 3.8938 | 181.9712
3.9192 | 184.1373 | 3.8927 | 184.1375
3.918 | 186.3036 | 3.8916 | 186.3038
3.9169 | 188.4698 | 3.8904 | 188.47
3.9156 | 190.6361 | 3.8892 | 190.6364
3.9145 | 192.8024 | 3.888 | 192.8027
3.9134 | 194.9686 | 3.8869 | 194.9689
3.9122 | 197.135 | 3.8858 | 197.1352
3.9109 | 199.3013 | 3.8846 | 199.3016
3.9098 | 201.4675 | 3.8835 | 201.4679
3.9087 | 203.6338 | 3.8824 | 203.6341
3.9075 | 205.8001 | 3.8811 | 205.8004
3.9063 | 207.9664 | 3.88 | 207.9668
3.9051 | 210.1327 | 3.879 | 210.133
3.9042 | 212.299 | 3.8777 | 212.2993
3.9029 | 214.4653 | 3.8766 | 214.4656
3.9017 | 216.6316 | 3.8754 | 216.632
3.9006 | 218.7978 | 3.8743 | 218.7982
3.8995 | 220.9641 | 3.8732 | 220.9645
3.8984 | 223.1304 | 3.8721 | 223.1308
3.8972 | 225.2966 | 3.8709 | 225.2971
3.8961 | 227.4629 | 3.8698 | 227.4634
3.895 | 229.6292 | 3.8687 | 229.6296
3.8937 | 231.7955 | 3.8675 | 231.7959
3.8927 | 233.9617 | 3.8664 | 233.9622
3.8916 | 236.128 | 3.8653 | 236.1285
3.8904 | 238.2943 | 3.8641 | 238.2947
3.8893 | 240.4605 | 3.863 | 240.4611
3.8882 | 242.6269 | 3.8619 | 242.6274
3.8871 | 244.7931 | 3.8608 | 244.7937
3.8859 | 246.9594 | 3.8596 | 246.9599
3.8848 | 249.1257 | 3.8585 | 249.1262
3.8837 | 251.2919 | 3.8574 | 251.2925
3.8825 | 253.4582 | 3.8564 | 253.4588
3.8814 | 255.6245 | 3.8551 | 255.625
3.8803 | 257.7908 | 3.854 | 257.7913
3.8792 | 259.9571 | 3.8529 | 259.9576
3.878 | 262.1234 | 3.8519 | 262.1239
3.8771 | 264.2896 | 3.8508 | 264.2902
3.8759 | 266.4559 | 3.8496 | 266.4565
3.8748 | 268.6222 | 3.8485 | 268.6227
3.8737 | 270.7885 | 3.8474 | 270.789
3.8725 | 272.9548 | 3.8462 | 272.9553
3.8714 | 275.1211 | 3.8451 | 275.1216
3.8704 | 277.2874 | 3.844 | 277.2878
3.8693 | 279.4536 | 3.8429 | 279.4541
3.8682 | 281.6199 | 3.8419 | 281.6204
3.8671 | 283.7862 | 3.8408 | 283.7866
3.8659 | 285.9524 | 3.8396 | 285.9529
3.865 | 288.1187 | 3.8385 | 288.1191
3.8638 | 290.2849 | 3.8374 | 290.2854
3.8629 | 292.4512 | 3.8362 | 292.4516
3.8617 | 294.6174 | 3.8351 | 294.6179
3.8606 | 296.7837 | 3.8341 | 296.7842
3.8595 | 298.95 | 3.833 | 298.9504
3.8583 | 301.1162 | 3.8319 | 301.1167
3.8572 | 303.2825 | 3.8307 | 303.283
3.8562 | 305.4488 | 3.8296 | 305.4492
3.8551 | 307.615 | 3.8285 | 307.6154
3.854 | 309.7813 | 3.8274 | 309.7817
3.853 | 311.9475 | 3.8264 | 311.9479
3.8519 | 314.1138 | 3.8253 | 314.1141
3.8509 | 316.28 | 3.8241 | 316.2804
3.8498 | 318.4463 | 3.823 | 318.4466
3.8487 | 320.6126 | 3.8219 | 320.6128
3.8477 | 322.7788 | 3.8207 | 322.7791
3.8466 | 324.9451 | 3.8196 | 324.9454
3.8454 | 327.1114 | 3.8185 | 327.1116
3.8445 | 329.2776 | 3.8174 | 329.2778
3.8433 | 331.4439 | 3.8164 | 331.444
3.8422 | 333.6102 | 3.8153 | 333.6102
3.8412 | 335.7764 | 3.8141 | 335.7765
3.8401 | 337.9427 | 3.813 | 337.9427
3.8391 | 340.1089 | 3.8119 | 340.109
3.838 | 342.2751 | 3.8107 | 342.2752
3.8369 | 344.4414 | 3.8098 | 344.4414
3.8359 | 346.6076 | 3.8086 | 346.6076
3.8348 | 348.7739 | 3.8075 | 348.7738
3.8338 | 350.9401 | 3.8064 | 350.94
3.8327 | 353.1064 | 3.8053 | 353.1063
3.8316 | 355.2727 | 3.8043 | 355.2725
3.8306 | 357.4389 | 3.8032 | 357.4388
3.8295 | 359.6051 | 3.802 | 359.605
3.8285 | 361.7714 | 3.8009 | 361.7713
3.8275 | 363.9376 | 3.7998 | 363.9375
3.8264 | 366.1039 | 3.7986 | 366.1037
3.8253 | 368.2702 | 3.7975 | 368.27
3.8243 | 370.4364 | 3.7965 | 370.4362
3.8232 | 372.6027 | 3.7954 | 372.6023
3.8222 | 374.769 | 3.7943 | 374.7685
3.8211 | 376.9352 | 3.7932 | 376.9348
3.8201 | 379.1015 | 3.7922 | 379.101
3.819 | 381.2677 | 3.7911 | 381.2672
3.818 | 383.4339 | 3.7899 | 383.4335
3.8169 | 385.6001 | 3.7888 | 385.5997
3.8159 | 387.7664 | 3.7877 | 387.7659
3.8148 | 389.9326 | 3.7867 | 389.9321
3.8138 | 392.0988 | 3.7856 | 392.0983
3.8128 | 394.265 | 3.7844 | 394.2645
3.8117 | 396.4313 | 3.7833 | 396.4308
3.8106 | 398.5975 | 3.7823 | 398.5971
3.8096 | 400.7637 | 3.7812 | 400.7632
3.8086 | 402.93 | 3.7801 | 402.9295
3.8075 | 405.0962 | 3.779 | 405.0956
3.8065 | 407.2624 | 3.7778 | 407.2619
3.8054 | 409.4287 | 3.7769 | 409.428
3.8045 | 411.595 | 3.7757 | 411.5942
3.8035 | 413.7612 | 3.7746 | 413.7604
3.8024 | 415.9274 | 3.7735 | 415.9267
3.8014 | 418.0936 | 3.7725 | 418.0929
3.8003 | 420.2598 | 3.7714 | 420.2591
3.7993 | 422.426 | 3.7702 | 422.4253
3.7983 | 424.5923 | 3.7691 | 424.5915
3.7972 | 426.7585 | 3.768 | 426.7577
3.7962 | 428.9247 | 3.767 | 428.924
3.7951 | 431.0909 | 3.7659 | 431.0901
3.7941 | 433.2572 | 3.7648 | 433.2564
3.7932 | 435.4234 | 3.7636 | 435.4226
3.7922 | 437.5896 | 3.7627 | 437.5888
3.7911 | 439.7558 | 3.7615 | 439.755
3.7901 | 441.922 | 3.7604 | 441.9212
3.789 | 444.0883 | 3.7593 | 444.0875
3.788 | 446.2545 | 3.7583 | 446.2536
3.787 | 448.4208 | 3.7572 | 448.4198
3.7859 | 450.587 | 3.756 | 450.586
3.7849 | 452.7532 | 3.7549 | 452.7521
3.784 | 454.9195 | 3.754 | 454.9183
3.7828 | 457.0856 | 3.7528 | 457.0845
3.7819 | 459.2519 | 3.7517 | 459.2508
3.7809 | 461.4181 | 3.7506 | 461.4169
3.7798 | 463.5844 | 3.7496 | 463.5832
3.7788 | 465.7506 | 3.7485 | 465.7494
3.7778 | 467.9168 | 3.7473 | 467.9156
3.7769 | 470.0831 | 3.7462 | 470.0818
3.7757 | 472.2493 | 3.7451 | 472.248
3.7748 | 474.4155 | 3.7441 | 474.4143
3.7738 | 476.5817 | 3.743 | 476.5805
3.7727 | 478.7479 | 3.742 | 478.7467
3.7717 | 480.9141 | 3.7409 | 480.9128
3.7707 | 483.0804 | 3.7398 | 483.0791
3.7696 | 485.2466 | 3.7386 | 485.2452
3.7686 | 487.4128 | 3.7377 | 487.4115
3.7675 | 489.579 | 3.7365 | 489.5776
3.7665 | 491.7452 | 3.7354 | 491.7439
3.7656 | 493.9114 | 3.7344 | 493.91
3.7646 | 496.0776 | 3.7333 | 496.0763
3.7636 | 498.2439 | 3.7322 | 498.2424
3.7625 | 500.41 | 3.7312 | 500.4087
3.7615 | 502.5762 | 3.7301 | 502.5748
3.7606 | 504.7424 | 3.7289 | 504.7411
3.7596 | 506.9087 | 3.728 | 506.9073
3.7586 | 509.0748 | 3.7268 | 509.0734
3.7575 | 511.2411 | 3.7257 | 511.2396
3.7565 | 513.4073 | 3.7246 | 513.4057
3.7556 | 515.5735 | 3.7236 | 515.572
3.7544 | 517.7397 | 3.7225 | 517.7381
3.7536 | 519.906 | 3.7214 | 519.9043
3.7525 | 522.0721 | 3.7202 | 522.0705
3.7515 | 524.2383 | 3.7193 | 524.2368
3.7506 | 526.4044 | 3.7181 | 526.4029
3.7494 | 528.5706 | 3.717 | 528.569
3.7485 | 530.7368 | 3.716 | 530.7353
3.7475 | 532.903 | 3.7149 | 532.9015
3.7465 | 535.0692 | 3.7138 | 535.0676
3.7454 | 537.2355 | 3.7128 | 537.2338
3.7446 | 539.4017 | 3.7117 | 539.4
3.7435 | 541.5679 | 3.7106 | 541.5661
3.7425 | 543.734 | 3.7096 | 543.7323
3.7415 | 545.9002 | 3.7085 | 545.8985
3.7406 | 548.0664 | 3.7075 | 548.0647
3.7394 | 550.2326 | 3.7064 | 550.2308
3.7385 | 552.3988 | 3.7052 | 552.3971
3.7375 | 554.565 | 3.7043 | 554.5633
3.7365 | 556.7312 | 3.7031 | 556.7294
3.7356 | 558.8974 | 3.702 | 558.8956
3.7346 | 561.0636 | 3.701 | 561.0618
3.7336 | 563.2298 | 3.6999 | 563.228
3.7325 | 565.396 | 3.6988 | 565.3942
3.7315 | 567.5621 | 3.6978 | 567.5604
3.7306 | 569.7284 | 3.6967 | 569.7265
3.7296 | 571.8945 | 3.6955 | 571.8927
3.7286 | 574.0607 | 3.6946 | 574.0588
3.7277 | 576.2269 | 3.6934 | 576.225
3.7265 | 578.3931 | 3.6925 | 578.3912
3.7257 | 580.5593 | 3.6914 | 580.5573
3.7246 | 582.7256 | 3.6902 | 582.7236
3.7236 | 584.8916 | 3.6893 | 584.8896
3.7227 | 587.0579 | 3.6881 | 587.0558
3.7217 | 589.224 | 3.6872 | 589.222
3.7207 | 591.3903 | 3.686 | 591.3881
3.7196 | 593.5564 | 3.6849 | 593.5544
3.7188 | 595.7226 | 3.6839 | 595.7205
3.7177 | 597.8888 | 3.6828 | 597.8867
3.7167 | 600.055 | 3.6817 | 600.0529
3.7157 | 602.2211 | 3.6807 | 602.219
3.7147 | 604.3874 | 3.6796 | 604.3852
3.7138 | 606.5535 | 3.6786 | 606.5514
3.7128 | 608.7196 | 3.6775 | 608.7175
3.7118 | 610.8859 | 3.6765 | 610.8837
3.7109 | 613.052 | 3.6754 | 613.0498
3.7099 | 615.2182 | 3.6743 | 615.2159
3.7089 | 617.3843 | 3.6731 | 617.3821
3.708 | 619.5504 | 3.6722 | 619.5483
3.707 | 621.7167 | 3.671 | 621.7144
3.706 | 623.8828 | 3.6701 | 623.8805
3.7049 | 626.049 | 3.6689 | 626.0467
3.7039 | 628.2152 | 3.6678 | 628.2129
3.703 | 630.3813 | 3.6668 | 630.379
3.702 | 632.5476 | 3.6659 | 632.5452
3.701 | 634.7137 | 3.6647 | 634.7113
3.7001 | 636.8799 | 3.6636 | 636.8775
3.6991 | 639.0462 | 3.6626 | 639.0437
3.6981 | 641.2123 | 3.6615 | 641.2098
3.6972 | 643.3784 | 3.6604 | 643.3759
3.6962 | 645.5446 | 3.6594 | 645.542
3.6952 | 647.7108 | 3.6584 | 647.7082
3.6943 | 649.877 | 3.6573 | 649.8743
3.6933 | 652.0431 | 3.6562 | 652.0405
3.6923 | 654.2093 | 3.6552 | 654.2066
3.6914 | 656.3755 | 3.6542 | 656.3728
3.6904 | 658.5416 | 3.6531 | 658.539
3.6894 | 660.7078 | 3.652 | 660.7052
3.6884 | 662.874 | 3.651 | 662.8713
3.6875 | 665.0402 | 3.6499 | 665.0374
3.6865 | 667.2063 | 3.6489 | 667.2036
3.6855 | 669.3725 | 3.6478 | 669.3698
3.6846 | 671.5387 | 3.6468 | 671.536
3.6836 | 673.7048 | 3.6457 | 673.7021
3.6826 | 675.871 | 3.6446 | 675.8683
3.6817 | 678.0372 | 3.6436 | 678.0344
3.6807 | 680.2033 | 3.6426 | 680.2006
3.6797 | 682.3694 | 3.6415 | 682.3668
3.6788 | 684.5356 | 3.6405 | 684.5328
3.6778 | 686.7019 | 3.6394 | 686.699
3.6768 | 688.868 | 3.6383 | 688.8652
3.6759 | 691.0342 | 3.6373 | 691.0314
3.6749 | 693.2003 | 3.6363 | 693.1975
3.6739 | 695.3664 | 3.6352 | 695.3636
3.6731 | 697.5327 | 3.6342 | 697.5298
3.6722 | 699.6988 | 3.6331 | 699.696
3.6712 | 701.8649 | 3.632 | 701.8621
3.6702 | 704.0311 | 3.631 | 704.0283
3.6692 | 706.1972 | 3.63 | 706.1944
3.6683 | 708.3635 | 3.6289 | 708.3605
3.6673 | 710.5296 | 3.6278 | 710.5267
3.6663 | 712.6957 | 3.6268 | 712.6928
3.6654 | 714.8619 | 3.6258 | 714.859
3.6644 | 717.028 | 3.6249 | 717.025
3.6634 | 719.1942 | 3.6238 | 719.1912
3.6625 | 721.3604 | 3.6228 | 721.3573
3.6617 | 723.5264 | 3.6217 | 723.5233
3.6607 | 725.6926 | 3.6207 | 725.6896
3.6597 | 727.8588 | 3.6196 | 727.8557
3.6588 | 730.0249 | 3.6186 | 730.0218
3.6578 | 732.1911 | 3.6175 | 732.188
3.6568 | 734.3572 | 3.6165 | 734.3541
3.6559 | 736.5234 | 3.6154 | 736.5204
3.6549 | 738.6896 | 3.6144 | 738.6864
3.6541 | 740.8557 | 3.6134 | 740.8526
3.6531 | 743.0219 | 3.6123 | 743.0187
3.6521 | 745.188 | 3.6113 | 745.1848
3.6512 | 747.3541 | 3.6104 | 747.3509
3.6502 | 749.5204 | 3.6092 | 749.517
3.6494 | 751.6865 | 3.6083 | 751.6831
3.6484 | 753.8526 | 3.6073 | 753.8493
3.6475 | 756.0188 | 3.6062 | 756.0155
3.6465 | 758.1849 | 3.6052 | 758.1816
3.6455 | 760.3511 | 3.6042 | 760.3477
3.6447 | 762.5172 | 3.6031 | 762.5139
3.6438 | 764.6833 | 3.6021 | 764.6801
3.6428 | 766.8494 | 3.6012 | 766.8461
3.6418 | 769.0156 | 3.6 | 769.0122
3.641 | 771.1818 | 3.5991 | 771.1784
3.64 | 773.3479 | 3.5981 | 773.3444
3.6391 | 775.514 | 3.5971 | 775.5107
3.6383 | 777.6802 | 3.596 | 777.6767
3.6373 | 779.8463 | 3.595 | 779.8428
3.6363 | 782.0124 | 3.5941 | 782.009
3.6354 | 784.1786 | 3.5929 | 784.1751
3.6346 | 786.3447 | 3.592 | 786.3412
3.6336 | 788.5109 | 3.591 | 788.5074
3.6326 | 790.677 | 3.59 | 790.6735
3.6318 | 792.8431 | 3.5889 | 792.8396
3.6308 | 795.0093 | 3.5881 | 795.0057
3.6299 | 797.1755 | 3.587 | 797.1718
3.6289 | 799.3417 | 3.586 | 799.338
3.6281 | 801.5077 | 3.5849 | 801.504
3.6271 | 803.6738 | 3.5841 | 803.6701
3.6263 | 805.8401 | 3.5829 | 805.8362
3.6254 | 808.0061 | 3.582 | 808.0023
3.6244 | 810.1723 | 3.581 | 810.1684
3.6236 | 812.3383 | 3.58 | 812.3345
3.6226 | 814.5045 | 3.5791 | 814.5007
3.6218 | 816.6707 | 3.5779 | 816.6668
3.6208 | 818.8368 | 3.577 | 818.833
3.6199 | 821.0028 | 3.576 | 820.9991
3.6191 | 823.1691 | 3.575 | 823.1652
3.6181 | 825.3351 | 3.5741 | 825.3313
3.6173 | 827.5013 | 3.5731 | 827.4974
3.6163 | 829.6675 | 3.5721 | 829.6635
3.6154 | 831.8335 | 3.5712 | 831.8297
3.6146 | 833.9996 | 3.5702 | 833.9957
3.6137 | 836.1657 | 3.5692 | 836.1618
3.6128 | 838.3319 | 3.5682 | 838.3279
3.6118 | 840.498 | 3.5673 | 840.494
3.611 | 842.664 | 3.5662 | 842.6601
3.6102 | 844.8302 | 3.5653 | 844.8262
3.6092 | 846.9964 | 3.5644 | 846.9923
3.6083 | 849.1624 | 3.5634 | 849.1584
3.6075 | 851.3285 | 3.5624 | 851.3245
3.6066 | 853.4947 | 3.5615 | 853.4907
3.6057 | 855.6608 | 3.5605 | 855.6566
3.6049 | 857.8268 | 3.5595 | 857.8227
3.6039 | 859.9929 | 3.5586 | 859.9887
3.6031 | 862.1592 | 3.5576 | 862.1548
3.6023 | 864.3252 | 3.5566 | 864.3209
3.6013 | 866.4913 | 3.5557 | 866.4869
3.6005 | 868.6575 | 3.5547 | 868.6531
3.5996 | 870.8236 | 3.5537 | 870.819
3.5987 | 872.9897 | 3.5529 | 872.9852
3.5979 | 875.1557 | 3.552 | 875.1513
3.597 | 877.322 | 3.551 | 877.3172
3.5962 | 879.4881 | 3.5502 | 879.4834
3.5954 | 881.6541 | 3.5492 | 881.6494
3.5944 | 883.8204 | 3.5481 | 883.8155
3.5936 | 885.9864 | 3.5473 | 885.9817
3.5928 | 888.1525 | 3.5463 | 888.1477
3.5918 | 890.3186 | 3.5453 | 890.3138
3.591 | 892.4847 | 3.5445 | 892.4799
3.59 | 894.6508 | 3.5436 | 894.646
3.5892 | 896.8169 | 3.5426 | 896.8121
3.5884 | 898.9829 | 3.5416 | 898.9782
3.5876 | 901.1491 | 3.5407 | 901.1443
3.5868 | 903.3151 | 3.5399 | 903.3103
3.5858 | 905.4812 | 3.5389 | 905.4764
3.585 | 907.6474 | 3.5381 | 907.6424
3.5842 | 909.8134 | 3.5371 | 909.8084
3.5834 | 911.9796 | 3.5361 | 911.9746
3.5826 | 914.1457 | 3.5353 | 914.1406
3.5818 | 916.3118 | 3.5344 | 916.3067
3.5808 | 918.478 | 3.5336 | 918.4728
3.58 | 920.644 | 3.5326 | 920.6388
3.5794 | 922.81 | 3.5316 | 922.8049
3.5784 | 924.9761 | 3.5308 | 924.9709
3.5776 | 927.1422 | 3.5299 | 927.137
3.5768 | 929.3083 | 3.529 | 929.3031
3.576 | 931.4743 | 3.5281 | 931.4692
3.5752 | 933.6404 | 3.5273 | 933.6354
3.5744 | 935.8065 | 3.5263 | 935.8014
3.5736 | 937.9727 | 3.5255 | 937.9674
3.5728 | 940.1388 | 3.5245 | 940.1335
3.572 | 942.3048 | 3.5237 | 942.2996
3.5712 | 944.4709 | 3.5228 | 944.4656
3.5702 | 946.637 | 3.5219 | 946.6316
3.5695 | 948.8031 | 3.5211 | 948.7977
3.5687 | 950.9692 | 3.5202 | 950.9637
3.5679 | 953.1352 | 3.5194 | 953.1297
3.5671 | 955.3013 | 3.5186 | 955.2958
3.5663 | 957.4674 | 3.5176 | 957.4618
3.5655 | 959.6334 | 3.5168 | 959.628
3.5647 | 961.7996 | 3.5158 | 961.794
3.5639 | 963.9655 | 3.515 | 963.96
3.5631 | 966.1316 | 3.5142 | 966.1261
3.5624 | 968.2978 | 3.5134 | 968.2921
3.5615 | 970.4639 | 3.5126 | 970.4582
3.5608 | 972.63 | 3.5116 | 972.6243
3.56 | 974.796 | 3.5108 | 974.7902
3.5592 | 976.962 | 3.51 | 976.9564
3.5584 | 979.1281 | 3.5092 | 979.1224
3.5578 | 981.2942 | 3.5082 | 981.2884
3.557 | 983.4602 | 3.5074 | 983.4545
3.5562 | 985.6264 | 3.5066 | 985.6206
3.5553 | 987.7924 | 3.5058 | 987.7866
3.5545 | 989.9585 | 3.505 | 989.9525
3.5539 | 992.1245 | 3.5042 | 992.1187
3.5531 | 994.2906 | 3.5034 | 994.2846
3.5524 | 996.4568 | 3.5026 | 996.4508
3.5516 | 998.6228 | 3.5018 | 998.6167
3.5508 | 1000.789 | 3.501 | 1000.783
3.5502 | 1002.955 | 3.5 | 1002.949
3.5494 | 1005.121 | 3.4994 | 1005.115
3.5486 | 1007.287 | 3.4986 | 1007.281
3.5479 | 1009.453 | 3.4977 | 1009.447
3.5471 | 1011.619 | 3.4969 | 1011.613
3.5463 | 1013.785 | 3.4961 | 1013.779
3.5457 | 1015.951 | 3.4953 | 1015.945
3.5449 | 1018.1176 | 3.4945 | 1018.111
3.5442 | 1020.284 | 3.4937 | 1020.277
3.5434 | 1022.4496 | 3.4929 | 1022.4432
3.5428 | 1024.616 | 3.4921 | 1024.609
3.542 | 1026.782 | 3.4913 | 1026.7752
3.5411 | 1028.948 | 3.4906 | 1028.941
3.5405 | 1031.114 | 3.4898 | 1031.107
3.5397 | 1033.28 | 3.489 | 1033.273
3.539 | 1035.446 | 3.4882 | 1035.439
3.5384 | 1037.612 | 3.4876 | 1037.605
3.5376 | 1039.778 | 3.4868 | 1039.771
3.537 | 1041.944 | 3.486 | 1041.937
3.5361 | 1044.11 | 3.4853 | 1044.104
3.5355 | 1046.276 | 3.4845 | 1046.27
3.5349 | 1048.4424 | 3.4837 | 1048.436
3.534 | 1050.608 | 3.4831 | 1050.6016
3.5334 | 1052.7744 | 3.4823 | 1052.768
3.5328 | 1054.941 | 3.4814 | 1054.934
3.5319 | 1057.107 | 3.4808 | 1057.1
3.5313 | 1059.273 | 3.48 | 1059.266
3.5307 | 1061.439 | 3.4792 | 1061.432
3.53 | 1063.605 | 3.4785 | 1063.598
3.5294 | 1065.771 | 3.4777 | 1065.764
3.5286 | 1067.937 | 3.4771 | 1067.93
3.5279 | 1070.103 | 3.4764 | 1070.096
3.5271 | 1072.269 | 3.4756 | 1072.262
3.5265 | 1074.435 | 3.4748 | 1074.428
3.5258 | 1076.601 | 3.4742 | 1076.594
3.5252 | 1078.767 | 3.4734 | 1078.76
3.5245 | 1080.933 | 3.4727 | 1080.926
3.5239 | 1083.0992 | 3.4721 | 1083.092
3.5232 | 1085.265 | 3.4713 | 1085.258
3.5224 | 1087.431 | 3.4706 | 1087.424
3.5218 | 1089.597 | 3.47 | 1089.59
3.5211 | 1091.763 | 3.4692 | 1091.756
3.5205 | 1093.93 | 3.4685 | 1093.9224
3.5198 | 1096.096 | 3.4679 | 1096.088
3.5192 | 1098.2616 | 3.4673 | 1098.254
3.5186 | 1100.428 | 3.4664 | 1100.421
3.5179 | 1102.594 | 3.4658 | 1102.586
3.5173 | 1104.76 | 3.4652 | 1104.753
3.5166 | 1106.926 | 3.4643 | 1106.919
3.516 | 1109.092 | 3.4637 | 1109.085
3.5153 | 1111.258 | 3.4631 | 1111.251
3.5147 | 1113.424 | 3.4624 | 1113.417
3.514 | 1115.59 | 3.4616 | 1115.583
3.5134 | 1117.756 | 3.461 | 1117.749
3.5127 | 1119.922 | 3.4603 | 1119.915
3.5121 | 1122.088 | 3.4597 | 1122.081
3.5115 | 1124.254 | 3.459 | 1124.247
3.511 | 1126.42 | 3.4584 | 1126.4128
3.5103 | 1128.586 | 3.4576 | 1128.579
3.5097 | 1130.752 | 3.4571 | 1130.745
3.509 | 1132.918 | 3.4563 | 1132.911
3.5084 | 1135.084 | 3.4556 | 1135.077
3.5077 | 1137.2504 | 3.4552 | 1137.243
3.5071 | 1139.417 | 3.4545 | 1139.409
3.5066 | 1141.583 | 3.4537 | 1141.575
3.506 | 1143.749 | 3.4531 | 1143.741
3.5053 | 1145.915 | 3.4526 | 1145.907
3.5047 | 1148.0808 | 3.4518 | 1148.073
3.5042 | 1150.247 | 3.4513 | 1150.239
3.5036 | 1152.413 | 3.4506 | 1152.405
3.5031 | 1154.579 | 3.45 | 1154.571
3.5024 | 1156.745 | 3.4493 | 1156.737
3.5018 | 1158.911 | 3.4487 | 1158.903
3.5011 | 1161.077 | 3.4481 | 1161.069
3.5006 | 1163.243 | 3.4474 | 1163.235
3.5 | 1165.409 | 3.4468 | 1165.401
3.4995 | 1167.575 | 3.4463 | 1167.567
3.4989 | 1169.741 | 3.4456 | 1169.733
3.4982 | 1171.9072 | 3.445 | 1171.8992
3.4977 | 1174.073 | 3.4443 | 1174.065
3.4971 | 1176.24 | 3.4437 | 1176.231
3.4965 | 1178.406 | 3.4432 | 1178.397
3.496 | 1180.572 | 3.4426 | 1180.5632
3.4953 | 1182.7376 | 3.4419 | 1182.729
3.4948 | 1184.904 | 3.4413 | 1184.895
3.4942 | 1187.0696 | 3.4408 | 1187.061
3.4937 | 1189.236 | 3.4401 | 1189.227
3.4931 | 1191.402 | 3.4397 | 1191.393
3.4926 | 1193.568 | 3.439 | 1193.559
3.4919 | 1195.734 | 3.4384 | 1195.725
3.4915 | 1197.9 | 3.4379 | 1197.891
3.4908 | 1200.066 | 3.4372 | 1200.057
3.4903 | 1202.232 | 3.4368 | 1202.223
3.4897 | 1204.398 | 3.4361 | 1204.389
3.4892 | 1206.564 | 3.4355 | 1206.555
3.4885 | 1208.73 | 3.4348 | 1208.721
3.4881 | 1210.896 | 3.4343 | 1210.887
3.4876 | 1213.062 | 3.4337 | 1213.054
3.4871 | 1215.228 | 3.4332 | 1215.219
3.4865 | 1217.394 | 3.4326 | 1217.385
3.486 | 1219.56 | 3.4321 | 1219.552
3.4853 | 1221.726 | 3.4314 | 1221.717
3.4848 | 1223.892 | 3.431 | 1223.883
3.4844 | 1226.058 | 3.4303 | 1226.049
3.4837 | 1228.225 | 3.4298 | 1228.215
3.4832 | 1230.391 | 3.4292 | 1230.382
3.4827 | 1232.557 | 3.4287 | 1232.547
3.4823 | 1234.723 | 3.4282 | 1234.714
3.4818 | 1236.889 | 3.4276 | 1236.879
3.4811 | 1239.055 | 3.4271 | 1239.045
3.4806 | 1241.221 | 3.4266 | 1241.212
3.4802 | 1243.387 | 3.4259 | 1243.377
3.4795 | 1245.5528 | 3.4255 | 1245.543
3.479 | 1247.719 | 3.4248 | 1247.709
3.4785 | 1249.885 | 3.4243 | 1249.876
3.4781 | 1252.051 | 3.4237 | 1252.041
3.4776 | 1254.2168 | 3.4234 | 1254.207
3.4771 | 1256.383 | 3.4227 | 1256.3736
3.4764 | 1258.549 | 3.4221 | 1258.539
3.476 | 1260.715 | 3.4216 | 1260.705
3.4755 | 1262.881 | 3.4211 | 1262.872
3.475 | 1265.047 | 3.4206 | 1265.0376
3.4744 | 1267.213 | 3.4201 | 1267.203
3.474 | 1269.3792 | 3.4195 | 1269.3696
3.4734 | 1271.545 | 3.419 | 1271.536
3.4729 | 1273.711 | 3.4185 | 1273.702
3.4724 | 1275.877 | 3.418 | 1275.868
3.4719 | 1278.0432 | 3.4174 | 1278.0336
3.4714 | 1280.209 | 3.4169 | 1280.2
3.471 | 1282.375 | 3.4164 | 1282.366
3.4705 | 1284.541 | 3.4159 | 1284.532
3.47 | 1286.7072 | 3.4155 | 1286.6976
3.4695 | 1288.873 | 3.415 | 1288.864
3.469 | 1291.039 | 3.4143 | 1291.0296
3.4685 | 1293.205 | 3.4138 | 1293.196
3.4681 | 1295.371 | 3.4134 | 1295.362
3.4676 | 1297.538 | 3.4129 | 1297.527
3.4671 | 1299.703 | 3.4124 | 1299.694
3.4666 | 1301.869 | 3.4119 | 1301.859
3.4661 | 1304.035 | 3.4113 | 1304.025
3.4656 | 1306.201 | 3.4108 | 1306.191
3.4652 | 1308.367 | 3.4103 | 1308.357
3.4647 | 1310.5336 | 3.4098 | 1310.523
3.4642 | 1312.7 | 3.4093 | 1312.689
3.4637 | 1314.8656 | 3.4088 | 1314.855
3.4632 | 1317.032 | 3.4084 | 1317.021
3.4627 | 1319.1976 | 3.4079 | 1319.1872
3.4622 | 1321.364 | 3.4074 | 1321.353
3.4618 | 1323.53 | 3.4069 | 1323.519
3.4613 | 1325.696 | 3.4064 | 1325.685
3.4608 | 1327.862 | 3.4059 | 1327.851
3.4605 | 1330.028 | 3.4055 | 1330.017
3.46 | 1332.194 | 3.405 | 1332.1832
3.4595 | 1334.36 | 3.4045 | 1334.349
3.459 | 1336.526 | 3.404 | 1336.515
3.4585 | 1338.692 | 3.4035 | 1338.681
3.4581 | 1340.858 | 3.403 | 1340.847
3.4576 | 1343.024 | 3.4026 | 1343.013
3.4572 | 1345.19 | 3.4021 | 1345.179
3.4568 | 1347.356 | 3.4016 | 1347.345
3.4563 | 1349.522 | 3.4011 | 1349.511
3.4558 | 1351.688 | 3.4008 | 1351.677
3.4553 | 1353.854 | 3.4001 | 1353.843
3.4548 | 1356.02 | 3.3998 | 1356.009
3.4545 | 1358.186 | 3.3993 | 1358.175
3.454 | 1360.352 | 3.3987 | 1360.3408
3.4535 | 1362.518 | 3.3984 | 1362.507
3.4531 | 1364.684 | 3.3979 | 1364.673
3.4527 | 1366.85 | 3.3974 | 1366.839
3.4522 | 1369.016 | 3.3969 | 1369.005
3.4518 | 1371.1824 | 3.3964 | 1371.171
3.4513 | 1373.348 | 3.3959 | 1373.3368
3.451 | 1375.514 | 3.3955 | 1375.503
3.4503 | 1377.68 | 3.395 | 1377.669
3.45 | 1379.846 | 3.3946 | 1379.835
3.4495 | 1382.013 | 3.3942 | 1382.001
3.4492 | 1384.178 | 3.3937 | 1384.166
3.4487 | 1386.345 | 3.3932 | 1386.333
3.4482 | 1388.511 | 3.3927 | 1388.498
3.4479 | 1390.677 | 3.3924 | 1390.665
3.4474 | 1392.843 | 3.3919 | 1392.831
3.4469 | 1395.009 | 3.3914 | 1394.997
3.4464 | 1397.175 | 3.3909 | 1397.162
3.446 | 1399.341 | 3.3905 | 1399.328
3.4456 | 1401.507 | 3.3901 | 1401.495
3.4451 | 1403.673 | 3.3896 | 1403.66
3.4448 | 1405.839 | 3.3892 | 1405.8264
3.4443 | 1408.005 | 3.3887 | 1407.993
3.4439 | 1410.171 | 3.3884 | 1410.158
3.4434 | 1412.337 | 3.3879 | 1412.324
3.4431 | 1414.503 | 3.3874 | 1414.4904
3.4426 | 1416.669 | 3.3869 | 1416.656
3.4422 | 1418.835 | 3.3864 | 1418.8224
3.4418 | 1421.0008 | 3.3861 | 1420.988
3.4413 | 1423.167 | 3.3856 | 1423.154
3.441 | 1425.3328 | 3.3851 | 1425.32
3.4405 | 1427.499 | 3.3848 | 1427.486
3.4401 | 1429.665 | 3.3843 | 1429.652
3.4397 | 1431.831 | 3.3838 | 1431.818
3.4393 | 1433.9968 | 3.3834 | 1433.984
3.4389 | 1436.163 | 3.383 | 1436.15
3.4385 | 1438.329 | 3.3826 | 1438.316
3.438 | 1440.495 | 3.3821 | 1440.482
3.4376 | 1442.6608 | 3.3817 | 1442.648
3.4372 | 1444.827 | 3.3813 | 1444.814
3.4368 | 1446.993 | 3.3808 | 1446.98
3.4363 | 1449.159 | 3.3803 | 1449.146
3.436 | 1451.325 | 3.38 | 1451.312
3.4355 | 1453.491 | 3.3795 | 1453.478
3.4351 | 1455.6568 | 3.3792 | 1455.644
3.4347 | 1457.823 | 3.3787 | 1457.81
3.4343 | 1459.989 | 3.3784 | 1459.976
3.4339 | 1462.155 | 3.3779 | 1462.142
3.4335 | 1464.3208 | 3.3774 | 1464.308
3.433 | 1466.487 | 3.3769 | 1466.474
3.4326 | 1468.653 | 3.3766 | 1468.64
3.4322 | 1470.819 | 3.3761 | 1470.806
3.4318 | 1472.985 | 3.3758 | 1472.972
3.4314 | 1475.151 | 3.3753 | 1475.1376
3.4311 | 1477.3168 | 3.3748 | 1477.304
3.4306 | 1479.483 | 3.3743 | 1479.47
3.4303 | 1481.649 | 3.374 | 1481.636
3.4298 | 1483.815 | 3.3735 | 1483.802
3.4295 | 1485.981 | 3.373 | 1485.967
3.429 | 1488.147 | 3.3727 | 1488.134
3.4287 | 1490.313 | 3.3722 | 1490.299
3.4282 | 1492.479 | 3.3719 | 1492.465
3.4279 | 1494.6448 | 3.3716 | 1494.631
3.4274 | 1496.811 | 3.3711 | 1496.797
3.4269 | 1498.977 | 3.3706 | 1498.9632
3.4266 | 1501.143 | 3.3701 | 1501.129
3.4263 | 1503.309 | 3.3698 | 1503.295
3.4258 | 1505.475 | 3.3693 | 1505.461
3.4255 | 1507.641 | 3.3688 | 1507.627
3.425 | 1509.8064 | 3.3685 | 1509.793
3.4247 | 1511.972 | 3.368 | 1511.959
3.4242 | 1514.138 | 3.3677 | 1514.125
3.4239 | 1516.305 | 3.3672 | 1516.291
3.4234 | 1518.4704 | 3.3669 | 1518.457
3.423 | 1520.636 | 3.3664 | 1520.623
3.4226 | 1522.802 | 3.3659 | 1522.789
3.4222 | 1524.968 | 3.3656 | 1524.955
3.4218 | 1527.1344 | 3.3653 | 1527.121
3.4214 | 1529.3 | 3.3648 | 1529.287
3.4209 | 1531.466 | 3.3643 | 1531.453
3.4206 | 1533.632 | 3.364 | 1533.619
3.4203 | 1535.7984 | 3.3635 | 1535.785
3.4198 | 1537.964 | 3.3632 | 1537.951
3.4195 | 1540.13 | 3.3627 | 1540.116
3.419 | 1542.296 | 3.3624 | 1542.282
3.4187 | 1544.462 | 3.3619 | 1544.448
3.4184 | 1546.628 | 3.3616 | 1546.614
3.4179 | 1548.794 | 3.3611 | 1548.78
3.4176 | 1550.96 | 3.3606 | 1550.946
3.4171 | 1553.126 | 3.3603 | 1553.112
3.4168 | 1555.292 | 3.3598 | 1555.278
3.4164 | 1557.458 | 3.3595 | 1557.444
3.4159 | 1559.624 | 3.359 | 1559.61
3.4156 | 1561.79 | 3.3587 | 1561.776
3.4151 | 1563.956 | 3.3582 | 1563.942
3.4148 | 1566.122 | 3.3579 | 1566.108
3.4143 | 1568.288 | 3.3574 | 1568.274
3.414 | 1570.454 | 3.3571 | 1570.44
3.4137 | 1572.62 | 3.3566 | 1572.606
3.4134 | 1574.786 | 3.3561 | 1574.772
3.4129 | 1576.952 | 3.3558 | 1576.937
3.4126 | 1579.118 | 3.3553 | 1579.104
3.4122 | 1581.284 | 3.355 | 1581.27
3.4118 | 1583.45 | 3.3546 | 1583.435
3.4113 | 1585.616 | 3.3542 | 1585.601
3.4109 | 1587.782 | 3.3538 | 1587.767
3.4106 | 1589.948 | 3.3533 | 1589.934
3.4103 | 1592.1136 | 3.3529 | 1592.099
3.4098 | 1594.28 | 3.3525 | 1594.265
3.4095 | 1596.446 | 3.3522 | 1596.431
3.409 | 1598.612 | 3.3517 | 1598.597
3.4087 | 1600.7776 | 3.3513 | 1600.763
3.4082 | 1602.943 | 3.3509 | 1602.929
3.4079 | 1605.11 | 3.3504 | 1605.095
3.4076 | 1607.276 | 3.3501 | 1607.2608
3.4072 | 1609.4416 | 3.3498 | 1609.427
3.4067 | 1611.607 | 3.3493 | 1611.593
3.4064 | 1613.773 | 3.3488 | 1613.759
3.4061 | 1615.939 | 3.3485 | 1615.9248
3.4056 | 1618.105 | 3.348 | 1618.091
3.4053 | 1620.271 | 3.3477 | 1620.257
3.405 | 1622.437 | 3.3474 | 1622.423
3.4047 | 1624.603 | 3.3469 | 1624.589
3.4042 | 1626.769 | 3.3466 | 1626.755
3.4038 | 1628.935 | 3.3461 | 1628.921
3.4035 | 1631.101 | 3.3458 | 1631.086
3.403 | 1633.267 | 3.3453 | 1633.252
3.4027 | 1635.433 | 3.345 | 1635.418
3.4024 | 1637.599 | 3.3445 | 1637.584
3.4019 | 1639.765 | 3.344 | 1639.75
3.4016 | 1641.931 | 3.3437 | 1641.916
3.4013 | 1644.097 | 3.3432 | 1644.082
3.4008 | 1646.263 | 3.3429 | 1646.248
3.4005 | 1648.429 | 3.3424 | 1648.414
3.4001 | 1650.595 | 3.3421 | 1650.58
3.3996 | 1652.761 | 3.3416 | 1652.746
3.3993 | 1654.927 | 3.3412 | 1654.912
3.399 | 1657.093 | 3.3409 | 1657.078
3.3985 | 1659.259 | 3.3404 | 1659.244
3.3982 | 1661.425 | 3.3401 | 1661.4096
3.3979 | 1663.591 | 3.3396 | 1663.575
3.3976 | 1665.7568 | 3.3393 | 1665.742
3.3971 | 1667.923 | 3.3388 | 1667.908
3.3967 | 1670.089 | 3.3385 | 1670.073
3.3964 | 1672.255 | 3.338 | 1672.239
3.3961 | 1674.421 | 3.3377 | 1674.405
3.3956 | 1676.587 | 3.3374 | 1676.5712
3.3953 | 1678.753 | 3.3369 | 1678.737
3.3948 | 1680.9184 | 3.3366 | 1680.903
3.3945 | 1683.085 | 3.3361 | 1683.069
3.3942 | 1685.25 | 3.3356 | 1685.235
3.3938 | 1687.416 | 3.3353 | 1687.401
3.3935 | 1689.5824 | 3.335 | 1689.567
3.393 | 1691.748 | 3.3345 | 1691.7328
3.3927 | 1693.914 | 3.3341 | 1693.899
3.3924 | 1696.08 | 3.3337 | 1696.065
3.3919 | 1698.2464 | 3.3333 | 1698.231
3.3916 | 1700.412 | 3.3329 | 1700.396
3.3913 | 1702.578 | 3.3325 | 1702.562
3.3909 | 1704.744 | 3.3321 | 1704.728
3.3905 | 1706.91 | 3.3317 | 1706.8944
3.3901 | 1709.076 | 3.3312 | 1709.06
3.3898 | 1711.242 | 3.3309 | 1711.226
3.3895 | 1713.408 | 3.3304 | 1713.392
3.389 | 1715.574 | 3.3301 | 1715.558
3.3887 | 1717.74 | 3.3296 | 1717.724
3.3884 | 1719.906 | 3.3291 | 1719.89
3.388 | 1722.072 | 3.3288 | 1722.056
3.3875 | 1724.238 | 3.3285 | 1724.222
3.3872 | 1726.404 | 3.328 | 1726.388
3.3869 | 1728.5696 | 3.3277 | 1728.554
3.3866 | 1730.736 | 3.3274 | 1730.72
3.3861 | 1732.902 | 3.3269 | 1732.886
3.3858 | 1735.068 | 3.3264 | 1735.052
3.3855 | 1737.233 | 3.3261 | 1737.217
3.3851 | 1739.4 | 3.3258 | 1739.383
3.3846 | 1741.565 | 3.3253 | 1741.549
3.3843 | 1743.732 | 3.325 | 1743.7152
3.384 | 1745.897 | 3.3245 | 1745.881
3.3837 | 1748.063 | 3.3241 | 1748.047
3.3834 | 1750.229 | 3.3237 | 1750.213
3.3829 | 1752.3952 | 3.3233 | 1752.379
3.3826 | 1754.561 | 3.323 | 1754.545
3.3822 | 1756.727 | 3.3225 | 1756.711
3.3817 | 1758.893 | 3.322 | 1758.877
3.3814 | 1761.059 | 3.3217 | 1761.043
3.3811 | 1763.225 | 3.3212 | 1763.209
3.3808 | 1765.391 | 3.3209 | 1765.375
3.3805 | 1767.557 | 3.3204 | 1767.541
3.38 | 1769.723 | 3.3201 | 1769.707
3.3796 | 1771.889 | 3.3198 | 1771.873
3.3793 | 1774.055 | 3.3193 | 1774.0384
3.3788 | 1776.2208 | 3.319 | 1776.204
3.3785 | 1778.387 | 3.3185 | 1778.37
3.3782 | 1780.553 | 3.318 | 1780.536
3.3779 | 1782.719 | 3.3177 | 1782.702
3.3776 | 1784.885 | 3.3172 | 1784.868
3.3771 | 1787.051 | 3.3169 | 1787.034
3.3769 | 1789.217 | 3.3164 | 1789.2
3.3764 | 1791.3824 | 3.3161 | 1791.366
3.3761 | 1793.548 | 3.3158 | 1793.532
3.3758 | 1795.714 | 3.3153 | 1795.698
3.3753 | 1797.88 | 3.3149 | 1797.864
3.375 | 1800.046 | 3.3145 | 1800.03
3.3746 | 1802.212 | 3.3141 | 1802.196
3.3743 | 1804.378 | 3.3137 | 1804.3616
3.3738 | 1806.544 | 3.3133 | 1806.528
3.3735 | 1808.71 | 3.3129 | 1808.694
3.3732 | 1810.876 | 3.3124 | 1810.859
3.3727 | 1813.042 | 3.312 | 1813.025
3.3724 | 1815.208 | 3.3117 | 1815.191
3.3721 | 1817.374 | 3.3112 | 1817.357
3.3717 | 1819.54 | 3.3109 | 1819.5232
3.3714 | 1821.706 | 3.3104 | 1821.689
3.3709 | 1823.872 | 3.3101 | 1823.855
3.3706 | 1826.038 | 3.3096 | 1826.021
3.3703 | 1828.204 | 3.3093 | 1828.187
3.37 | 1830.3696 | 3.3088 | 1830.353
3.3695 | 1832.535 | 3.3083 | 1832.519
3.3692 | 1834.702 | 3.308 | 1834.6848
3.3688 | 1836.8672 | 3.3075 | 1836.85
3.3685 | 1839.033 | 3.3072 | 1839.017
3.368 | 1841.199 | 3.3067 | 1841.183
3.3677 | 1843.365 | 3.3064 | 1843.348
3.3674 | 1845.531 | 3.3059 | 1845.514
3.3671 | 1847.697 | 3.3056 | 1847.68
3.3666 | 1849.863 | 3.3051 | 1849.846
3.3663 | 1852.0288 | 3.3046 | 1852.012
3.3659 | 1854.195 | 3.3043 | 1854.178
3.3656 | 1856.361 | 3.3038 | 1856.344
3.3651 | 1858.527 | 3.3035 | 1858.51
3.3648 | 1860.693 | 3.303 | 1860.676
3.3643 | 1862.858 | 3.3027 | 1862.842
3.3642 | 1865.025 | 3.3022 | 1865.008
3.3637 | 1867.1904 | 3.3019 | 1867.174
3.3634 | 1869.356 | 3.3014 | 1869.34
3.363 | 1871.522 | 3.3011 | 1871.506
3.3625 | 1873.688 | 3.3006 | 1873.671
3.3622 | 1875.854 | 3.3001 | 1875.837
3.3619 | 1878.02 | 3.2998 | 1878.003
3.3614 | 1880.186 | 3.2993 | 1880.169
3.3611 | 1882.352 | 3.2988 | 1882.335
3.3608 | 1884.518 | 3.2985 | 1884.501
3.3603 | 1886.684 | 3.298 | 1886.667
3.36 | 1888.85 | 3.2977 | 1888.833
3.3596 | 1891.016 | 3.2972 | 1890.999
3.3593 | 1893.182 | 3.2969 | 1893.1648
3.3588 | 1895.348 | 3.2964 | 1895.331
3.3585 | 1897.5136 | 3.2959 | 1897.497
3.358 | 1899.679 | 3.2956 | 1899.663
3.3577 | 1901.845 | 3.2951 | 1901.829
3.3574 | 1904.0112 | 3.2946 | 1903.995
3.3571 | 1906.177 | 3.2943 | 1906.16
3.3566 | 1908.343 | 3.2938 | 1908.3264
3.3563 | 1910.509 | 3.2933 | 1910.492
3.3558 | 1912.675 | 3.293 | 1912.658
3.3554 | 1914.841 | 3.2925 | 1914.824
3.3551 | 1917.007 | 3.2922 | 1916.99
3.3548 | 1919.1728 | 3.2917 | 1919.156
3.3543 | 1921.339 | 3.2912 | 1921.322
3.354 | 1923.505 | 3.2909 | 1923.488
3.3537 | 1925.671 | 3.2904 | 1925.654
3.3532 | 1927.836 | 3.2899 | 1927.82
3.3529 | 1930.002 | 3.2895 | 1929.9856
3.3524 | 1932.168 | 3.2891 | 1932.151
3.3521 | 1934.334 | 3.2886 | 1934.317
3.3517 | 1936.5 | 3.2882 | 1936.483
3.3513 | 1938.666 | 3.2878 | 1938.649
3.3509 | 1940.832 | 3.2874 | 1940.815
3.3506 | 1942.998 | 3.2869 | 1942.981
3.3501 | 1945.164 | 3.2864 | 1945.147
3.3498 | 1947.33 | 3.2861 | 1947.313
3.3495 | 1949.496 | 3.2856 | 1949.479
3.349 | 1951.662 | 3.2853 | 1951.6448
3.3487 | 1953.828 | 3.2848 | 1953.811
3.3482 | 1955.993 | 3.2843 | 1955.976
3.3479 | 1958.159 | 3.2838 | 1958.1424
3.3475 | 1960.325 | 3.2833 | 1960.308
3.3471 | 1962.491 | 3.2828 | 1962.474
3.3467 | 1964.657 | 3.2825 | 1964.64
3.3462 | 1966.823 | 3.282 | 1966.806
3.3459 | 1968.989 | 3.2816 | 1968.972
3.3454 | 1971.155 | 3.2811 | 1971.1376
3.3451 | 1973.321 | 3.2807 | 1973.304
3.3446 | 1975.487 | 3.2803 | 1975.47
3.3443 | 1977.6528 | 3.2798 | 1977.635
3.344 | 1979.819 | 3.2793 | 1979.801
3.3435 | 1981.985 | 3.2788 | 1981.967
3.3432 | 1984.151 | 3.2783 | 1984.133
3.3427 | 1986.316 | 3.278 | 1986.299
3.3424 | 1988.482 | 3.2775 | 1988.465
3.3419 | 1990.648 | 3.277 | 1990.631
3.3416 | 1992.814 | 3.2765 | 1992.797
3.3412 | 1994.98 | 3.2761 | 1994.962
3.3408 | 1997.146 | 3.2756 | 1997.129
3.3404 | 1999.312 | 3.2751 | 1999.2944
3.34 | 2001.478 | 3.2748 | 2001.46
3.3396 | 2003.644 | 3.2743 | 2003.626
3.3392 | 2005.81 | 3.2738 | 2005.792
3.3388 | 2007.975 | 3.2733 | 2007.958
3.3383 | 2010.141 | 3.2728 | 2010.124
3.338 | 2012.307 | 3.2724 | 2012.29
3.3375 | 2014.473 | 3.2719 | 2014.456
3.3372 | 2016.639 | 3.2714 | 2016.622
3.3367 | 2018.805 | 3.2709 | 2018.788
3.3364 | 2020.971 | 3.2703 | 2020.953
3.3359 | 2023.137 | 3.2699 | 2023.119
3.3356 | 2025.303 | 3.2694 | 2025.285
3.3351 | 2027.469 | 3.269 | 2027.4512
3.3348 | 2029.635 | 3.2685 | 2029.617
3.3343 | 2031.801 | 3.268 | 2031.783
3.3338 | 2033.967 | 3.2675 | 2033.9488
3.3335 | 2036.132 | 3.267 | 2036.115
3.333 | 2038.298 | 3.2665 | 2038.281
3.3327 | 2040.464 | 3.2661 | 2040.447
3.3324 | 2042.63 | 3.2656 | 2042.613
3.3319 | 2044.796 | 3.2651 | 2044.778
3.3314 | 2046.962 | 3.2646 | 2046.944
3.3311 | 2049.128 | 3.264 | 2049.11
3.3306 | 2051.294 | 3.2635 | 2051.276
3.3301 | 2053.46 | 3.263 | 2053.4416
3.3298 | 2055.626 | 3.2625 | 2055.608
3.3293 | 2057.791 | 3.262 | 2057.774
3.329 | 2059.957 | 3.2615 | 2059.939
3.3285 | 2062.123 | 3.2611 | 2062.105
3.328 | 2064.289 | 3.2604 | 2064.271
3.3277 | 2066.455 | 3.2599 | 2066.437
3.3272 | 2068.621 | 3.2594 | 2068.603
3.3267 | 2070.787 | 3.259 | 2070.769
3.3262 | 2072.953 | 3.2583 | 2072.935
3.3259 | 2075.119 | 3.2578 | 2075.101
3.3254 | 2077.284 | 3.2573 | 2077.267
3.3251 | 2079.45 | 3.2567 | 2079.433
3.3246 | 2081.616 | 3.2562 | 2081.599
3.3243 | 2083.782 | 3.2557 | 2083.764
3.3238 | 2085.948 | 3.2551 | 2085.93
3.3233 | 2088.114 | 3.2548 | 2088.096
3.323 | 2090.28 | 3.2541 | 2090.262
3.3225 | 2092.446 | 3.2535 | 2092.428
3.322 | 2094.612 | 3.253 | 2094.594
3.3216 | 2096.777 | 3.2525 | 2096.76
3.3212 | 2098.943 | 3.252 | 2098.926
3.3208 | 2101.109 | 3.2514 | 2101.092
3.3204 | 2103.275 | 3.2509 | 2103.257
3.3198 | 2105.441 | 3.2502 | 2105.423
3.3195 | 2107.607 | 3.2498 | 2107.589
3.319 | 2109.773 | 3.2491 | 2109.755
3.3187 | 2111.939 | 3.2486 | 2111.921
3.3182 | 2114.105 | 3.248 | 2114.087
3.3177 | 2116.2704 | 3.2475 | 2116.2528
3.3172 | 2118.436 | 3.2469 | 2118.419
3.3169 | 2120.602 | 3.2464 | 2120.585
3.3164 | 2122.768 | 3.2457 | 2122.75
3.3159 | 2124.934 | 3.2452 | 2124.916
3.3154 | 2127.1 | 3.2446 | 2127.082
3.3151 | 2129.266 | 3.244 | 2129.248
3.3146 | 2131.432 | 3.2435 | 2131.414
3.3141 | 2133.598 | 3.2428 | 2133.58
3.3137 | 2135.764 | 3.2422 | 2135.746
3.3132 | 2137.929 | 3.2417 | 2137.911
3.3127 | 2140.096 | 3.2411 | 2140.077
3.3124 | 2142.261 | 3.2404 | 2142.243
3.3119 | 2144.427 | 3.2398 | 2144.409
3.3114 | 2146.593 | 3.2393 | 2146.575
3.3109 | 2148.759 | 3.2386 | 2148.741
3.3104 | 2150.9248 | 3.238 | 2150.907
3.3101 | 2153.091 | 3.2373 | 2153.073
3.3096 | 2155.257 | 3.2367 | 2155.239
3.3091 | 2157.423 | 3.2361 | 2157.404
3.3087 | 2159.588 | 3.2356 | 2159.57
3.3082 | 2161.754 | 3.2349 | 2161.736
3.3077 | 2163.92 | 3.2341 | 2163.902
3.3072 | 2166.086 | 3.2335 | 2166.068
3.3067 | 2168.252 | 3.2328 | 2168.234
3.3062 | 2170.418 | 3.2322 | 2170.4
3.3058 | 2172.584 | 3.2315 | 2172.566
3.3053 | 2174.75 | 3.2309 | 2174.731
3.3049 | 2176.915 | 3.2302 | 2176.897
3.3043 | 2179.0816 | 3.2296 | 2179.063
3.3038 | 2181.247 | 3.229 | 2181.229
3.3033 | 2183.413 | 3.2281 | 2183.395
3.3028 | 2185.579 | 3.2275 | 2185.561
3.3024 | 2187.745 | 3.2267 | 2187.727
3.3019 | 2189.911 | 3.226 | 2189.893
3.3014 | 2192.077 | 3.2254 | 2192.058
3.3009 | 2194.242 | 3.2246 | 2194.224
3.3004 | 2196.409 | 3.224 | 2196.39
3.2999 | 2198.574 | 3.2231 | 2198.556
3.2995 | 2200.74 | 3.2225 | 2200.722
3.299 | 2202.906 | 3.2217 | 2202.888
3.2983 | 2205.072 | 3.221 | 2205.054
3.2978 | 2207.238 | 3.2202 | 2207.219
3.2974 | 2209.404 | 3.2196 | 2209.385
3.2967 | 2211.57 | 3.2188 | 2211.551
3.2962 | 2213.735 | 3.218 | 2213.717
3.2957 | 2215.902 | 3.2172 | 2215.883
3.2953 | 2218.067 | 3.2164 | 2218.049
3.2946 | 2220.233 | 3.2156 | 2220.214
3.2941 | 2222.399 | 3.2148 | 2222.38
3.2937 | 2224.565 | 3.2139 | 2224.546
3.293 | 2226.731 | 3.2131 | 2226.712
3.2925 | 2228.897 | 3.2123 | 2228.878
3.292 | 2231.063 | 3.2115 | 2231.044
3.2914 | 2233.229 | 3.2106 | 2233.209
3.2909 | 2235.394 | 3.2098 | 2235.375
3.2903 | 2237.56 | 3.2089 | 2237.541
3.2898 | 2239.726 | 3.2081 | 2239.707
3.2891 | 2241.892 | 3.2072 | 2241.873
3.2886 | 2244.058 | 3.2064 | 2244.039
3.288 | 2246.224 | 3.2054 | 2246.205
3.2874 | 2248.39 | 3.2046 | 2248.37
3.2869 | 2250.556 | 3.2036 | 2250.536
3.2864 | 2252.721 | 3.2027 | 2252.702
3.2857 | 2254.887 | 3.2017 | 2254.868
3.2851 | 2257.053 | 3.2007 | 2257.034
3.2846 | 2259.219 | 3.1999 | 2259.2
3.284 | 2261.385 | 3.1989 | 2261.365
3.2833 | 2263.551 | 3.198 | 2263.532
3.2827 | 2265.716 | 3.197 | 2265.697
3.282 | 2267.883 | 3.196 | 2267.863
3.2816 | 2270.049 | 3.1949 | 2270.0288
3.2809 | 2272.214 | 3.1939 | 2272.195
3.2803 | 2274.38 | 3.1928 | 2274.361
3.2796 | 2276.546 | 3.1918 | 2276.5264
3.279 | 2278.712 | 3.1907 | 2278.692
3.2783 | 2280.878 | 3.1897 | 2280.858
3.2777 | 2283.044 | 3.1886 | 2283.024
3.2769 | 2285.209 | 3.1876 | 2285.19
3.2764 | 2287.376 | 3.1865 | 2287.356
3.2757 | 2289.541 | 3.1854 | 2289.5216
3.2749 | 2291.707 | 3.1843 | 2291.687
3.2743 | 2293.873 | 3.1831 | 2293.853
3.2736 | 2296.039 | 3.182 | 2296.0192
3.273 | 2298.2048 | 3.1809 | 2298.185
3.2724 | 2300.371 | 3.1797 | 2300.351
3.2717 | 2302.537 | 3.1785 | 2302.516
3.2709 | 2304.702 | 3.1773 | 2304.682
3.2703 | 2306.868 | 3.176 | 2306.848
3.2696 | 2309.034 | 3.1747 | 2309.014
3.2688 | 2311.2 | 3.1734 | 2311.18
3.2682 | 2313.366 | 3.1723 | 2313.3456
3.2674 | 2315.531 | 3.171 | 2315.511
3.2667 | 2317.697 | 3.1697 | 2317.677
3.2659 | 2319.863 | 3.1683 | 2319.843
3.2653 | 2322.029 | 3.167 | 2322.009
3.2644 | 2324.195 | 3.1655 | 2324.175
3.2638 | 2326.361 | 3.1643 | 2326.34
3.263 | 2328.527 | 3.1628 | 2328.506
3.2622 | 2330.692 | 3.1613 | 2330.672
3.2614 | 2332.859 | 3.1601 | 2332.838
3.2606 | 2335.024 | 3.1584 | 2335.004
3.2599 | 2337.19 | 3.157 | 2337.17
3.2591 | 2339.356 | 3.1554 | 2339.335
3.2583 | 2341.522 | 3.1538 | 2341.501
3.2575 | 2343.688 | 3.1523 | 2343.667
3.2567 | 2345.854 | 3.1507 | 2345.833
3.2559 | 2348.019 | 3.1491 | 2347.999
3.2551 | 2350.185 | 3.1473 | 2350.164
3.2543 | 2352.351 | 3.1455 | 2352.33
3.2535 | 2354.517 | 3.1439 | 2354.496
3.2525 | 2356.683 | 3.1421 | 2356.662
3.2517 | 2358.849 | 3.1404 | 2358.828
3.2509 | 2361.0144 | 3.1384 | 2360.9936
3.2499 | 2363.18 | 3.1367 | 2363.159
3.2491 | 2365.346 | 3.1346 | 2365.325
3.2482 | 2367.512 | 3.1326 | 2367.4912
3.2473 | 2369.678 | 3.1305 | 2369.657
3.2464 | 2371.844 | 3.1286 | 2371.823
3.2456 | 2374.01 | 3.1263 | 2373.988
3.2446 | 2376.175 | 3.1242 | 2376.154
3.2436 | 2378.341 | 3.122 | 2378.32
3.2428 | 2380.5072 | 3.1197 | 2380.486
3.2419 | 2382.673 | 3.1175 | 2382.652
3.2409 | 2384.839 | 3.115 | 2384.817
3.2399 | 2387.0048 | 3.1125 | 2386.983
3.239 | 2389.17 | 3.11 | 2389.149
3.238 | 2391.337 | 3.1076 | 2391.315
3.237 | 2393.502 | 3.1049 | 2393.481
3.2359 | 2395.668 | 3.1021 | 2395.6464
3.2349 | 2397.834 | 3.0992 | 2397.812
3.234 | 2400 | 3.0966 | 2399.978
3.2328 | 2402.166 | 3.0936 | 2402.144
3.2319 | 2404.331 | 3.0905 | 2404.31
3.2307 | 2406.497 | 3.0875 | 2406.4752
3.2298 | 2408.663 | 3.0842 | 2408.641
3.2286 | 2410.8288 | 3.081 | 2410.807
3.2277 | 2412.995 | 3.0776 | 2412.972
3.2265 | 2415.161 | 3.0741 | 2415.138
3.2254 | 2417.3264 | 3.0707 | 2417.304
3.2243 | 2419.492 | 3.067 | 2419.47
3.223 | 2421.658 | 3.0631 | 2421.636
3.2219 | 2423.824 | 3.0592 | 2423.801
3.2207 | 2425.99 | 3.0552 | 2425.967
3.2196 | 2428.156 | 3.0513 | 2428.1328
3.2183 | 2430.321 | 3.047 | 2430.298
3.217 | 2432.487 | 3.0426 | 2432.464
3.2159 | 2434.653 | 3.0381 | 2434.63
3.2148 | 2436.8192 | 3.0336 | 2436.796
3.2135 | 2438.985 | 3.0287 | 2438.961
3.2122 | 2441.151 | 3.0239 | 2441.127
3.2109 | 2443.316 | 3.0187 | 2443.2928
3.2096 | 2445.482 | 3.0136 | 2445.459
3.2081 | 2447.648 | 3.0081 | 2447.624
3.2068 | 2449.814 | 3.0024 | 2449.79
3.2054 | 2451.98 | 2.9965 | 2451.956
3.2039 | 2454.1456 | 2.9906 | 2454.121
3.2027 | 2456.311 | 2.9844 | 2456.287
3.2012 | 2458.478 | 2.9779 | 2458.453
3.1997 | 2460.643 | 2.9711 | 2460.619
3.1981 | 2462.809 | 2.9643 | 2462.784
3.1967 | 2464.975 | 2.9571 | 2464.95
3.1952 | 2467.141 | 2.9495 | 2467.116
3.1936 | 2469.306 | 2.9416 | 2469.281
3.192 | 2471.472 | 2.9339 | 2471.447
3.1904 | 2473.638 | 2.9255 | 2473.612
3.1888 | 2475.804 | 2.9167 | 2475.778
3.1872 | 2477.969 | 2.9077 | 2477.944
3.1854 | 2480.135 | 2.8987 | 2480.11
3.1836 | 2482.3008 | 2.8888 | 2482.275
3.1818 | 2484.467 | 2.8785 | 2484.441
3.1801 | 2486.633 | 2.8679 | 2486.607
3.1783 | 2488.7984 | 2.8572 | 2488.772
3.1764 | 2490.964 | 2.8456 | 2490.938
3.1744 | 2493.13 | 2.8335 | 2493.103
3.1725 | 2495.296 | 2.8206 | 2495.269
3.1705 | 2497.461 | 2.8077 | 2497.434
3.1684 | 2499.6272 | 2.7936 | 2499.6
3.1664 | 2501.793 | 2.7786 | 2501.765
3.1643 | 2503.959 | 2.7627 | 2503.931
3.162 | 2506.1248 | 2.7514 | 2506.081
3.1599 | 2508.29 | 2.7498 | 2508.1
3.1576 | 2510.456 | 2.7498 | 2509.957
3.1552 | 2512.622 | 2.7494 | 2511.656
3.1528 | 2514.788 | 2.7498 | 2513.203
3.1504 | 2516.9536 | 2.7496 | 2514.6384
3.148 | 2519.119 | 2.7498 | 2515.954
3.1454 | 2521.285 | 2.7498 | 2517.157
3.1428 | 2523.451 | 2.7498 | 2518.255
3.1402 | 2525.617 | 2.7496 | 2519.257
3.1373 | 2527.783 | 2.7498 | 2520.169
3.1347 | 2529.948 | 2.7498 | 2520.999
3.1318 | 2532.114 | 2.7496 | 2521.7536
3.1288 | 2534.28 | 2.7498 | 2522.439
3.1257 | 2536.446 | 2.7498 | 2523.061
3.1226 | 2538.611 | 2.7498 | 2523.625
3.1196 | 2540.777 | 2.7498 | 2524.137
3.1162 | 2542.943 | 2.7498 | 2524.602
3.1129 | 2545.109 | 2.7498 | 2525.027
3.1094 | 2547.274 | 2.7498 | 2525.413
3.106 | 2549.44 | 2.7498 | 2525.768
3.1023 | 2551.606 | 2.7498 | 2526.095
3.0984 | 2553.771 | 2.7498 | 2526.397
3.0946 | 2555.937 | 2.7494 | 2526.678
3.0905 | 2558.103 | 2.7496 | 2526.94
3.0866 | 2560.269 | 2.7498 | 2527.189
3.0825 | 2562.434 | 2.7496 | 2527.423
3.0779 | 2564.6 | 2.7498 | 2527.644
3.0734 | 2566.766 | 2.7498 | 2527.856
3.0689 | 2568.931 | 2.7498 | 2528.059
3.0642 | 2571.097 | 2.7498 | 2528.253
3.0592 | 2573.263 | 2.7498 | 2528.441
3.0541 | 2575.429 | 2.7498 | 2528.622
3.0489 | 2577.594 | 2.7498 | 2528.798
3.0434 | 2579.76 | 2.7498 | 2528.968
3.0379 | 2581.926 | 2.7498 | 2529.133
3.0321 | 2584.091 | 2.7498 | 2529.295
3.026 | 2586.257 | 2.7498 | 2529.452
3.0197 | 2588.423 | 2.7498 | 2529.605
3.0134 | 2590.588 | 2.7498 | 2529.755
3.0068 | 2592.754 | 2.7498 | 2529.902
2.9998 | 2594.92 | 2.7498 | 2530.045
2.9926 | 2597.086 | 2.7499 | 2530.186
2.9852 | 2599.251 | 2.7498 | 2530.324
2.9779 | 2601.417 | 2.7498 | 2530.459
2.9698 | 2603.582 | 2.7498 | 2530.592
2.9616 | 2605.748 | 2.7498 | 2530.722
2.9529 | 2607.9136 | 2.7498 | 2530.85
2.944 | 2610.079 | 2.7498 | 2530.976
2.9351 | 2612.2448 | 2.7499 | 2531.1
2.9255 | 2614.41 | 2.7498 | 2531.221
2.9155 | 2616.576 | 2.7498 | 2531.342
2.905 | 2618.742 | 2.7498 | 2531.46
2.8942 | 2620.908 | 2.7498 | 2531.576
2.8832 | 2623.073 | 2.7498 | 2531.69
2.8714 | 2625.2384 | 2.7498 | 2531.804
2.8588 | 2627.404 | 2.7498 | 2531.915
2.8458 | 2629.569 | 2.7498 | 2532.025
2.832 | 2631.735 | 2.7499 | 2532.133
2.818 | 2633.901 | 2.7498 | 2532.24
2.8025 | 2636.066 | 2.7498 | 2532.3456
2.7861 | 2638.232 | 2.7498 | 2532.45
2.7686 | 2640.397 | 2.7498 | 2532.553
2.7528 | 2642.556 | 2.7498 | 2532.6544
2.7499 | 2644.582 | 2.7498 | 2532.755
2.7496 | 2646.41 | 2.7499 | 2532.854
2.7494 | 2648.047 | 2.7498 | 2532.952
2.7496 | 2649.538 | 2.7498 | 2533.049
2.7496 | 2650.902 | 2.7498 | 2533.144
2.7496 | 2652.141 | 2.7498 | 2533.239
2.7496 | 2653.269 | 2.7498 | 2533.332
2.7496 | 2654.296 | 2.7498 | 2533.425
2.7498 | 2655.231 | 2.7498 | 2533.517
2.7496 | 2656.086 | 2.7498 | 2533.607
2.7498 | 2656.864 | 2.7498 | 2533.697
2.7496 | 2657.574 | 2.7499 | 2533.786
2.7496 | 2658.222 | 2.7498 | 2533.874
2.7498 | 2658.813 | 2.7499 | 2533.961
2.7496 | 2659.354 | 2.7498 | 2534.047
2.7496 | 2659.849 | 2.7498 | 2534.1328
2.7498 | 2660.302 | 2.7499 | 2534.217
2.7496 | 2660.717 | 2.7498 | 2534.301
2.7496 | 2661.098 | 2.7499 | 2534.383
2.7498 | 2661.449 | 2.7499 | 2534.465
2.7496 | 2661.772 | 2.7498 | 2534.547
2.7498 | 2662.071 | 2.7498 | 2534.628
2.7494 | 2662.345 | 2.7498 | 2534.7072
2.7496 | 2662.6016 | 2.7499 | 2534.786
2.7496 | 2662.84 | 2.7499 | 2534.865
2.7496 | 2663.061 | 2.7498 | 2534.943
2.7496 | 2663.2672 | 2.7498 | 2535.019
2.7496 | 2663.46 | 2.7498 | 2535.096
2.7496 | 2663.64 | 2.7499 | 2535.172
2.7498 | 2663.81 | 2.7499 | 2535.247
2.7496 | 2663.97 | 2.7498 | 2535.321
2.7498 | 2664.121 | 2.7498 | 2535.395
2.7496 | 2664.263 | 2.7498 | 2535.468
2.7498 | 2664.399 | 2.7498 | 2535.5408
2.7498 | 2664.527 | 2.7498 | 2535.613
2.7498 | 2664.65 | 2.7498 | 2535.684
2.7498 | 2664.767 | 2.7498 | 2535.756
2.7496 | 2664.879 | 2.7499 | 2535.8256
2.7498 | 2664.987 | 2.7498 | 2535.895
2.7498 | 2665.09 | 2.7498 | 2535.9648
2.7498 | 2665.19 | 2.7498 | 2536.033
2.7498 | 2665.285 | 2.7498 | 2536.102
2.7498 | 2665.377 | 2.7498 | 2536.169
2.7498 | 2665.468 | 2.7498 | 2536.237
2.7496 | 2665.554 | 2.7499 | 2536.303
2.7498 | 2665.638 | 2.7498 | 2536.37
2.7498 | 2665.719 | 2.7498 | 2536.436
2.7498 | 2665.799 | 2.7498 | 2536.501
2.7498 | 2665.876 | 2.7498 | 2536.566
2.7498 | 2665.952 | 2.7498 | 2536.63
2.7496 | 2666.0256 | 2.7499 | 2536.694
2.7498 | 2666.097 | 2.7498 | 2536.757
2.7498 | 2666.168 | 2.7498 | 2536.82
2.7496 | 2666.236 | 2.7498 | 2536.882
2.7498 | 2666.303 | 2.7499 | 2536.945
2.7496 | 2666.369 | 2.7498 | 2537.0064
2.7498 | 2666.433 | 2.7498 | 2537.068
2.7498 | 2666.496 | 2.7498 | 2537.128
2.7496 | 2666.558 | 2.7498 | 2537.189
2.7498 | 2666.618 | 2.7498 | 2537.249
2.7496 | 2666.678 | 2.7498 | 2537.3088
2.7496 | 2666.736 | 2.7498 | 2537.368
2.7498 | 2666.794 | 2.7499 | 2537.4272
2.7498 | 2666.85 | 2.7498 | 2537.486
2.7498 | 2666.906 | 2.7498 | 2537.544
2.7498 | 2666.961 | 2.7498 | 2537.602
2.7496 | 2667.015 | 2.7498 | 2537.6592
2.7498 | 2667.068 | 2.7498 | 2537.716
2.7498 | 2667.12 | 2.7498 | 2537.773
2.7496 | 2667.171 | 2.7498 | 2537.83
2.7498 | 2667.223 | 2.7498 | 2537.886
2.7498 | 2667.273 | 2.7498 | 2537.941
2.7496 | 2667.322 | 2.7498 | 2537.996
2.7498 | 2667.371 | 2.7498 | 2538.051
2.7498 | 2667.419 | 2.7499 | 2538.1056
2.7498 | 2667.4672 | 2.7498 | 2538.16
2.7496 | 2667.514 | 2.7498 | 2538.214
2.7498 | 2667.561 | 2.7499 | 2538.268
2.7498 | 2667.607 | 2.7498 | 2538.321
2.7498 | 2667.652 | 2.7498 | 2538.374
2.7498 | 2667.697 | 2.7498 | 2538.426
2.7498 | 2667.741 | 2.7498 | 2538.4784
2.7498 | 2667.785 | 2.7498 | 2538.53
2.7498 | 2667.829 | 2.7498 | 2538.582
2.7498 | 2667.872 | 2.7498 | 2538.633
2.7498 | 2667.914 | 2.7498 | 2538.684
2.7498 | 2667.957 | 2.7498 | 2538.735
2.7498 | 2667.9984 | 2.7498 | 2538.7856
2.7498 | 2668.04 | 2.7499 | 2538.836
2.7498 | 2668.081 | 2.7498 | 2538.886
2.7496 | 2668.121 | 2.7498 | 2538.935
2.7498 | 2668.1616 | 2.7498 | 2538.985
2.7496 | 2668.201 | 2.7498 | 2539.0336
2.7498 | 2668.241 | 2.7498 | 2539.082
2.7498 | 2668.28 | 2.7498 | 2539.131
2.7496 | 2668.3184 | 2.7498 | 2539.1792
2.7498 | 2668.357 | 2.7498 | 2539.227
2.7496 | 2668.395 | 2.7499 | 2539.275
2.7498 | 2668.433 | 2.7498 | 2539.322
2.7498 | 2668.47 | 2.7498 | 2539.369
2.7496 | 2668.5072 | 2.7498 | 2539.416
2.7498 | 2668.544 | 2.7498 | 2539.462
2.7496 | 2668.5808 | 2.7498 | 2539.508
2.7496 | 2668.617 | 2.7498 | 2539.554
2.7498 | 2668.6528 | 2.7498 | 2539.601
2.7498 | 2668.689 | 2.7498 | 2539.646
2.7498 | 2668.724 | 2.7498 | 2539.692
2.7498 | 2668.759 | 2.7498 | 2539.737
2.7498 | 2668.794 | 2.7498 | 2539.781
2.7498 | 2668.8288 | 2.7498 | 2539.8256
2.7498 | 2668.863 | 2.7498 | 2539.87
2.7496 | 2668.897 | 2.7498 | 2539.914
2.7498 | 2668.9312 | 2.7498 | 2539.958
2.7498 | 2668.965 | 2.7498 | 2540.002
2.7496 | 2668.999 | 2.7498 | 2540.045
2.7498 | 2669.032 | 2.7498 | 2540.089
2.7498 | 2669.065 | 2.7498 | 2540.132
2.7498 | 2669.097 | 2.7498 | 2540.1744
2.7498 | 2669.13 | 2.7498 | 2540.217
2.7496 | 2669.162 | 2.7498 | 2540.259
2.7498 | 2669.195 | 2.7498 | 2540.302
2.7498 | 2669.227 | 2.7498 | 2540.344
2.7498 | 2669.258 | 2.7498 | 2540.386
2.7498 | 2669.29 | 2.7498 | 2540.4272
2.7498 | 2669.3216 | 2.7498 | 2540.469
2.7496 | 2669.353 | 2.7498 | 2540.51
2.7498 | 2669.384 | 2.7499 | 2540.551
2.7498 | 2669.415 | 2.7498 | 2540.592
2.7498 | 2669.446 | 2.7498 | 2540.632
2.7498 | 2669.476 | 2.7498 | 2540.673
2.7496 | 2669.507 | 2.7498 | 2540.713
2.7498 | 2669.537 | 2.7498 | 2540.753
2.7498 | 2669.5664 | 2.7498 | 2540.793
2.7496 | 2669.597 | 2.7499 | 2540.833
2.7496 | 2669.626 | 2.7498 | 2540.872
2.7498 | 2669.656 | 2.7498 | 2540.911
2.7498 | 2669.685 | 2.7499 | 2540.95
2.7496 | 2669.714 | 2.7498 | 2540.989
2.7498 | 2669.744 | 2.7499 | 2541.028
2.7498 | 2669.7728 | 2.7498 | 2541.066
2.7498 | 2669.801 | 2.7498 | 2541.105
2.7496 | 2669.83 | 2.7499 | 2541.143
2.7496 | 2669.858 | 2.7498 | 2541.181
2.7498 | 2669.887 | 2.7499 | 2541.219
2.7496 | 2669.915 | 2.7498 | 2541.257
2.7498 | 2669.943 | 2.7498 | 2541.295
2.7496 | 2669.9712 | 2.7498 | 2541.332
2.7498 | 2669.999 | 2.7498 | 2541.37
2.7496 | 2670.027 | 2.7499 | 2541.407
2.7498 | 2670.054 | 2.7498 | 2541.444
2.7498 | 2670.0816 | 2.7498 | 2541.481
2.7496 | 2670.109 | 2.7498 | 2541.517
2.7498 | 2670.136 | 2.7498 | 2541.554
2.7498 | 2670.163 | 2.7498 | 2541.59
2.7498 | 2670.19 | 2.7498 | 2541.626
2.7496 | 2670.217 | 2.7499 | 2541.662
2.7498 | 2670.244 | 2.7499 | 2541.698
2.7498 | 2670.27 | 2.7498 | 2541.734
2.7498 | 2670.297 | 2.7498 | 2541.769
2.7498 | 2670.323 | 2.7498 | 2541.805
2.7498 | 2670.349 | 2.7499 | 2541.841
2.7498 | 2670.375 | 2.7498 | 2541.876
2.7496 | 2670.401 | 2.7498 | 2541.911
2.7498 | 2670.4272 | 2.7498 | 2541.946
2.7498 | 2670.453 | 2.7498 | 2541.981
2.7498 | 2670.479 | 2.7498 | 2542.015
2.7498 | 2670.504 | 2.7499 | 2542.05
2.7496 | 2670.53 | 2.7498 | 2542.084
2.7498 | 2670.5552 | 2.7498 | 2542.119
2.7498 | 2670.581 | 2.7498 | 2542.153
2.7496 | 2670.606 | 2.7498 | 2542.187
2.7496 | 2670.631 | 2.7498 | 2542.2208
2.7498 | 2670.656 | 2.7498 | 2542.255
2.7496 | 2670.681 | 2.7498 | 2542.288
2.7498 | 2670.705 | 2.7498 | 2542.322
2.7498 | 2670.73 | 2.7498 | 2542.3552
2.7496 | 2670.755 | 2.7498 | 2542.389
2.7496 | 2670.779 | 2.7498 | 2542.422
2.7496 | 2670.804 | 2.7498 | 2542.455
2.7498 | 2670.828 | 2.7498 | 2542.488
2.7498 | 2670.852 | 2.7498 | 2542.521
2.7498 | 2670.876 | 2.7498 | 2542.5536
2.7496 | 2670.9 | 2.7499 | 2542.586
2.7496 | 2670.924 | 2.7499 | 2542.619
2.7496 | 2670.948 | 2.7498 | 2542.651
2.7498 | 2670.972 | 2.7499 | 2542.683
2.7496 | 2670.996 | 2.7498 | 2542.716
2.7496 | 2671.019 | 2.7498 | 2542.748
2.7496 | 2671.043 | 2.7499 | 2542.78
2.7496 | 2671.066 | 2.7498 | 2542.812
2.7498 | 2671.09 | 2.7498 | 2542.843
2.7498 | 2671.113 | 2.7498 | 2542.8752
2.7496 | 2671.136 | 2.7499 | 2542.907
2.7496 | 2671.159 | 2.7498 | 2542.938
2.7498 | 2671.183 | 2.7498 | 2542.97
2.7496 | 2671.206 | 2.7499 | 2543.001
2.7498 | 2671.229 | 2.7498 | 2543.032
2.7496 | 2671.252 | 2.7498 | 2543.063
2.7498 | 2671.274 | 2.7498 | 2543.0944
2.7496 | 2671.297 | 2.7498 | 2543.125
2.7498 | 2671.32 | 2.7498 | 2543.156
2.7496 | 2671.343 | 2.7498 | 2543.187
2.7498 | 2671.365 | 2.7498 | 2543.217
2.7498 | 2671.388 | 2.7498 | 2543.248
2.7498 | 2671.41 | 2.7498 | 2543.2784
2.7498 | 2671.432 | 2.7498 | 2543.308
2.7498 | 2671.4544 | 2.7498 | 2543.339
2.7498 | 2671.476 | 2.7498 | 2543.369
2.7498 | 2671.499 | 2.7498 | 2543.399
2.7498 | 2671.521 | 2.7499 | 2543.429
2.7498 | 2671.543 | 2.7499 | 2543.459
2.7496 | 2671.564 | 2.7498 | 2543.489
2.7496 | 2671.586 | 2.7499 | 2543.519
2.7498 | 2671.608 | 2.7498 | 2543.548
2.7496 | 2671.63 | 2.7498 | 2543.578
2.7496 | 2671.651 | 2.7499 | 2543.607
2.7498 | 2671.673 | 2.7498 | 2543.636
2.7498 | 2671.6944 | 2.7498 | 2543.665
2.7498 | 2671.716 | 2.7498 | 2543.6944
2.7498 | 2671.737 | 2.7498 | 2543.724
2.7498 | 2671.758 | 2.7498 | 2543.753
2.7498 | 2671.779 | 2.7498 | 2543.782
2.7498 | 2671.801 | 2.7498 | 2543.811
2.7498 | 2671.822 | 2.7499 | 2543.84
2.7498 | 2671.843 | 2.7498 | 2543.868
2.7496 | 2671.864 | 2.7498 | 2543.897
2.7498 | 2671.879 | 2.7498 | 2543.926
|  | 2.7498 | 2543.954
|  | 2.7498 | 2543.982
|  | 2.7498 | 2544.01
|  | 2.7498 | 2544.039
|  | 2.7498 | 2544.0672
|  | 2.7498 | 2544.095
|  | 2.7498 | 2544.123
|  | 2.7498 | 2544.151
|  | 2.7498 | 2544.179
|  | 2.7498 | 2544.207
|  | 2.7498 | 2544.234
|  | 2.7499 | 2544.262
|  | 2.7498 | 2544.289
|  | 2.7498 | 2544.317
|  | 2.7498 | 2544.345
|  | 2.7498 | 2544.372
|  | 2.7498 | 2544.399
|  | 2.7498 | 2544.426
|  | 2.7498 | 2544.453
|  | 2.7498 | 2544.481
|  | 2.7498 | 2544.508
|  | 2.7498 | 2544.5344
|  | 2.7498 | 2544.561
|  | 2.7498 | 2544.588
|  | 2.7498 | 2544.615
|  | 2.7498 | 2544.641
|  | 2.7498 | 2544.668
|  | 2.7498 | 2544.6944
|  | 2.7498 | 2544.721
|  | 2.7499 | 2544.748
|  | 2.7499 | 2544.774
|  | 2.7498 | 2544.8
|  | 2.7498 | 2544.826
|  | 2.7498 | 2544.852
|  | 2.7498 | 2544.878
|  | 2.7498 | 2544.904
|  | 2.7498 | 2544.93
|  | 2.7498 | 2544.956
|  | 2.7498 | 2544.982
|  | 2.7498 | 2545.007
|  | 2.7499 | 2545.033
|  | 2.7498 | 2545.058
|  | 2.7498 | 2545.084
|  | 2.7498 | 2545.11
|  | 2.7498 | 2545.135
|  | 2.7498 | 2545.16
|  | 2.7498 | 2545.1856
|  | 2.7498 | 2545.211
|  | 2.7498 | 2545.236
|  | 2.7498 | 2545.261
|  | 2.7498 | 2545.2864
|  | 2.7499 | 2545.311
|  | 2.7498 | 2545.336
|  | 2.7498 | 2545.361
|  | 2.7498 | 2545.386
|  | 2.7498 | 2545.411
|  | 2.7498 | 2545.4352
|  | 2.7498 | 2545.46
|  | 2.7498 | 2545.4848
|  | 2.7498 | 2545.51
|  | 2.7498 | 2545.534
|  | 2.7498 | 2545.5584
|  | 2.7498 | 2545.583
|  | 2.7498 | 2545.607
|  | 2.7499 | 2545.631
|  | 2.7498 | 2545.655
|  | 2.7498 | 2545.679
|  | 2.7499 | 2545.703
|  | 2.7498 | 2545.727
|  | 2.7499 | 2545.752
|  | 2.7498 | 2545.776
|  | 2.7498 | 2545.799
|  | 2.7498 | 2545.823
|  | 2.7498 | 2545.847
|  | 2.7498 | 2545.871
|  | 2.7498 | 2545.895
|  | 2.7498 | 2545.9184
|  | 2.7498 | 2545.942
|  | 2.7499 | 2545.966
|  | 2.7498 | 2545.989
|  | 2.7499 | 2546.012
|  | 2.7498 | 2546.036
|  | 2.7498 | 2546.059
|  | 2.7499 | 2546.082
|  | 2.7498 | 2546.1056
|  | 2.7498 | 2546.129
|  | 2.7498 | 2546.152
|  | 2.7498 | 2546.175
|  | 2.7498 | 2546.198
|  | 2.7498 | 2546.221
|  | 2.7499 | 2546.244
|  | 2.7498 | 2546.267
|  | 2.7499 | 2546.29
|  | 2.7498 | 2546.313
|  | 2.7499 | 2546.335
|  | 2.7498 | 2546.358
|  | 2.7498 | 2546.381
|  | 2.7498 | 2546.403
|  | 2.7498 | 2546.426
|  | 2.7498 | 2546.449
|  | 2.7499 | 2546.471
|  | 2.7498 | 2546.494
|  | 2.7498 | 2546.516
|  | 2.7498 | 2546.538
|  | 2.7498 | 2546.561
|  | 2.7499 | 2546.583
|  | 2.7498 | 2546.605
|  | 2.7498 | 2546.628
|  | 2.7498 | 2546.65
|  | 2.7499 | 2546.672
|  | 2.7498 | 2546.694
|  | 2.7498 | 2546.716
|  | 2.7498 | 2546.738
|  | 2.7498 | 2546.76
|  | 2.7498 | 2546.782
|  | 2.7498 | 2546.804
|  | 2.7498 | 2546.826
|  | 2.7498 | 2546.848
|  | 2.7498 | 2546.87
|  | 2.7498 | 2546.891
|  | 2.7498 | 2546.913
|  | 2.7498 | 2546.935
|  | 2.7498 | 2546.956
|  | 2.7498 | 2546.977
|  | 2.7498 | 2546.999
|  | 2.7499 | 2547.02
|  | 2.7498 | 2547.042
|  | 2.7498 | 2547.063
|  | 2.7498 | 2547.0848
|  | 2.7498 | 2547.106
|  | 2.7498 | 2547.127
|  | 2.7498 | 2547.148
|  | 2.7498 | 2547.169
|  | 2.7498 | 2547.191
|  | 2.7498 | 2547.212
|  | 2.7498 | 2547.233
|  | 2.7498 | 2547.254
|  | 2.7499 | 2547.274
|  | 2.7498 | 2547.296
|  | 2.7498 | 2547.317
|  | 2.7498 | 2547.337
|  | 2.7498 | 2547.3584
|  | 2.7498 | 2547.3792
|  | 2.7498 | 2547.381