## Sheet1
2voltage | 2capacity | 29.0voltage | 29.0capacity | 58.0voltage | 58.0capacity | 87.0voltage | 87.0capacity | 116.0voltage | 116.0capacity | 145.0voltage | 145.0capacity
3.8237 | 0 | 3.8412 | 0 | 3.8283 | 0 | 3.8039 | 0 | 3.7687 | 0 | 3.7249 | 0
3.8097 | 2.166072 | 3.8249 | 2.166131 | 3.8092 | 2.166108 | 3.7791 | 2.166097 | 3.7423 | 2.166119 | 3.6929 | 2.166086
3.7979 | 4.332194 | 3.8117 | 4.332342 | 3.7936 | 4.332228 | 3.7613 | 4.332308 | 3.72 | 4.332294 | 3.6648 | 4.332217
3.7895 | 6.498336 | 3.802 | 6.498508 | 3.7821 | 6.498358 | 3.7474 | 6.498472 | 3.7031 | 6.498494 | 3.6432 | 6.498336
3.7823 | 8.664467 | 3.7942 | 8.664672 | 3.7731 | 8.664467 | 3.7363 | 8.664628 | 3.69 | 8.664661 | 3.626 | 8.664467
3.776 | 10.83059 | 3.7879 | 10.83089 | 3.7657 | 10.83061 | 3.727 | 10.83078 | 3.6782 | 10.830825 | 3.611 | 10.83062
3.7707 | 12.99675 | 3.7821 | 12.99709 | 3.7587 | 12.99674 | 3.7186 | 12.99691 | 3.6677 | 12.99701 | 3.5982 | 12.99676
3.7655 | 15.16288 | 3.7766 | 15.16329 | 3.7524 | 15.16285 | 3.7111 | 15.16309 | 3.6582 | 15.16318 | 3.5856 | 15.16292
3.7605 | 17.329 | 3.7716 | 17.32945 | 3.7466 | 17.32898 | 3.704 | 17.32923 | 3.6497 | 17.32934 | 3.5742 | 17.32903
3.7562 | 19.49517 | 3.767 | 19.49559 | 3.7412 | 19.4951 | 3.6973 | 19.49534 | 3.6413 | 19.49556 | 3.563 | 19.49513
3.7516 | 21.66129 | 3.7626 | 21.66179 | 3.7363 | 21.66121 | 3.6908 | 21.66143 | 3.6334 | 21.66166 | 3.5527 | 21.66127
3.7474 | 23.8274 | 3.7584 | 23.82796 | 3.7315 | 23.827375 | 3.685 | 23.82761 | 3.626 | 23.82781 | 3.543 | 23.827375
3.7434 | 25.99352 | 3.7544 | 25.99413 | 3.7268 | 25.99349 | 3.6794 | 25.99389 | 3.619 | 25.99394 | 3.5332 | 25.99345
3.7394 | 28.15965 | 3.7503 | 28.16033 | 3.7223 | 28.1596 | 3.6739 | 28.16003 | 3.6121 | 28.15997 | 3.5237 | 28.15955
3.7355 | 30.32578 | 3.7466 | 30.32647 | 3.7181 | 30.32575 | 3.6684 | 30.32621 | 3.6055 | 30.32609 | 3.5143 | 30.32562
3.7321 | 32.49192 | 3.7431 | 32.492675 | 3.7139 | 32.49188 | 3.6634 | 32.492375 | 3.599 | 32.49215 | 3.5051 | 32.49171
3.7286 | 34.65804 | 3.7395 | 34.65886 | 3.71 | 34.65798 | 3.6587 | 34.65863 | 3.5931 | 34.65846 | 3.4966 | 34.65778
3.725 | 36.82416 | 3.7362 | 36.82514 | 3.7061 | 36.82407 | 3.6539 | 36.82466 | 3.5871 | 36.8248 | 3.4875 | 36.82384
3.7218 | 38.99027 | 3.7328 | 38.991125 | 3.7023 | 38.99017 | 3.6494 | 38.9908 | 3.5811 | 38.99096 | 3.4785 | 38.98994
3.7186 | 41.15639 | 3.7295 | 41.15706 | 3.6989 | 41.15643 | 3.6447 | 41.15701 | 3.5753 | 41.15707 | 3.4698 | 41.15602
3.7153 | 43.32246 | 3.7265 | 43.32333 | 3.6953 | 43.32256 | 3.6405 | 43.32313 | 3.57 | 43.323325 | 3.4611 | 43.32209
3.7123 | 45.48851 | 3.7236 | 45.48948 | 3.6919 | 45.4887 | 3.6361 | 45.48924 | 3.5643 | 45.48938 | 3.4522 | 45.48814
3.7092 | 47.65456 | 3.7207 | 47.65549 | 3.6884 | 47.65495 | 3.6319 | 47.65526 | 3.559 | 47.65519 | 3.4438 | 47.65419
3.7063 | 49.82064 | 3.7176 | 49.82154 | 3.6852 | 49.82108 | 3.6277 | 49.82135 | 3.5537 | 49.82118 | 3.4351 | 49.82025
3.7036 | 51.98673 | 3.7147 | 51.98771 | 3.6821 | 51.98683 | 3.6237 | 51.98752 | 3.5484 | 51.98721 | 3.4264 | 51.98635
3.7007 | 54.15284 | 3.712 | 54.15398 | 3.679 | 54.15277 | 3.62 | 54.15362 | 3.5434 | 54.15315 | 3.4177 | 54.15243
3.6979 | 56.31894 | 3.7092 | 56.32013 | 3.676 | 56.31907 | 3.616 | 56.31979 | 3.5382 | 56.31892 | 3.4091 | 56.31852
3.6953 | 58.48501 | 3.7066 | 58.4862 | 3.6729 | 58.48515 | 3.6123 | 58.48591 | 3.5332 | 58.48485 | 3.4009 | 58.48479
3.6928 | 60.65109 | 3.704 | 60.65238 | 3.67 | 60.65124 | 3.6085 | 60.65201 | 3.5282 | 60.65106 | 3.3924 | 60.65091
3.6902 | 62.81719 | 3.7015 | 62.81849 | 3.6673 | 62.81692 | 3.6048 | 62.81814 | 3.5234 | 62.81737 | 3.384 | 62.81661
3.6878 | 64.98329 | 3.6989 | 64.98465 | 3.6644 | 64.98273 | 3.6013 | 64.98437 | 3.5185 | 64.98328 | 3.3756 | 64.98291
3.6853 | 67.14938 | 3.6965 | 67.15093 | 3.6616 | 67.14898 | 3.5977 | 67.15039 | 3.5135 | 67.14901 | 3.3674 | 67.14881
3.6829 | 69.31546 | 3.694 | 69.31706 | 3.6589 | 69.31511 | 3.5942 | 69.31651 | 3.5087 | 69.31497 | 3.3592 | 69.31485
3.6807 | 71.48172 | 3.6916 | 71.4832 | 3.6563 | 71.48142 | 3.5906 | 71.48271 | 3.5042 | 71.48107 | 3.3514 | 71.481
3.6782 | 73.64787 | 3.6894 | 73.64932 | 3.6536 | 73.6479 | 3.5872 | 73.64884 | 3.4993 | 73.64732 | 3.3435 | 73.64656
3.676 | 75.81391 | 3.6869 | 75.81538 | 3.651 | 75.81404 | 3.5839 | 75.81494 | 3.4948 | 75.81342 | 3.3354 | 75.81221
3.6739 | 77.97989 | 3.6847 | 77.98149 | 3.6484 | 77.97984 | 3.5806 | 77.98108 | 3.4901 | 77.97941 | 3.3279 | 77.97804
3.6718 | 80.14592 | 3.6826 | 80.14767 | 3.6458 | 80.14588 | 3.5774 | 80.14719 | 3.4858 | 80.14554 | 3.3201 | 80.14388
3.6695 | 82.31197 | 3.6803 | 82.31375 | 3.6434 | 82.31191 | 3.5742 | 82.31338 | 3.4813 | 82.31164 | 3.3127 | 82.30982
3.6676 | 84.47812 | 3.6782 | 84.47992 | 3.641 | 84.47783 | 3.571 | 84.47949 | 3.4767 | 84.47781 | 3.3054 | 84.47585
3.6655 | 86.64426 | 3.6761 | 86.64598 | 3.6385 | 86.64413 | 3.5677 | 86.64564 | 3.4722 | 86.6439 | 3.298 | 86.64183
3.6634 | 88.81036 | 3.674 | 88.81201 | 3.6361 | 88.81063 | 3.5648 | 88.81172 | 3.468 | 88.81001 | 3.2907 | 88.80781
3.6615 | 90.97647 | 3.6721 | 90.97812 | 3.6337 | 90.97693 | 3.5618 | 90.97781 | 3.4637 | 90.97594 | 3.2836 | 90.97381
3.6595 | 93.14258 | 3.67 | 93.14436 | 3.6316 | 93.14316 | 3.5587 | 93.14392 | 3.4595 | 93.14194 | 3.2764 | 93.13977
3.6576 | 95.30869 | 3.6679 | 95.31061 | 3.6292 | 95.30923 | 3.5558 | 95.31006 | 3.4553 | 95.30803 | 3.2696 | 95.30578
3.6558 | 97.47479 | 3.666 | 97.47689 | 3.6269 | 97.47538 | 3.5527 | 97.47616 | 3.4511 | 97.47391 | 3.2627 | 97.47172
3.6539 | 99.64078 | 3.664 | 99.64304 | 3.6247 | 99.64139 | 3.55 | 99.64226 | 3.4469 | 99.63996 | 3.2559 | 99.63771
3.6521 | 101.8068 | 3.6621 | 101.8094 | 3.6226 | 101.8076 | 3.5471 | 101.8083 | 3.443 | 101.8061 | 3.249 | 101.8034
3.6503 | 103.9728 | 3.6602 | 103.9755 | 3.6203 | 103.9733 | 3.5442 | 103.9744 | 3.4388 | 103.9722 | 3.2422 | 103.9688
3.6486 | 106.139 | 3.6584 | 106.1415 | 3.6182 | 106.1392 | 3.5414 | 106.1407 | 3.435 | 106.1383 | 3.2359 | 106.1347
3.6468 | 108.3052 | 3.6565 | 108.3073 | 3.6161 | 108.3054 | 3.5385 | 108.3068 | 3.4309 | 108.3043 | 3.2293 | 108.3002
3.6452 | 110.4713 | 3.6545 | 110.4734 | 3.6139 | 110.4711 | 3.5359 | 110.4728 | 3.4272 | 110.4705 | 3.2226 | 110.466
3.6434 | 112.6373 | 3.6529 | 112.6396 | 3.6118 | 112.6371 | 3.5332 | 112.6389 | 3.4232 | 112.6369 | 3.2162 | 112.6319
3.6418 | 114.8033 | 3.651 | 114.8058 | 3.6098 | 114.8032 | 3.5305 | 114.805 | 3.4196 | 114.8033 | 3.2097 | 114.7979
3.6402 | 116.9695 | 3.6492 | 116.9719 | 3.6077 | 116.9689 | 3.5279 | 116.9711 | 3.4158 | 116.9695 | 3.2033 | 116.9638
3.6385 | 119.1354 | 3.6474 | 119.138 | 3.6056 | 119.1349 | 3.5253 | 119.1373 | 3.412 | 119.1355 | 3.1972 | 119.1299
3.6369 | 121.3014 | 3.6458 | 121.3041 | 3.6037 | 121.3015 | 3.5227 | 121.3034 | 3.4082 | 121.3013 | 3.1909 | 121.2955
3.6353 | 123.4674 | 3.644 | 123.47 | 3.6018 | 123.4678 | 3.5201 | 123.4695 | 3.4048 | 123.4672 | 3.1846 | 123.4611
3.6339 | 125.6329 | 3.6424 | 125.6362 | 3.5998 | 125.6341 | 3.5176 | 125.6355 | 3.4012 | 125.6333 | 3.1783 | 125.6271
3.6323 | 127.7989 | 3.6406 | 127.8023 | 3.5977 | 127.8001 | 3.515 | 127.8015 | 3.3975 | 127.7994 | 3.172 | 127.7931
3.6306 | 129.9653 | 3.639 | 129.9684 | 3.5958 | 129.9662 | 3.5126 | 129.9676 | 3.394 | 129.9655 | 3.1659 | 129.959
3.6292 | 132.1317 | 3.6374 | 132.1345 | 3.594 | 132.1322 | 3.5101 | 132.1336 | 3.3908 | 132.1316 | 3.1599 | 132.125
3.6277 | 134.298 | 3.6356 | 134.3007 | 3.5921 | 134.2983 | 3.5077 | 134.2996 | 3.387 | 134.2974 | 3.1539 | 134.2911
3.6263 | 136.4643 | 3.6342 | 136.4668 | 3.5902 | 136.4643 | 3.5051 | 136.4656 | 3.3837 | 136.463 | 3.1478 | 136.4572
3.6248 | 138.6309 | 3.6326 | 138.633 | 3.5884 | 138.6299 | 3.5029 | 138.6317 | 3.3805 | 138.6289 | 3.1416 | 138.6231
3.6234 | 140.7967 | 3.631 | 140.7991 | 3.5866 | 140.7959 | 3.5005 | 140.7978 | 3.3771 | 140.795 | 3.1357 | 140.7888
3.6221 | 142.9625 | 3.6294 | 142.9654 | 3.5848 | 142.9621 | 3.498 | 142.9639 | 3.3738 | 142.961 | 3.1297 | 142.955
3.6206 | 145.1286 | 3.6277 | 145.1315 | 3.5829 | 145.1282 | 3.4956 | 145.1299 | 3.3704 | 145.1271 | 3.1239 | 145.1213
3.6192 | 147.2949 | 3.6263 | 147.2975 | 3.5811 | 147.2943 | 3.4934 | 147.2958 | 3.3671 | 147.2929 | 3.1181 | 147.2873
3.6179 | 149.4607 | 3.6247 | 149.4636 | 3.5793 | 149.4604 | 3.4909 | 149.4618 | 3.364 | 149.4587 | 3.1121 | 149.4532
3.6166 | 151.6265 | 3.6232 | 151.6298 | 3.5776 | 151.6262 | 3.4888 | 151.6278 | 3.3608 | 151.6248 | 3.1063 | 151.6193
3.6152 | 153.7926 | 3.6218 | 153.7959 | 3.5758 | 153.7921 | 3.4864 | 153.7939 | 3.3575 | 153.7903 | 3.1005 | 153.7852
3.6139 | 155.9585 | 3.6202 | 155.9619 | 3.574 | 155.9578 | 3.4842 | 155.9599 | 3.3543 | 155.9561 | 3.095 | 155.9511
3.6126 | 158.1245 | 3.6187 | 158.1283 | 3.5722 | 158.1239 | 3.4819 | 158.1259 | 3.3512 | 158.1224 | 3.0892 | 158.117
3.6113 | 160.2905 | 3.6173 | 160.2945 | 3.5706 | 160.2899 | 3.4796 | 160.292 | 3.348 | 160.2884 | 3.0834 | 160.2828
3.61 | 162.4566 | 3.6158 | 162.4607 | 3.5689 | 162.4559 | 3.4775 | 162.458 | 3.345 | 162.4546 | 3.0778 | 162.4487
3.6087 | 164.6227 | 3.6144 | 164.627 | 3.5671 | 164.6221 | 3.4753 | 164.624 | 3.3419 | 164.6204 | 3.0721 | 164.6144
3.6074 | 166.7887 | 3.6129 | 166.793 | 3.5655 | 166.7881 | 3.4732 | 166.79 | 3.3388 | 166.7864 | 3.0665 | 166.7802
3.6063 | 168.9548 | 3.6114 | 168.959 | 3.5637 | 168.9539 | 3.4709 | 168.9559 | 3.3358 | 168.9522 | 3.0611 | 168.9462
3.605 | 171.121 | 3.61 | 171.1252 | 3.5621 | 171.1201 | 3.4688 | 171.1219 | 3.3325 | 171.1179 | 3.0556 | 171.1121
3.6037 | 173.2872 | 3.6087 | 173.2915 | 3.5605 | 173.2864 | 3.4667 | 173.2879 | 3.3296 | 173.2837 | 3.0502 | 173.2781
3.6024 | 175.4532 | 3.6073 | 175.4573 | 3.5589 | 175.4524 | 3.4646 | 175.4539 | 3.3266 | 175.4496 | 3.0447 | 175.444
3.6014 | 177.6192 | 3.6058 | 177.6232 | 3.5572 | 177.6182 | 3.4624 | 177.6199 | 3.3235 | 177.6155 | 3.0392 | 177.6097
3.6002 | 179.7851 | 3.6043 | 179.7891 | 3.5555 | 179.7842 | 3.4603 | 179.7859 | 3.3206 | 179.7816 | 3.034 | 179.7755
3.599 | 181.951 | 3.6029 | 181.9554 | 3.5539 | 181.9502 | 3.4582 | 181.9518 | 3.3174 | 181.9478 | 3.0287 | 181.9412
3.5977 | 184.1168 | 3.6016 | 184.1216 | 3.5524 | 184.1166 | 3.4561 | 184.1178 | 3.3145 | 184.1136 | 3.0234 | 184.107
3.5966 | 186.2831 | 3.6003 | 186.2877 | 3.5506 | 186.2827 | 3.4542 | 186.2838 | 3.3117 | 186.2799 | 3.0181 | 186.2728
3.5955 | 188.449 | 3.5989 | 188.454 | 3.549 | 188.4487 | 3.4521 | 188.4498 | 3.3085 | 188.4457 | 3.0129 | 188.4385
3.5943 | 190.6153 | 3.5976 | 190.6204 | 3.5474 | 190.6149 | 3.4501 | 190.6159 | 3.3056 | 190.6113 | 3.0079 | 190.6044
3.5932 | 192.7814 | 3.5963 | 192.7866 | 3.5459 | 192.7808 | 3.448 | 192.782 | 3.3027 | 192.7772 | 3.0027 | 192.7709
3.5921 | 194.9476 | 3.595 | 194.9528 | 3.5443 | 194.9466 | 3.4459 | 194.948 | 3.2999 | 194.943 | 2.9976 | 194.9367
3.591 | 197.114 | 3.5935 | 197.1191 | 3.5429 | 197.1123 | 3.444 | 197.114 | 3.2969 | 197.1091 | 2.9924 | 197.1025
3.5898 | 199.28 | 3.5922 | 199.2853 | 3.5411 | 199.2782 | 3.4421 | 199.28 | 3.2941 | 199.2752 | 2.9874 | 199.2682
3.5887 | 201.4461 | 3.591 | 201.4513 | 3.5397 | 201.4441 | 3.44 | 201.4459 | 3.2911 | 201.4414 | 2.9824 | 201.434
3.5876 | 203.6122 | 3.5897 | 203.6177 | 3.5382 | 203.6098 | 3.438 | 203.6119 | 3.2883 | 203.6074 | 2.9776 | 203.5999
3.5866 | 205.7784 | 3.5884 | 205.7838 | 3.5366 | 205.7759 | 3.4361 | 205.7779 | 3.2854 | 205.7734 | 2.9725 | 205.7657
3.5855 | 207.9447 | 3.5871 | 207.9497 | 3.5351 | 207.9418 | 3.4341 | 207.9438 | 3.2825 | 207.9398 | 2.9677 | 207.9315
3.5843 | 210.1107 | 3.5858 | 210.1159 | 3.5337 | 210.1076 | 3.4322 | 210.1097 | 3.2796 | 210.106 | 2.9627 | 210.0971
3.5834 | 212.2766 | 3.5845 | 212.282 | 3.5321 | 212.2736 | 3.4303 | 212.2757 | 3.2767 | 212.2717 | 2.9579 | 212.2623
3.5822 | 214.4428 | 3.5832 | 214.4482 | 3.5306 | 214.4398 | 3.4283 | 214.4417 | 3.274 | 214.4377 | 2.953 | 214.4281
3.5811 | 216.6089 | 3.5821 | 216.6142 | 3.5292 | 216.606 | 3.4264 | 216.6077 | 3.2712 | 216.6034 | 2.9483 | 216.5938
3.5801 | 218.775 | 3.5808 | 218.7803 | 3.5277 | 218.7722 | 3.4245 | 218.7737 | 3.2683 | 218.7693 | 2.9435 | 218.7596
3.5792 | 220.9408 | 3.5795 | 220.9464 | 3.5261 | 220.9382 | 3.4225 | 220.9396 | 3.2654 | 220.9352 | 2.9388 | 220.9254
3.5781 | 223.107 | 3.5782 | 223.1123 | 3.5247 | 223.1043 | 3.4206 | 223.1056 | 3.2627 | 223.1013 | 2.9341 | 223.0914
3.5771 | 225.2731 | 3.5769 | 225.2784 | 3.5232 | 225.2703 | 3.4188 | 225.2716 | 3.2599 | 225.2672 | 2.9293 | 225.2573
3.576 | 227.4393 | 3.5758 | 227.4445 | 3.5217 | 227.4366 | 3.4169 | 227.4376 | 3.2572 | 227.4331 | 2.9245 | 227.423
3.575 | 229.6052 | 3.5745 | 229.6106 | 3.5203 | 229.6028 | 3.415 | 229.6036 | 3.2543 | 229.5991 | 2.9198 | 229.5887
3.5739 | 231.771 | 3.5732 | 231.7764 | 3.5187 | 231.7688 | 3.4132 | 231.7696 | 3.2515 | 231.7651 | 2.9153 | 231.7546
3.5731 | 233.9371 | 3.5719 | 233.9423 | 3.5172 | 233.935 | 3.4112 | 233.9357 | 3.2488 | 233.931 | 2.9104 | 233.9204
3.5719 | 236.103 | 3.5708 | 236.1082 | 3.5159 | 236.1012 | 3.4095 | 236.1017 | 3.246 | 236.097 | 2.9057 | 236.0862
3.571 | 238.2691 | 3.5697 | 238.2743 | 3.5145 | 238.2671 | 3.4075 | 238.2677 | 3.2433 | 238.2632 | 2.9009 | 238.2519
3.57 | 240.4352 | 3.5684 | 240.4405 | 3.513 | 240.4329 | 3.4058 | 240.4336 | 3.2406 | 240.4291 | 2.8962 | 240.4177
3.569 | 242.601 | 3.5671 | 242.6066 | 3.5116 | 242.5988 | 3.404 | 242.5995 | 3.238 | 242.5954 | 2.8915 | 242.5831
3.5681 | 244.7669 | 3.566 | 244.7727 | 3.5103 | 244.7646 | 3.402 | 244.7655 | 3.2351 | 244.7613 | 2.887 | 244.7488
3.5669 | 246.9326 | 3.5648 | 246.9387 | 3.5088 | 246.9304 | 3.4003 | 246.9313 | 3.2325 | 246.9272 | 2.8824 | 246.9145
3.5661 | 249.0982 | 3.5635 | 249.1048 | 3.5074 | 249.0965 | 3.3983 | 249.0973 | 3.2297 | 249.0932 | 2.8777 | 249.0802
3.565 | 251.2642 | 3.5624 | 251.2711 | 3.5059 | 251.2626 | 3.3966 | 251.2632 | 3.2272 | 251.259 | 2.8728 | 251.2459
3.564 | 253.4302 | 3.5613 | 253.4372 | 3.5046 | 253.4286 | 3.3948 | 253.4292 | 3.2244 | 253.4249 | 2.8682 | 253.4116
3.563 | 255.5962 | 3.56 | 255.6035 | 3.5032 | 255.5944 | 3.393 | 255.5953 | 3.2217 | 255.5909 | 2.8633 | 255.5772
3.5621 | 257.7622 | 3.5589 | 257.77 | 3.5019 | 257.7604 | 3.3912 | 257.7614 | 3.2189 | 257.7567 | 2.8588 | 257.7429
3.5611 | 259.9279 | 3.5577 | 259.9363 | 3.5006 | 259.9264 | 3.3895 | 259.9274 | 3.2162 | 259.9227 | 2.854 | 259.9086
3.5603 | 262.0938 | 3.5566 | 262.1025 | 3.4992 | 262.0924 | 3.3877 | 262.0934 | 3.2138 | 262.0888 | 2.8491 | 262.0744
3.5592 | 264.2601 | 3.5553 | 264.2688 | 3.4977 | 264.2584 | 3.3859 | 264.2594 | 3.211 | 264.2546 | 2.8443 | 264.2401
3.5584 | 266.426 | 3.5542 | 266.435 | 3.4964 | 266.4243 | 3.3841 | 266.4254 | 3.2083 | 266.4205 | 2.8394 | 266.4058
3.5574 | 268.592 | 3.553 | 268.601 | 3.495 | 268.59 | 3.3824 | 268.5914 | 3.2057 | 268.5863 | 2.8344 | 268.5716
3.5566 | 270.758 | 3.5519 | 270.7671 | 3.4937 | 270.7558 | 3.3806 | 270.7573 | 3.2031 | 270.7522 | 2.8296 | 270.7373
3.5555 | 272.9241 | 3.5508 | 272.9333 | 3.4924 | 272.9217 | 3.379 | 272.9232 | 3.2005 | 272.9179 | 2.8246 | 272.9029
3.5547 | 275.0899 | 3.5497 | 275.0993 | 3.4909 | 275.0878 | 3.3771 | 275.0891 | 3.198 | 275.0838 | 2.8194 | 275.0686
3.5537 | 277.2559 | 3.5484 | 277.2654 | 3.4896 | 277.2537 | 3.3755 | 277.255 | 3.1952 | 277.2496 | 2.8143 | 277.2343
3.5529 | 279.422 | 3.5472 | 279.4316 | 3.4884 | 279.4203 | 3.3737 | 279.421 | 3.1928 | 279.4155 | 2.8088 | 279.4
3.5519 | 281.588 | 3.5461 | 281.5979 | 3.4869 | 281.5862 | 3.3719 | 281.587 | 3.1901 | 281.5813 | 2.8034 | 281.5659
3.5509 | 283.754 | 3.5451 | 283.7644 | 3.4856 | 283.752 | 3.3701 | 283.753 | 3.1875 | 283.7473 | 2.798 | 283.7316
3.5501 | 285.92 | 3.544 | 285.9306 | 3.4843 | 285.9182 | 3.3685 | 285.919 | 3.1849 | 285.9131 | 2.7925 | 285.8972
3.5492 | 288.0859 | 3.5429 | 288.0967 | 3.483 | 288.0837 | 3.3667 | 288.0851 | 3.1823 | 288.0789 | 2.7867 | 288.0629
3.5482 | 290.252 | 3.5418 | 290.2626 | 3.4816 | 290.2499 | 3.3651 | 290.2512 | 3.1797 | 290.2447 | 2.7807 | 290.2285
3.5474 | 292.418 | 3.5406 | 292.4285 | 3.4803 | 292.4158 | 3.3635 | 292.4172 | 3.1771 | 292.4107 | 2.7746 | 292.3941
3.5464 | 294.5838 | 3.5395 | 294.5944 | 3.479 | 294.5817 | 3.3617 | 294.5832 | 3.1746 | 294.5767 | 2.7684 | 294.5596
3.5456 | 296.75 | 3.5384 | 296.7604 | 3.4777 | 296.7481 | 3.36 | 296.7493 | 3.1721 | 296.7425 | 2.762 | 296.7252
3.5447 | 298.916 | 3.5372 | 298.9266 | 3.4764 | 298.9138 | 3.3583 | 298.9153 | 3.1696 | 298.9084 | 2.7555 | 298.8908
3.5439 | 301.0818 | 3.5361 | 301.0923 | 3.475 | 301.0798 | 3.3566 | 301.0813 | 3.167 | 301.0742 | 2.7508 | 301.0529
3.543 | 303.2477 | 3.5351 | 303.2583 | 3.4738 | 303.2457 | 3.355 | 303.2473 | 3.1644 | 303.2401 | 2.7502 | 303.1953
3.5421 | 305.4137 | 3.534 | 305.4245 | 3.4725 | 305.4116 | 3.3533 | 305.4132 | 3.1618 | 305.4059 | 2.7502 | 305.3191
3.5411 | 307.5796 | 3.5329 | 307.5906 | 3.4711 | 307.5778 | 3.3516 | 307.579 | 3.1594 | 307.5718 | 2.7502 | 307.428
3.5403 | 309.7457 | 3.5318 | 309.7568 | 3.47 | 309.744 | 3.35 | 309.7447 | 3.1568 | 309.7377 | 2.7502 | 309.524
3.5393 | 311.9116 | 3.5308 | 311.9225 | 3.4687 | 311.9101 | 3.3483 | 311.9107 | 3.1544 | 311.9036 | 2.7502 | 311.6086
3.5385 | 314.0777 | 3.5295 | 314.0883 | 3.4674 | 314.0762 | 3.3467 | 314.0766 | 3.1518 | 314.0693 | 2.7502 | 313.6825
3.5377 | 316.2438 | 3.5285 | 316.254 | 3.4661 | 316.2421 | 3.345 | 316.2423 | 3.1492 | 316.2351 | 2.7502 | 315.746
3.5368 | 318.4098 | 3.5274 | 318.4201 | 3.4648 | 318.4082 | 3.3433 | 318.4084 | 3.1468 | 318.4011 | 2.7502 | 317.7999
3.5359 | 320.5759 | 3.5264 | 320.5861 | 3.4635 | 320.5743 | 3.3417 | 320.5743 | 3.1442 | 320.5673 | 2.7502 | 319.8443
3.5351 | 322.7417 | 3.5253 | 322.7524 | 3.4624 | 322.7404 | 3.3401 | 322.7403 | 3.1418 | 322.7334 | 2.7502 | 321.8798
3.5342 | 324.9078 | 3.5242 | 324.9185 | 3.4611 | 324.9064 | 3.3385 | 324.9062 | 3.1392 | 324.8996 | 2.7502 | 323.9065
3.5334 | 327.074 | 3.5232 | 327.085 | 3.4598 | 327.0723 | 3.3369 | 327.072 | 3.1368 | 327.0659 | 2.7504 | 325.9246
3.5324 | 329.2402 | 3.5221 | 329.2513 | 3.4585 | 329.2383 | 3.3353 | 329.2376 | 3.1344 | 329.2322 | 2.7502 | 327.9344
3.5318 | 331.4062 | 3.5211 | 331.4172 | 3.4572 | 331.4045 | 3.3337 | 331.4034 | 3.1316 | 331.3978 | 2.7504 | 329.9359
3.5308 | 333.5722 | 3.52 | 333.5833 | 3.4561 | 333.5706 | 3.3319 | 333.5693 | 3.1292 | 333.5638 | 2.7502 | 331.9295
3.53 | 335.7381 | 3.519 | 335.7493 | 3.4548 | 335.7365 | 3.3304 | 335.7354 | 3.1268 | 335.7298 | 2.7502 | 333.9154
3.5292 | 337.9041 | 3.5179 | 337.9157 | 3.4535 | 337.9022 | 3.3288 | 337.9015 | 3.1244 | 337.8962 | 2.7502 | 335.8937
3.5284 | 340.0703 | 3.5169 | 340.082 | 3.4522 | 340.0681 | 3.3272 | 340.0675 | 3.1218 | 340.0622 | 2.7502 | 337.8646
3.5276 | 342.2364 | 3.5159 | 342.2485 | 3.4511 | 342.2342 | 3.3256 | 342.2335 | 3.1194 | 342.2279 | 2.7502 | 339.8282
3.5266 | 344.4024 | 3.5148 | 344.4151 | 3.4498 | 344.4003 | 3.324 | 344.3994 | 3.1168 | 344.3939 | 2.7504 | 341.7849
3.5258 | 346.5683 | 3.5138 | 346.5808 | 3.4487 | 346.5664 | 3.3224 | 346.5654 | 3.1145 | 346.5601 | 2.7502 | 343.7346
3.525 | 348.7343 | 3.5127 | 348.7467 | 3.4474 | 348.7325 | 3.3208 | 348.7314 | 3.112 | 348.726 | 2.7502 | 345.6775
3.524 | 350.9002 | 3.5117 | 350.9127 | 3.4462 | 350.8985 | 3.3191 | 350.8976 | 3.1095 | 350.8917 | 2.7502 | 347.6139
3.5234 | 353.0664 | 3.5106 | 353.078 | 3.445 | 353.0644 | 3.3177 | 353.0638 | 3.1071 | 353.0577 | 2.7502 | 349.5439
3.5224 | 355.2323 | 3.5097 | 355.2438 | 3.4437 | 355.2307 | 3.3161 | 355.2298 | 3.1047 | 355.2235 | 2.7502 | 351.4674
3.5217 | 357.3982 | 3.5087 | 357.4096 | 3.4425 | 357.3967 | 3.3146 | 357.3958 | 3.1021 | 357.3895 | 2.7502 | 353.3845
3.5208 | 359.5643 | 3.5076 | 359.5753 | 3.4412 | 359.5631 | 3.313 | 359.5619 | 3.0999 | 359.5553 | 2.7502 | 355.2954
3.52 | 361.7301 | 3.5066 | 361.7414 | 3.4401 | 361.729 | 3.3114 | 361.7277 | 3.0973 | 361.7211 | 2.7502 | 357.2004
3.5192 | 363.8962 | 3.5055 | 363.9073 | 3.4388 | 363.8952 | 3.3099 | 363.8938 | 3.0949 | 363.887 | 2.7502 | 359.0992
3.5184 | 366.0623 | 3.5045 | 366.0733 | 3.4377 | 366.0613 | 3.3083 | 366.0597 | 3.0924 | 366.0528 | 2.7502 | 360.992
3.5176 | 368.2282 | 3.5035 | 368.2394 | 3.4364 | 368.2274 | 3.3067 | 368.2257 | 3.09 | 368.2186 | 2.7502 | 362.879
3.5167 | 370.3944 | 3.5024 | 370.4054 | 3.4353 | 370.3934 | 3.3053 | 370.3917 | 3.0876 | 370.3844 | 2.7502 | 364.7602
3.5159 | 372.5604 | 3.5014 | 372.571 | 3.4341 | 372.5593 | 3.3036 | 372.5576 | 3.085 | 372.5502 | 2.7502 | 366.636
3.5151 | 374.7262 | 3.5005 | 374.7368 | 3.4329 | 374.7252 | 3.3022 | 374.7237 | 3.0828 | 374.7161 | 2.7502 | 368.5064
3.5143 | 376.8922 | 3.4995 | 376.9026 | 3.4317 | 376.8912 | 3.3006 | 376.8896 | 3.0802 | 376.882 | 2.7504 | 370.3714
3.5135 | 379.0579 | 3.4984 | 379.068 | 3.4306 | 379.0571 | 3.299 | 379.0554 | 3.0778 | 379.0478 | 2.7502 | 372.2309
3.5127 | 381.224 | 3.4974 | 381.2339 | 3.4295 | 381.2229 | 3.2975 | 381.2216 | 3.0753 | 381.2136 | 2.7502 | 374.0853
3.5119 | 383.39 | 3.4964 | 383.4001 | 3.4282 | 383.3888 | 3.2961 | 383.3875 | 3.0729 | 383.3794 | 2.7502 | 375.9345
3.5111 | 385.5558 | 3.4955 | 385.5664 | 3.4271 | 385.5546 | 3.2945 | 385.5532 | 3.0705 | 385.5452 | 2.7502 | 377.7787
3.5103 | 387.7217 | 3.4945 | 387.7324 | 3.4259 | 387.7205 | 3.293 | 387.7191 | 3.0681 | 387.711 | 2.7502 | 379.6177
3.5095 | 389.8878 | 3.4935 | 389.8984 | 3.4246 | 389.8864 | 3.2914 | 389.8851 | 3.0657 | 389.8768 | 2.7504 | 381.4516
3.5087 | 392.0538 | 3.4925 | 392.0645 | 3.4235 | 392.0524 | 3.2898 | 392.0512 | 3.0631 | 392.0427 | 2.7502 | 383.2807
3.5079 | 394.2202 | 3.4916 | 394.2304 | 3.4224 | 394.2183 | 3.2885 | 394.2171 | 3.0608 | 394.2085 | 2.7502 | 385.1048
3.5072 | 396.3863 | 3.4905 | 396.3967 | 3.4212 | 396.384 | 3.2869 | 396.3831 | 3.0584 | 396.3743 | 2.7502 | 386.9241
3.5063 | 398.5522 | 3.4896 | 398.5628 | 3.4201 | 398.55 | 3.2853 | 398.5491 | 3.0558 | 398.5401 | 2.7502 | 388.7387
3.5056 | 400.7181 | 3.4885 | 400.7289 | 3.419 | 400.716 | 3.2838 | 400.715 | 3.0534 | 400.7058 | 2.7502 | 390.5485
3.5048 | 402.8837 | 3.4875 | 402.895 | 3.4179 | 402.8823 | 3.2822 | 402.8805 | 3.051 | 402.8715 | 2.7502 | 392.3537
3.504 | 405.0499 | 3.4866 | 405.0609 | 3.4167 | 405.0484 | 3.2807 | 405.0463 | 3.0485 | 405.0373 | 2.7504 | 394.1544
3.5032 | 407.2157 | 3.4856 | 407.2273 | 3.4154 | 407.2144 | 3.2793 | 407.2121 | 3.0461 | 407.2031 | 2.7504 | 395.9506
3.5024 | 409.3816 | 3.4846 | 409.3935 | 3.4145 | 409.3804 | 3.2777 | 409.3779 | 3.0437 | 409.3688 | 2.7502 | 397.7422
3.5017 | 411.548 | 3.4838 | 411.5595 | 3.4133 | 411.5461 | 3.2762 | 411.5438 | 3.0413 | 411.5347 | 2.7504 | 399.5293
3.5008 | 413.714 | 3.4827 | 413.7256 | 3.4122 | 413.7121 | 3.2748 | 413.7097 | 3.0387 | 413.7004 | 2.7502 | 401.312
3.5001 | 415.8796 | 3.4819 | 415.8912 | 3.4111 | 415.8782 | 3.2733 | 415.8756 | 3.0364 | 415.8661 | 2.7502 | 403.0903
3.4993 | 418.0456 | 3.4808 | 418.0571 | 3.4098 | 418.0442 | 3.2719 | 418.0415 | 3.0339 | 418.032 | 2.7502 | 404.8642
3.4985 | 420.2116 | 3.48 | 420.2231 | 3.4087 | 420.2102 | 3.2702 | 420.2076 | 3.0314 | 420.1978 | 2.7502 | 406.6338
3.4977 | 422.3778 | 3.479 | 422.3892 | 3.4077 | 422.3761 | 3.2688 | 422.3736 | 3.029 | 422.3636 | 2.7502 | 408.3991
3.4969 | 424.5439 | 3.4779 | 424.5552 | 3.4066 | 424.542 | 3.2672 | 424.5393 | 3.0266 | 424.5294 | 2.7502 | 410.1602
3.4963 | 426.7099 | 3.4771 | 426.7215 | 3.4054 | 426.708 | 3.2657 | 426.7052 | 3.0242 | 426.6952 | 2.7502 | 411.9172
3.4955 | 428.8762 | 3.4761 | 428.8876 | 3.4043 | 428.874 | 3.2643 | 428.8703 | 3.0216 | 428.8609 | 2.7502 | 413.6701
3.4946 | 431.0425 | 3.4753 | 431.0536 | 3.4032 | 431.0399 | 3.2628 | 431.036 | 3.0192 | 431.0268 | 2.7502 | 415.4189
3.494 | 433.2088 | 3.4742 | 433.2196 | 3.402 | 433.206 | 3.2612 | 433.202 | 3.0168 | 433.1926 | 2.7502 | 417.1636
3.4932 | 435.3747 | 3.4732 | 435.3856 | 3.4009 | 435.372 | 3.2599 | 435.3679 | 3.0143 | 435.3583 | 2.7502 | 418.9041
3.4924 | 437.5405 | 3.4724 | 437.5516 | 3.3999 | 437.5379 | 3.2583 | 437.5336 | 3.0118 | 437.5241 | 2.7502 | 420.6404
3.4917 | 439.7066 | 3.4714 | 439.7176 | 3.3988 | 439.7039 | 3.2569 | 439.6993 | 3.0093 | 439.6899 | 2.7502 | 422.3727
3.4909 | 441.8725 | 3.4704 | 441.8837 | 3.3977 | 441.8698 | 3.2554 | 441.8652 | 3.0069 | 441.8557 | 2.7504 | 424.1008
3.4901 | 444.0388 | 3.4696 | 444.0498 | 3.3966 | 444.0357 | 3.2538 | 444.0312 | 3.0043 | 444.0215 | 2.7502 | 425.825
3.4893 | 446.2053 | 3.4687 | 446.2158 | 3.3956 | 446.2016 | 3.2523 | 446.1974 | 3.0021 | 446.1872 | 2.7502 | 427.545
3.4887 | 448.3711 | 3.4677 | 448.3818 | 3.3945 | 448.3675 | 3.251 | 448.3635 | 2.9995 | 448.353 | 2.7502 | 429.2612
3.4879 | 450.5364 | 3.4669 | 450.5481 | 3.3933 | 450.5335 | 3.2494 | 450.5295 | 2.9971 | 450.5188 | 2.7502 | 430.9733
3.4872 | 452.7021 | 3.4659 | 452.7142 | 3.3922 | 452.6994 | 3.248 | 452.6952 | 2.9945 | 452.6845 | 2.7502 | 432.6816
3.4864 | 454.8681 | 3.465 | 454.8803 | 3.3912 | 454.8653 | 3.2464 | 454.861 | 2.9921 | 454.8503 | 2.7502 | 434.3861
3.4856 | 457.0344 | 3.4642 | 457.0463 | 3.3901 | 457.0312 | 3.2449 | 457.027 | 2.9897 | 457.016 | 2.7502 | 436.0867
3.485 | 459.2004 | 3.4632 | 459.2122 | 3.389 | 459.1972 | 3.2435 | 459.1927 | 2.9871 | 459.1818 | 2.7502 | 437.7834
3.4842 | 461.3666 | 3.4622 | 461.3782 | 3.388 | 461.3632 | 3.242 | 461.3582 | 2.9847 | 461.3474 | 2.7502 | 439.4763
3.4834 | 463.5321 | 3.4614 | 463.5442 | 3.3869 | 463.5293 | 3.2406 | 463.5241 | 2.9821 | 463.5132 | 2.7502 | 441.1653
3.4827 | 465.6984 | 3.4604 | 465.7102 | 3.3859 | 465.6953 | 3.2389 | 465.6902 | 2.9796 | 465.6789 | 2.7502 | 442.8506
3.4819 | 467.8646 | 3.4595 | 467.8762 | 3.3848 | 467.8612 | 3.2377 | 467.856 | 2.9772 | 467.8447 | 2.7502 | 444.5321
3.4813 | 470.0307 | 3.4587 | 470.0422 | 3.3837 | 470.0274 | 3.2362 | 470.0218 | 2.9746 | 470.0104 | 2.7504 | 446.2101
3.4805 | 472.1972 | 3.4577 | 472.2082 | 3.3827 | 472.1933 | 3.2346 | 472.188 | 2.9722 | 472.176 | 2.7504 | 447.8843
3.4798 | 474.3627 | 3.4569 | 474.3741 | 3.3817 | 474.3593 | 3.2331 | 474.3542 | 2.9696 | 474.3417 | 2.7502 | 449.5549
3.479 | 476.5287 | 3.4559 | 476.5401 | 3.3806 | 476.5253 | 3.2317 | 476.52 | 2.9672 | 476.5075 | 2.7579 | 451.222
3.4782 | 478.6947 | 3.4551 | 478.7061 | 3.3796 | 478.6912 | 3.2302 | 478.6861 | 2.9646 | 478.6732 | 2.7538 | 452.888
3.4775 | 480.861 | 3.4542 | 480.8722 | 3.3785 | 480.8572 | 3.2288 | 480.8524 | 2.9622 | 480.839 | 2.751 | 454.554
3.4769 | 483.0269 | 3.4533 | 483.0382 | 3.3775 | 483.0231 | 3.2272 | 483.0187 | 2.9596 | 483.0047 | 2.7502 | 456.2159
3.4761 | 485.1929 | 3.4525 | 485.2043 | 3.3764 | 485.189 | 3.2257 | 485.1847 | 2.9572 | 485.1704 | 2.7502 | 457.8714
3.4754 | 487.3588 | 3.4516 | 487.3704 | 3.3755 | 487.3548 | 3.2243 | 487.3508 | 2.9546 | 487.3361 | 2.7502 | 459.5221
3.4746 | 489.5248 | 3.4508 | 489.5364 | 3.3743 | 489.5208 | 3.2228 | 489.5172 | 2.9521 | 489.5018 | 2.7502 | 461.1687
3.474 | 491.6908 | 3.4498 | 491.7024 | 3.3734 | 491.6868 | 3.2214 | 491.6831 | 2.9495 | 491.6675 | 2.7502 | 462.8115
3.4732 | 493.8568 | 3.449 | 493.8684 | 3.3722 | 493.8528 | 3.2199 | 493.8492 | 2.9469 | 493.8332 | 2.7502 | 464.4503
3.4725 | 496.0228 | 3.448 | 496.0344 | 3.3713 | 496.0187 | 3.2183 | 496.015 | 2.9445 | 495.999 | 2.7502 | 466.0855
3.4719 | 498.1887 | 3.4472 | 498.2004 | 3.3703 | 498.1846 | 3.217 | 498.1807 | 2.9419 | 498.1648 | 2.7502 | 467.7168
3.4711 | 500.3547 | 3.4462 | 500.3664 | 3.3692 | 500.3506 | 3.2154 | 500.3466 | 2.9393 | 500.3305 | 2.7502 | 469.3447
3.4704 | 502.5207 | 3.4456 | 502.5325 | 3.3682 | 502.5165 | 3.2139 | 502.5126 | 2.9367 | 502.4961 | 2.7502 | 470.969
3.4698 | 504.6867 | 3.4445 | 504.6986 | 3.3672 | 504.6824 | 3.2125 | 504.6784 | 2.934 | 504.6619 | 2.7502 | 472.5896
3.469 | 506.8526 | 3.4438 | 506.8646 | 3.3663 | 506.8484 | 3.211 | 506.8442 | 2.9316 | 506.8276 | 2.7504 | 474.2068
3.4684 | 509.0187 | 3.4429 | 509.0306 | 3.3651 | 509.0144 | 3.2096 | 509.0097 | 2.9288 | 508.9932 | 2.7502 | 475.8204
3.4677 | 511.1848 | 3.4421 | 511.1967 | 3.3642 | 511.1804 | 3.208 | 511.175 | 2.9262 | 511.159 | 2.7502 | 477.4304
3.4669 | 513.3508 | 3.4412 | 513.3626 | 3.3632 | 513.3464 | 3.2065 | 513.3408 | 2.9235 | 513.3247 | 2.7502 | 479.0368
3.4663 | 515.5168 | 3.4404 | 515.5288 | 3.3622 | 515.5124 | 3.2049 | 515.5064 | 2.9209 | 515.4903 | 2.7502 | 480.6398
3.4654 | 517.6828 | 3.4395 | 517.6948 | 3.3611 | 517.6784 | 3.2036 | 517.6723 | 2.9183 | 517.656 | 2.7502 | 482.2395
3.4648 | 519.8487 | 3.4387 | 519.8608 | 3.3601 | 519.8442 | 3.202 | 519.8383 | 2.9156 | 519.8216 | 2.7502 | 483.8356
3.4642 | 522.0146 | 3.4379 | 522.0268 | 3.359 | 522.0102 | 3.2005 | 522.0045 | 2.913 | 521.9874 | 2.7504 | 485.4283
3.4633 | 524.1805 | 3.4369 | 524.1928 | 3.358 | 524.176 | 3.1991 | 524.1706 | 2.9103 | 524.1531 | 2.7502 | 487.0177
3.4627 | 526.3464 | 3.4361 | 526.3588 | 3.3571 | 526.3419 | 3.1976 | 526.3364 | 2.9075 | 526.3187 | 2.7502 | 488.6038
3.4621 | 528.5126 | 3.4353 | 528.5249 | 3.3561 | 528.5078 | 3.196 | 528.5021 | 2.9049 | 528.4844 | 2.7502 | 490.1865
3.4613 | 530.6786 | 3.4343 | 530.6908 | 3.3551 | 530.6737 | 3.1946 | 530.6682 | 2.9022 | 530.6501 | 2.7502 | 491.7657
3.4608 | 532.8445 | 3.4335 | 532.8568 | 3.3542 | 532.8397 | 3.1931 | 532.8345 | 2.8995 | 532.8158 | 2.7502 | 493.3416
3.46 | 535.0105 | 3.4327 | 535.0228 | 3.3532 | 535.0056 | 3.1915 | 535.0007 | 2.8967 | 534.9816 | 2.7502 | 494.914
3.4593 | 537.1766 | 3.4319 | 537.1889 | 3.3521 | 537.1716 | 3.1901 | 537.1666 | 2.894 | 537.1472 | 2.7502 | 496.483
3.4587 | 539.3427 | 3.4311 | 539.3549 | 3.3511 | 539.3376 | 3.1886 | 539.3327 | 2.8911 | 539.3129 | 2.7502 | 498.0486
3.4579 | 541.509 | 3.4304 | 541.5209 | 3.3501 | 541.5036 | 3.1872 | 541.4985 | 2.8883 | 541.4787 | 2.7502 | 499.6108
3.4572 | 543.6751 | 3.4295 | 543.6869 | 3.3492 | 543.6695 | 3.1857 | 543.6645 | 2.8856 | 543.6442 | 2.7504 | 501.1697
3.4566 | 545.841 | 3.4287 | 545.8528 | 3.3482 | 545.8355 | 3.1841 | 545.8304 | 2.8827 | 545.8099 | 2.7502 | 502.7252
3.4559 | 548.0068 | 3.4279 | 548.0188 | 3.3472 | 548.0013 | 3.1826 | 547.9964 | 2.8799 | 547.9756 | 2.7502 | 504.2774
3.4553 | 550.1728 | 3.4271 | 550.1849 | 3.3462 | 550.1672 | 3.181 | 550.1624 | 2.877 | 550.1413 | 2.7502 | 505.8263
3.4546 | 552.3388 | 3.4262 | 552.3509 | 3.3453 | 552.3331 | 3.1797 | 552.3284 | 2.8741 | 552.3069 | 2.7502 | 507.3718
3.4538 | 554.5048 | 3.4254 | 554.517 | 3.3443 | 554.4991 | 3.1781 | 554.4944 | 2.8711 | 554.4726 | 2.7504 | 508.914
3.4532 | 556.6708 | 3.4246 | 556.683 | 3.3433 | 556.6651 | 3.1767 | 556.6603 | 2.8683 | 556.6383 | 2.7502 | 510.453
3.4525 | 558.8368 | 3.4238 | 558.8491 | 3.3424 | 558.831 | 3.175 | 558.8261 | 2.8652 | 558.804 | 2.7502 | 511.9887
3.4519 | 561.0028 | 3.423 | 561.015 | 3.3412 | 560.9969 | 3.1736 | 560.9917 | 2.8622 | 560.9696 | 2.7502 | 513.5212
3.4513 | 563.1688 | 3.4222 | 563.181 | 3.3404 | 563.1629 | 3.1721 | 563.1577 | 2.8593 | 563.1352 | 2.7502 | 515.0504
3.4506 | 565.3348 | 3.4214 | 565.3469 | 3.3393 | 565.3288 | 3.1707 | 565.3233 | 2.8562 | 565.3008 | 2.7504 | 516.5763
3.45 | 567.5009 | 3.4206 | 567.5129 | 3.3383 | 567.4947 | 3.1691 | 567.489 | 2.8531 | 567.4664 | 2.7502 | 518.099
3.4493 | 569.667 | 3.4198 | 569.679 | 3.3374 | 569.6607 | 3.1675 | 569.6548 | 2.8501 | 569.6321 | 2.7504 | 519.6184
3.4485 | 571.8333 | 3.419 | 571.845 | 3.3364 | 571.8266 | 3.166 | 571.8209 | 2.847 | 571.7977 | 2.7502 | 521.1346
3.4479 | 573.9993 | 3.4182 | 574.011 | 3.3356 | 573.9928 | 3.1646 | 573.9874 | 2.8439 | 573.9634 | 2.7502 | 522.6474
3.4472 | 576.165 | 3.4174 | 576.177 | 3.3346 | 576.1588 | 3.1629 | 576.1537 | 2.8409 | 576.129 | 2.7502 | 524.1571
3.4466 | 578.331 | 3.4166 | 578.343 | 3.3337 | 578.3247 | 3.1615 | 578.3195 | 2.8378 | 578.2946 | 2.7502 | 525.6634
3.4459 | 580.4966 | 3.4158 | 580.509 | 3.3327 | 580.4907 | 3.1599 | 580.4852 | 2.8346 | 580.4604 | 2.7502 | 527.1667
3.4453 | 582.6624 | 3.4151 | 582.675 | 3.3317 | 582.6565 | 3.1584 | 582.6511 | 2.8314 | 582.6259 | 2.7504 | 528.6667
3.4446 | 584.8282 | 3.4141 | 584.841 | 3.3308 | 584.8224 | 3.1568 | 584.8171 | 2.8281 | 584.7915 | 2.7502 | 530.1636
3.444 | 586.994 | 3.4135 | 587.0069 | 3.3298 | 586.9883 | 3.1554 | 586.9826 | 2.8249 | 586.9572 | 2.7504 | 531.6572
3.4433 | 589.1598 | 3.4125 | 589.1728 | 3.3288 | 589.154 | 3.1538 | 589.1487 | 2.8215 | 589.1227 | 2.7502 | 533.1479
3.4427 | 591.3256 | 3.4119 | 591.3388 | 3.3279 | 591.3199 | 3.1521 | 591.3142 | 2.8181 | 591.2884 | 2.7502 | 534.6351
3.4421 | 593.4916 | 3.4112 | 593.5048 | 3.3269 | 593.4857 | 3.1507 | 593.4799 | 2.8147 | 593.4539 | 2.7502 | 536.1193
3.4414 | 595.6576 | 3.4104 | 595.6709 | 3.3259 | 595.6516 | 3.1492 | 595.6458 | 2.8114 | 595.6196 | 2.7502 | 537.6004
3.4408 | 597.8232 | 3.4096 | 597.8369 | 3.3249 | 597.8174 | 3.1476 | 597.8116 | 2.808 | 597.7852 | 2.7504 | 539.0784
3.4401 | 599.9892 | 3.4088 | 600.0029 | 3.324 | 599.9834 | 3.146 | 599.9774 | 2.8044 | 599.9508 | 2.7502 | 540.5534
3.4395 | 602.1551 | 3.408 | 602.1688 | 3.323 | 602.1493 | 3.1446 | 602.1432 | 2.8009 | 602.1164 | 2.7502 | 542.0255
3.4388 | 604.3209 | 3.4072 | 604.3348 | 3.322 | 604.3153 | 3.1429 | 604.309 | 2.7972 | 604.282 | 2.7502 | 543.4944
3.4382 | 606.4867 | 3.4064 | 606.5008 | 3.3211 | 606.4811 | 3.1415 | 606.4747 | 2.7936 | 606.4476 | 2.7504 | 544.9602
3.4375 | 608.6527 | 3.4056 | 608.6669 | 3.3203 | 608.6471 | 3.1399 | 608.6405 | 2.7899 | 608.6131 | 2.7502 | 546.423
3.4369 | 610.819 | 3.4049 | 610.8328 | 3.3193 | 610.8129 | 3.1384 | 610.8064 | 2.7862 | 610.7788 | 2.7504 | 547.8826
3.4362 | 612.9847 | 3.4041 | 612.9988 | 3.3183 | 612.9788 | 3.1366 | 612.9724 | 2.7821 | 612.9443 | 2.7502 | 549.3391
3.4356 | 615.1505 | 3.4035 | 615.1647 | 3.3174 | 615.1447 | 3.1352 | 615.138 | 2.7784 | 615.1099 | 2.7502 | 550.7924
3.435 | 617.3164 | 3.4027 | 617.3308 | 3.3164 | 617.3105 | 3.1336 | 617.3037 | 2.7747 | 617.2755 | 2.7502 | 552.2426
3.4343 | 619.4825 | 3.4019 | 619.4968 | 3.3154 | 619.4764 | 3.132 | 619.4696 | 2.7707 | 619.4411 | 2.7502 | 553.6896
3.4337 | 621.6485 | 3.4011 | 621.6628 | 3.3145 | 621.6423 | 3.1304 | 621.6354 | 2.7668 | 621.6067 | 2.7504 | 555.1336
3.4332 | 623.8144 | 3.4004 | 623.8288 | 3.3135 | 623.8083 | 3.1289 | 623.801 | 2.7626 | 623.7721 | 2.7502 | 556.5746
3.4325 | 625.9801 | 3.3996 | 625.9949 | 3.3125 | 625.9742 | 3.1273 | 625.9668 | 2.7586 | 625.9378 | 2.7502 | 558.0124
3.4319 | 628.146 | 3.3988 | 628.1609 | 3.3116 | 628.1401 | 3.1257 | 628.1326 | 2.7546 | 628.1032 | 2.7504 | 559.4472
3.4312 | 630.312 | 3.3982 | 630.3269 | 3.3107 | 630.306 | 3.1241 | 630.2985 | 2.7508 | 630.2679 | 2.7502 | 560.8789
3.4306 | 632.478 | 3.3974 | 632.4928 | 3.3096 | 632.472 | 3.1224 | 632.4645 | 2.7502 | 632.4199 | 2.7504 | 562.3076
3.4301 | 634.6441 | 3.3966 | 634.659 | 3.3087 | 634.6379 | 3.1208 | 634.6303 | 2.7502 | 634.5565 | 2.7504 | 563.7333
3.4295 | 636.81 | 3.3959 | 636.8248 | 3.3078 | 636.8037 | 3.1194 | 636.796 | 2.7502 | 636.6812 | 2.7502 | 565.1559
3.4288 | 638.9761 | 3.3951 | 638.9909 | 3.3069 | 638.9696 | 3.1178 | 638.9618 | 2.7502 | 638.7959 | 2.7502 | 566.5755
3.4282 | 641.1421 | 3.3945 | 641.1568 | 3.3059 | 641.1356 | 3.1162 | 641.1276 | 2.7504 | 640.9018 | 2.7502 | 567.992
3.4275 | 643.3082 | 3.3937 | 643.3228 | 3.3049 | 643.3015 | 3.1145 | 643.2935 | 2.7502 | 642.9999 | 2.7502 | 569.406
3.4269 | 645.4742 | 3.3929 | 645.4888 | 3.304 | 645.4674 | 3.1129 | 645.4593 | 2.7502 | 645.0907 | 2.7504 | 570.8169
3.4262 | 647.6402 | 3.3922 | 647.6548 | 3.3032 | 647.6334 | 3.1115 | 647.6253 | 2.7502 | 647.1745 | 2.7502 | 572.225
3.4258 | 649.8061 | 3.3914 | 649.8208 | 3.3022 | 649.7992 | 3.1099 | 649.791 | 2.7502 | 649.2519 | 2.7502 | 573.6305
3.4251 | 651.972 | 3.3906 | 651.9866 | 3.3012 | 651.9651 | 3.1081 | 651.9569 | 2.7502 | 651.3229 | 2.7502 | 575.0332
3.4245 | 654.138 | 3.3899 | 654.1526 | 3.3003 | 654.131 | 3.1066 | 654.1228 | 2.7502 | 653.3877 | 2.7502 | 576.433
3.4238 | 656.3039 | 3.3891 | 656.3186 | 3.2993 | 656.2969 | 3.1049 | 656.2888 | 2.7502 | 655.4468 | 2.7502 | 577.8299
3.4233 | 658.4699 | 3.3885 | 658.4846 | 3.2983 | 658.4628 | 3.1034 | 658.4547 | 2.7502 | 657.5001 | 2.7502 | 579.2239
3.4227 | 660.6359 | 3.3877 | 660.6506 | 3.2975 | 660.6288 | 3.1016 | 660.6204 | 2.7502 | 659.548 | 2.7502 | 580.6152
3.4221 | 662.8019 | 3.387 | 662.8166 | 3.2965 | 662.7946 | 3.1 | 662.7862 | 2.7504 | 661.5903 | 2.7502 | 582.0034
3.4214 | 664.9679 | 3.3862 | 664.9826 | 3.2956 | 664.9605 | 3.0984 | 664.9522 | 2.7502 | 663.6273 | 2.7502 | 583.3888
3.4209 | 667.1337 | 3.3854 | 667.1485 | 3.2946 | 667.1263 | 3.0968 | 667.1179 | 2.7502 | 665.659 | 2.7502 | 584.7712
3.4203 | 669.2997 | 3.3848 | 669.3144 | 3.2936 | 669.2923 | 3.0952 | 669.2838 | 2.7502 | 667.6855 | 2.7502 | 586.1508
3.4196 | 671.4656 | 3.384 | 671.4805 | 3.2927 | 671.4582 | 3.0936 | 671.4496 | 2.7504 | 669.7067 | 2.7502 | 587.5274
3.4191 | 673.6315 | 3.3834 | 673.6465 | 3.2917 | 673.6242 | 3.092 | 673.6157 | 2.7502 | 671.7229 | 2.7502 | 588.9009
3.4185 | 675.7975 | 3.3826 | 675.8125 | 3.2909 | 675.79 | 3.0902 | 675.7817 | 2.7502 | 673.734 | 2.7504 | 590.2715
3.4179 | 677.9636 | 3.3819 | 677.9785 | 3.2899 | 677.9559 | 3.0886 | 677.9475 | 2.7502 | 675.7399 | 2.7502 | 591.6393
3.4172 | 680.1296 | 3.3811 | 680.1444 | 3.289 | 680.1219 | 3.0869 | 680.1129 | 2.7502 | 677.7409 | 2.7504 | 593.0043
3.4167 | 682.2956 | 3.3805 | 682.3105 | 3.288 | 682.2877 | 3.0852 | 682.2785 | 2.7502 | 679.7369 | 2.7502 | 594.3663
3.4161 | 684.4615 | 3.3796 | 684.4765 | 3.287 | 684.4536 | 3.0836 | 684.4437 | 2.7502 | 681.7278 | 2.7502 | 595.7256
3.4154 | 686.6276 | 3.379 | 686.6424 | 3.2861 | 686.6195 | 3.0819 | 686.6096 | 2.7502 | 683.7139 | 2.7502 | 597.0821
3.4148 | 688.7935 | 3.3784 | 688.8085 | 3.2851 | 688.7854 | 3.0802 | 688.7754 | 2.7502 | 685.6953 | 2.7502 | 598.436
3.4143 | 690.9595 | 3.3775 | 690.9747 | 3.2841 | 690.9512 | 3.0786 | 690.9412 | 2.7502 | 687.6721 | 2.7502 | 599.7871
3.4137 | 693.1254 | 3.3769 | 693.1408 | 3.2832 | 693.1172 | 3.0768 | 693.1068 | 2.7502 | 689.6439 | 2.7502 | 601.1355
3.4132 | 695.2914 | 3.3763 | 695.3068 | 3.2824 | 695.2831 | 3.0752 | 695.2725 | 2.7502 | 691.6112 | 2.7502 | 602.4809
3.4125 | 697.4574 | 3.3755 | 697.4727 | 3.2814 | 697.449 | 3.0734 | 697.4383 | 2.7502 | 693.574 | 2.7502 | 603.8236
3.4119 | 699.6234 | 3.3746 | 699.6388 | 3.2804 | 699.6148 | 3.0718 | 699.6041 | 2.7504 | 695.5324 | 2.7502 | 605.1635
3.4114 | 701.7894 | 3.374 | 701.8047 | 3.2794 | 701.7808 | 3.0702 | 701.77 | 2.7502 | 697.4862 | 2.7502 | 606.5007
3.4106 | 703.9552 | 3.3734 | 703.9708 | 3.2785 | 703.9465 | 3.0684 | 703.9361 | 2.7502 | 699.4354 | 2.7502 | 607.8351
3.4101 | 706.1212 | 3.3725 | 706.1367 | 3.2775 | 706.1124 | 3.0666 | 706.1019 | 2.7502 | 701.3803 | 2.7502 | 609.1668
3.4095 | 708.2872 | 3.3719 | 708.3026 | 3.2765 | 708.2783 | 3.0648 | 708.2675 | 2.7504 | 703.3207 | 2.7502 | 610.4957
3.409 | 710.4531 | 3.3711 | 710.4687 | 3.2756 | 710.4441 | 3.0631 | 710.4333 | 2.7502 | 705.2568 | 2.7502 | 611.8218
3.4083 | 712.6192 | 3.3704 | 712.6347 | 3.2746 | 712.6099 | 3.0615 | 712.599 | 2.7502 | 707.1885 | 2.7502 | 613.1452
3.4077 | 714.7851 | 3.3698 | 714.8008 | 3.2736 | 714.7758 | 3.0598 | 714.7647 | 2.7502 | 709.1158 | 2.7502 | 614.4658
3.4072 | 716.9511 | 3.369 | 716.9668 | 3.2728 | 716.9417 | 3.0581 | 716.9309 | 2.7502 | 711.0387 | 2.7502 | 615.7836
3.4066 | 719.1171 | 3.3684 | 719.1328 | 3.2717 | 719.1075 | 3.0561 | 719.0969 | 2.7502 | 712.9574 | 2.7502 | 617.0988
3.4061 | 721.2831 | 3.3675 | 721.2988 | 3.2707 | 721.2733 | 3.0545 | 721.2631 | 2.7502 | 714.872 | 2.7502 | 618.4112
3.4054 | 723.449 | 3.3669 | 723.4648 | 3.2698 | 723.4392 | 3.0527 | 723.4291 | 2.7502 | 716.7824 | 2.7502 | 619.7209
3.4048 | 725.6149 | 3.3663 | 725.6308 | 3.269 | 725.6052 | 3.051 | 725.5946 | 2.7502 | 718.6885 | 2.7502 | 621.0279
3.4043 | 727.781 | 3.3656 | 727.7968 | 3.268 | 727.771 | 3.0492 | 727.7598 | 2.7502 | 720.5906 | 2.7502 | 622.3323
3.4037 | 729.9468 | 3.3648 | 729.9627 | 3.267 | 729.9369 | 3.0474 | 729.9253 | 2.7502 | 722.4886 | 2.7502 | 623.634
3.4032 | 732.1128 | 3.3642 | 732.1287 | 3.2659 | 732.1026 | 3.0456 | 732.0908 | 2.7502 | 724.3825 | 2.7502 | 624.933
3.4025 | 734.2788 | 3.3635 | 734.2947 | 3.2651 | 734.2686 | 3.0439 | 734.2569 | 2.7502 | 726.2726 | 2.7502 | 626.2294
3.402 | 736.4447 | 3.3627 | 736.4605 | 3.2641 | 736.4344 | 3.0421 | 736.4228 | 2.7502 | 728.1586 | 2.7502 | 627.5232
3.4014 | 738.6106 | 3.3621 | 738.6266 | 3.2631 | 738.6004 | 3.0403 | 738.5888 | 2.7502 | 730.0408 | 2.7502 | 628.8144
3.4008 | 740.7766 | 3.3613 | 740.7924 | 3.2622 | 740.7662 | 3.0385 | 740.7548 | 2.7502 | 731.9191 | 2.7502 | 630.1028
3.4003 | 742.9424 | 3.3606 | 742.9583 | 3.2612 | 742.932 | 3.0366 | 742.9208 | 2.7504 | 733.7934 | 2.7504 | 631.3886
3.3996 | 745.1084 | 3.36 | 745.1243 | 3.2602 | 745.0978 | 3.035 | 745.0874 | 2.7502 | 735.6639 | 2.7502 | 632.6717
3.399 | 747.2743 | 3.3592 | 747.2904 | 3.2593 | 747.2636 | 3.0331 | 747.2534 | 2.7502 | 737.5306 | 2.7502 | 633.9521
3.3985 | 749.4402 | 3.3585 | 749.4564 | 3.2583 | 749.4295 | 3.0313 | 749.4192 | 2.7504 | 739.3936 | 2.7504 | 635.2299
3.398 | 751.6061 | 3.3579 | 751.6224 | 3.2573 | 751.5954 | 3.0295 | 751.5849 | 2.7502 | 741.2527 | 2.7502 | 636.5052
3.3974 | 753.772 | 3.3571 | 753.7884 | 3.2564 | 753.7612 | 3.0276 | 753.7507 | 2.7502 | 743.1082 | 2.7502 | 637.7778
3.3967 | 755.9381 | 3.3564 | 755.9544 | 3.2554 | 755.9271 | 3.0258 | 755.9166 | 2.7504 | 744.9597 | 2.7504 | 639.0479
3.3962 | 758.104 | 3.3558 | 758.1204 | 3.2544 | 758.0931 | 3.024 | 758.0825 | 2.7502 | 746.8075 | 2.7502 | 640.3156
3.3956 | 760.27 | 3.3551 | 760.2862 | 3.2535 | 760.2589 | 3.0221 | 760.2478 | 2.7502 | 748.6516 | 2.7502 | 641.5806
3.3951 | 762.436 | 3.3543 | 762.4523 | 3.2525 | 762.4249 | 3.0203 | 762.4135 | 2.7502 | 750.4919 | 2.7502 | 642.8429
3.3945 | 764.602 | 3.3537 | 764.6182 | 3.2515 | 764.5907 | 3.0185 | 764.5792 | 2.7502 | 752.3287 | 2.7502 | 644.1028
3.3938 | 766.7678 | 3.353 | 766.7842 | 3.2504 | 766.7565 | 3.0166 | 766.7451 | 2.7502 | 754.162 | 2.7504 | 645.36
3.3933 | 768.9338 | 3.3522 | 768.9502 | 3.2496 | 768.9224 | 3.0148 | 768.9112 | 2.7502 | 755.9915 | 2.7504 | 646.6146
3.3929 | 771.0998 | 3.3516 | 771.1161 | 3.2486 | 771.0884 | 3.0129 | 771.0772 | 2.7502 | 757.8173 | 2.7504 | 647.8666
3.3922 | 773.2659 | 3.3509 | 773.2821 | 3.2475 | 773.2541 | 3.011 | 773.2433 | 2.7502 | 759.6398 | 2.7504 | 649.116
3.3916 | 775.4318 | 3.3503 | 775.4481 | 3.2465 | 775.4201 | 3.0092 | 775.4092 | 2.7502 | 761.4587 | 2.7502 | 650.363
3.3911 | 777.5977 | 3.3495 | 777.6141 | 3.2456 | 777.586 | 3.0072 | 777.5753 | 2.7502 | 763.274 | 2.7504 | 651.6074
3.3904 | 779.7636 | 3.3488 | 779.78 | 3.2446 | 779.7519 | 3.0053 | 779.741 | 2.7502 | 765.086 | 2.7502 | 652.8494
3.3899 | 781.9295 | 3.348 | 781.946 | 3.2436 | 781.9177 | 3.0034 | 781.9071 | 2.7504 | 766.8944 | 2.7502 | 654.0888
3.3893 | 784.0956 | 3.3474 | 784.112 | 3.2427 | 784.0836 | 3.0014 | 784.0729 | 2.7502 | 768.6993 | 2.7504 | 655.3258
3.3887 | 786.2615 | 3.3467 | 786.278 | 3.2417 | 786.2493 | 2.9997 | 786.2389 | 2.7504 | 770.5007 | 2.7502 | 656.5603
3.3882 | 788.4274 | 3.3459 | 788.444 | 3.2407 | 788.4152 | 2.9977 | 788.4046 | 2.7502 | 772.2988 | 2.7502 | 657.7923
3.3877 | 790.5933 | 3.3453 | 790.61 | 3.2396 | 790.5811 | 2.9958 | 790.5707 | 2.7502 | 774.0935 | 2.7502 | 659.0218
3.387 | 792.7592 | 3.3446 | 792.776 | 3.2386 | 792.7469 | 2.9937 | 792.7358 | 2.7502 | 775.885 | 2.7502 | 660.249
3.3866 | 794.9252 | 3.344 | 794.9418 | 3.2377 | 794.9128 | 2.9919 | 794.9018 | 2.7502 | 777.6731 | 2.7504 | 661.4736
3.3859 | 797.0911 | 3.3433 | 797.1077 | 3.2367 | 797.0786 | 2.99 | 797.0675 | 2.7502 | 779.4578 | 2.7502 | 662.6958
3.3854 | 799.2571 | 3.3425 | 799.2738 | 3.2356 | 799.2444 | 2.9879 | 799.2334 | 2.7502 | 781.2393 | 2.7502 | 663.9156
3.3848 | 801.4231 | 3.3419 | 801.4397 | 3.2346 | 801.4102 | 2.9859 | 801.399 | 2.7502 | 783.0173 | 2.7504 | 665.1329
3.3843 | 803.5891 | 3.3411 | 803.6058 | 3.2336 | 803.576 | 2.9838 | 803.5649 | 2.7502 | 784.7919 | 2.7502 | 666.3479
3.3837 | 805.7548 | 3.3404 | 805.7716 | 3.2327 | 805.7418 | 2.9819 | 805.7303 | 2.7502 | 786.5634 | 2.7502 | 667.5604
3.3832 | 807.921 | 3.3398 | 807.9376 | 3.2317 | 807.9076 | 2.9798 | 807.8964 | 2.7502 | 788.3315 | 2.7504 | 668.7704
3.3824 | 810.0868 | 3.3391 | 810.1033 | 3.2306 | 810.0735 | 2.9779 | 810.0622 | 2.7502 | 790.0964 | 2.7502 | 669.9778
3.3821 | 812.2527 | 3.3383 | 812.2693 | 3.2296 | 812.2393 | 2.9759 | 812.2281 | 2.7502 | 791.8581 | 2.7502 | 671.1829
3.3814 | 814.4187 | 3.3377 | 814.4351 | 3.2286 | 814.4052 | 2.9738 | 814.3935 | 2.7502 | 793.6167 | 2.7502 | 672.3856
3.3809 | 816.5846 | 3.337 | 816.6011 | 3.2275 | 816.5709 | 2.9717 | 816.5592 | 2.7502 | 795.3719 | 2.7504 | 673.5858
3.3803 | 818.751 | 3.3362 | 818.767 | 3.2265 | 818.7369 | 2.9698 | 818.7249 | 2.7502 | 797.124 | 2.7502 | 674.7836
3.3798 | 820.9171 | 3.3356 | 820.933 | 3.2256 | 820.9027 | 2.9677 | 820.8908 | 2.7504 | 798.873 | 2.7502 | 675.9789
3.3792 | 823.083 | 3.335 | 823.0988 | 3.2244 | 823.0684 | 2.9658 | 823.0567 | 2.7502 | 800.6189 | 2.7502 | 677.1717
3.3787 | 825.249 | 3.3343 | 825.2649 | 3.2235 | 825.2343 | 2.9637 | 825.2221 | 2.7504 | 802.3616 | 2.7502 | 678.3622
3.378 | 827.4149 | 3.3335 | 827.4308 | 3.2225 | 827.4002 | 2.9616 | 827.3879 | 2.7502 | 804.1012 | 2.7502 | 679.5503
3.3775 | 829.581 | 3.3329 | 829.5966 | 3.2215 | 829.566 | 2.9595 | 829.5537 | 2.7502 | 805.8376 | 2.7502 | 680.736
3.3769 | 831.7468 | 3.3322 | 831.7626 | 3.2204 | 831.7319 | 2.9574 | 831.7192 | 2.7502 | 807.571 | 2.7502 | 681.9194
3.3763 | 833.9128 | 3.3314 | 833.9284 | 3.2193 | 833.8977 | 2.9553 | 833.8847 | 2.7502 | 809.3016 | 2.7502 | 683.1004
3.3758 | 836.0788 | 3.3308 | 836.0945 | 3.2183 | 836.0635 | 2.9532 | 836.0505 | 2.7502 | 811.0291 | 2.7502 | 684.2788
3.3753 | 838.2447 | 3.3301 | 838.2604 | 3.2173 | 838.2293 | 2.9511 | 838.2162 | 2.7502 | 812.7538 | 2.7502 | 685.455
3.3746 | 840.4106 | 3.3295 | 840.4265 | 3.2162 | 840.3951 | 2.949 | 840.3818 | 2.7502 | 814.4755 | 2.7504 | 686.6285
3.3742 | 842.5765 | 3.3287 | 842.5924 | 3.2152 | 842.561 | 2.9469 | 842.5476 | 2.7502 | 816.1943 | 2.7502 | 687.7997
3.3735 | 844.7424 | 3.328 | 844.7583 | 3.2141 | 844.7268 | 2.9446 | 844.7132 | 2.7502 | 817.9099 | 2.7502 | 688.9686
3.373 | 846.9083 | 3.3274 | 846.9242 | 3.2131 | 846.8926 | 2.9425 | 846.8788 | 2.75 | 819.6227 | 2.7502 | 690.1351
3.3725 | 849.0741 | 3.3266 | 849.0901 | 3.212 | 849.0585 | 2.9403 | 849.0445 | 2.7502 | 821.3324 | 2.7502 | 691.2993
3.3719 | 851.2402 | 3.3259 | 851.2562 | 3.211 | 851.2244 | 2.9382 | 851.2102 | 2.7502 | 823.0391 | 2.7502 | 692.4611
3.3713 | 853.4061 | 3.3251 | 853.4222 | 3.2099 | 853.3902 | 2.9361 | 853.3757 | 2.7502 | 824.7428 | 2.7502 | 693.6206
3.3708 | 855.5719 | 3.3245 | 855.5881 | 3.2089 | 855.5561 | 2.934 | 855.5414 | 2.7502 | 826.4436 | 2.7502 | 694.778
3.3701 | 857.738 | 3.3238 | 857.7541 | 3.2078 | 857.7219 | 2.9317 | 857.707 | 2.7502 | 828.1414 | 2.7502 | 695.9331
3.3696 | 859.9039 | 3.3232 | 859.9202 | 3.2068 | 859.8878 | 2.9295 | 859.8727 | 2.7502 | 829.8364 | 2.7502 | 697.0858
3.3692 | 862.0698 | 3.3224 | 862.0859 | 3.2057 | 862.0536 | 2.9272 | 862.0382 | 2.7502 | 831.5283 | 2.7502 | 698.2364
3.3685 | 864.2357 | 3.3217 | 864.2518 | 3.2047 | 864.2195 | 2.9249 | 864.2037 | 2.7502 | 833.2172 | 2.7502 | 699.3847
3.368 | 866.4018 | 3.3211 | 866.4178 | 3.2036 | 866.3852 | 2.9229 | 866.3696 | 2.7504 | 834.9033 | 2.7504 | 700.5307
3.3674 | 868.5676 | 3.3203 | 868.5836 | 3.2026 | 868.551 | 2.9204 | 868.5354 | 2.7502 | 836.5865 | 2.7502 | 701.6742
3.3669 | 870.7335 | 3.3196 | 870.7497 | 3.2015 | 870.7168 | 2.9182 | 870.7012 | 2.7502 | 838.2667 | 2.7502 | 702.8157
3.3664 | 872.8996 | 3.319 | 872.9156 | 3.2005 | 872.8827 | 2.9159 | 872.8668 | 2.7502 | 839.9442 | 2.7504 | 703.9548
3.3658 | 875.0654 | 3.3183 | 875.0815 | 3.1994 | 875.0484 | 2.9135 | 875.0329 | 2.7502 | 841.6188 | 2.7502 | 705.0916
3.3651 | 877.2314 | 3.3175 | 877.2476 | 3.1983 | 877.2141 | 2.9112 | 877.1988 | 2.7504 | 843.2907 | 2.7502 | 706.2261
3.3646 | 879.3973 | 3.3169 | 879.4135 | 3.1973 | 879.3799 | 2.909 | 879.3646 | 2.7502 | 844.9596 | 2.7502 | 707.3583
3.364 | 881.5633 | 3.3161 | 881.5795 | 3.1962 | 881.5458 | 2.9066 | 881.5304 | 2.7544 | 846.6261 | 2.7502 | 708.4881
3.3635 | 883.7292 | 3.3154 | 883.7455 | 3.1951 | 883.7116 | 2.9045 | 883.6958 | 2.752 | 848.2921 | 2.7502 | 709.6156
3.363 | 885.8951 | 3.3148 | 885.9114 | 3.1939 | 885.8774 | 2.902 | 885.8616 | 2.7505 | 849.958 | 2.7502 | 710.7408
3.3624 | 888.0612 | 3.314 | 888.0773 | 3.193 | 888.0431 | 2.8996 | 888.0274 | 2.7502 | 851.6209 | 2.7502 | 711.8639
3.3619 | 890.2271 | 3.3133 | 890.2433 | 3.1918 | 890.2089 | 2.8972 | 890.1929 | 2.7502 | 853.279 | 2.7502 | 712.9846
3.3613 | 892.3929 | 3.3127 | 892.4092 | 3.1907 | 892.3748 | 2.8948 | 892.3585 | 2.7502 | 854.933 | 2.7504 | 714.1031
3.3608 | 894.5588 | 3.3119 | 894.5751 | 3.1896 | 894.5405 | 2.8925 | 894.5241 | 2.7502 | 856.5836 | 2.7502 | 715.2193
3.3601 | 896.7248 | 3.3112 | 896.7411 | 3.1886 | 896.7063 | 2.8901 | 896.6899 | 2.7502 | 858.2308 | 2.7502 | 716.3332
3.3596 | 898.8906 | 3.3106 | 898.9071 | 3.1875 | 898.8722 | 2.8877 | 898.8552 | 2.7502 | 859.8752 | 2.7504 | 717.445
3.3592 | 901.0565 | 3.3098 | 901.0731 | 3.1863 | 901.038 | 2.8853 | 901.0208 | 2.7502 | 861.5168 | 2.7502 | 718.5544
3.3585 | 903.2225 | 3.3091 | 903.2391 | 3.1852 | 903.2037 | 2.8827 | 903.1866 | 2.7504 | 863.1555 | 2.7502 | 719.6613
3.3579 | 905.3884 | 3.3083 | 905.4051 | 3.1842 | 905.3695 | 2.8803 | 905.3524 | 2.7502 | 864.7915 | 2.7502 | 720.766
3.3574 | 907.5543 | 3.3077 | 907.5709 | 3.1831 | 907.5353 | 2.8777 | 907.5177 | 2.7502 | 866.4244 | 2.7502 | 721.8684
3.3569 | 909.7204 | 3.307 | 909.7371 | 3.182 | 909.7012 | 2.8753 | 909.6835 | 2.7504 | 868.0546 | 2.7502 | 722.9684
3.3563 | 911.8862 | 3.3062 | 911.903 | 3.1809 | 911.8669 | 2.8727 | 911.8491 | 2.7502 | 869.6819 | 2.7504 | 724.0661
3.3558 | 914.0523 | 3.3056 | 914.0691 | 3.1797 | 914.0326 | 2.8701 | 914.0148 | 2.7504 | 871.3063 | 2.7502 | 725.1616
3.3551 | 916.2182 | 3.3049 | 916.235 | 3.1786 | 916.1986 | 2.8677 | 916.1804 | 2.7504 | 872.9277 | 2.7504 | 726.2548
3.3546 | 918.384 | 3.3041 | 918.401 | 3.1775 | 918.3644 | 2.8651 | 918.3462 | 2.7502 | 874.5464 | 2.7502 | 727.3458
3.354 | 920.55 | 3.3035 | 920.5668 | 3.1763 | 920.5302 | 2.8625 | 920.5114 | 2.7502 | 876.162 | 2.7502 | 728.4346
3.3535 | 922.7159 | 3.3028 | 922.7329 | 3.1752 | 922.6959 | 2.8599 | 922.6772 | 2.7502 | 877.7748 | 2.7502 | 729.5211
3.3529 | 924.882 | 3.302 | 924.8988 | 3.1741 | 924.8618 | 2.8573 | 924.8427 | 2.7502 | 879.3849 | 2.7504 | 730.6055
3.3524 | 927.0478 | 3.3014 | 927.0646 | 3.173 | 927.0275 | 2.8548 | 927.0081 | 2.7502 | 880.9922 | 2.7502 | 731.6877
3.3519 | 929.2138 | 3.3006 | 929.2307 | 3.1718 | 929.1934 | 2.852 | 929.1739 | 2.7502 | 882.5968 | 2.7502 | 732.7676
3.3512 | 931.3796 | 3.2999 | 931.3965 | 3.1707 | 931.3592 | 2.8494 | 931.3396 | 2.7502 | 884.1988 | 2.7502 | 733.8456
3.3506 | 933.5457 | 3.2993 | 933.5625 | 3.1696 | 933.525 | 2.8467 | 933.5053 | 2.7502 | 885.798 | 2.7502 | 734.9212
3.3501 | 935.7116 | 3.2985 | 935.7284 | 3.1684 | 935.6907 | 2.8441 | 935.6708 | 2.7502 | 887.3945 | 2.7502 | 735.9947
3.3496 | 937.8776 | 3.2978 | 937.8944 | 3.1673 | 937.8564 | 2.8415 | 937.8364 | 2.7502 | 888.9884 | 2.7502 | 737.066
3.349 | 940.0436 | 3.297 | 940.0603 | 3.1662 | 940.0222 | 2.8386 | 940.0019 | 2.7502 | 890.5794 | 2.7502 | 738.1351
3.3485 | 942.2093 | 3.2964 | 942.2262 | 3.1649 | 942.1881 | 2.836 | 942.1677 | 2.7502 | 892.1678 | 2.7502 | 739.202
3.3479 | 944.3754 | 3.2957 | 944.3922 | 3.1638 | 944.3538 | 2.8331 | 944.3334 | 2.75 | 893.7535 | 2.7504 | 740.2665
3.3474 | 946.5412 | 3.2949 | 946.5581 | 3.1626 | 946.5196 | 2.8304 | 946.499 | 2.7502 | 895.3364 | 2.7502 | 741.3289
3.3469 | 948.7071 | 3.2943 | 948.724 | 3.1615 | 948.6854 | 2.8277 | 948.6646 | 2.7502 | 896.9166 | 2.7502 | 742.389
3.3462 | 950.8729 | 3.2935 | 950.89 | 3.1604 | 950.8512 | 2.8247 | 950.8301 | 2.7502 | 898.4941 | 2.7504 | 743.447
3.3456 | 953.0388 | 3.2928 | 953.0559 | 3.1591 | 953.017 | 2.8218 | 952.996 | 2.7502 | 900.0692 | 2.7502 | 744.5028
3.3451 | 955.2047 | 3.292 | 955.2218 | 3.1579 | 955.1828 | 2.8191 | 955.162 | 2.7502 | 901.6415 | 2.7502 | 745.5564
3.3446 | 957.3707 | 3.2914 | 957.3877 | 3.1568 | 957.3486 | 2.8162 | 957.328 | 2.7502 | 903.211 | 2.7502 | 746.6076
3.344 | 959.5364 | 3.2906 | 959.5537 | 3.1555 | 959.5145 | 2.8133 | 959.4934 | 2.7502 | 904.778 | 2.7502 | 747.6569
3.3435 | 961.7024 | 3.2899 | 961.7196 | 3.1544 | 961.6802 | 2.8104 | 961.6593 | 2.7504 | 906.3423 | 2.7502 | 748.704
3.3429 | 963.8684 | 3.2891 | 963.8856 | 3.1533 | 963.846 | 2.8073 | 963.8249 | 2.7502 | 907.904 | 2.7502 | 749.7487
3.3424 | 966.0342 | 3.2885 | 966.0516 | 3.152 | 966.0119 | 2.8044 | 965.9908 | 2.7502 | 909.4628 | 2.7502 | 750.7913
3.3417 | 968.2002 | 3.2877 | 968.2175 | 3.1508 | 968.1778 | 2.8014 | 968.1564 | 2.7502 | 911.0189 | 2.7502 | 751.8316
3.3412 | 970.3661 | 3.287 | 970.3834 | 3.1496 | 970.3436 | 2.7986 | 970.322 | 2.7502 | 912.5724 | 2.7502 | 752.8696
3.3406 | 972.532 | 3.2862 | 972.5493 | 3.1484 | 972.5093 | 2.7955 | 972.4876 | 2.7502 | 914.1233 | 2.7502 | 753.9053
3.3401 | 974.698 | 3.2854 | 974.7152 | 3.1473 | 974.6751 | 2.7925 | 974.6534 | 2.7502 | 915.6715 | 2.7502 | 754.9389
3.3395 | 976.864 | 3.2848 | 976.8812 | 3.146 | 976.8408 | 2.7894 | 976.8187 | 2.7502 | 917.2169 | 2.7502 | 755.9703
3.3388 | 979.0297 | 3.284 | 979.047 | 3.1449 | 979.0066 | 2.7865 | 978.9835 | 2.7502 | 918.7596 | 2.7502 | 756.9994
3.3383 | 981.1957 | 3.2833 | 981.2131 | 3.1436 | 981.1724 | 2.7833 | 981.1489 | 2.7502 | 920.2996 | 2.7502 | 758.0261
3.3377 | 983.3617 | 3.2825 | 983.3789 | 3.1425 | 983.3381 | 2.7802 | 983.3145 | 2.7502 | 921.837 | 2.7502 | 759.0508
3.3372 | 985.5276 | 3.2819 | 985.5448 | 3.1412 | 985.5039 | 2.777 | 985.4802 | 2.7502 | 923.3716 | 2.7502 | 760.0732
3.3367 | 987.6935 | 3.2811 | 987.7108 | 3.1399 | 987.6697 | 2.7738 | 987.6455 | 2.7502 | 924.9035 | 2.7504 | 761.0934
3.3361 | 989.8595 | 3.2804 | 989.8768 | 3.1387 | 989.8355 | 2.7709 | 989.8109 | 2.7502 | 926.4327 | 2.7502 | 762.1116
3.3356 | 992.0252 | 3.2796 | 992.0426 | 3.1375 | 992.0012 | 2.7675 | 991.9766 | 2.7504 | 927.9591 | 2.7504 | 763.1275
3.3351 | 994.1912 | 3.2788 | 994.2086 | 3.1363 | 994.1669 | 2.7644 | 994.1422 | 2.7502 | 929.483 | 2.7502 | 764.1411
3.3345 | 996.3572 | 3.2782 | 996.3746 | 3.135 | 996.3327 | 2.761 | 996.3076 | 2.7502 | 931.004 | 2.7502 | 765.1525
3.3338 | 998.523 | 3.2773 | 998.5404 | 3.1337 | 998.4986 | 2.7576 | 998.473 | 2.7502 | 932.5224 | 2.7504 | 766.1618
3.3333 | 1000.689 | 3.2767 | 1000.706 | 3.1325 | 1000.664 | 2.7546 | 1000.639 | 2.7502 | 934.038 | 2.7502 | 767.1687
3.3327 | 1002.855 | 3.2759 | 1002.872 | 3.1312 | 1002.83 | 2.7512 | 1002.804 | 2.7502 | 935.5511 | 2.7502 | 768.1735
3.3322 | 1005.0208 | 3.2753 | 1005.038 | 3.1299 | 1004.996 | 2.7502 | 1004.9616 | 2.7502 | 937.0612 | 2.7502 | 769.1761
3.3316 | 1007.187 | 3.2744 | 1007.204 | 3.1287 | 1007.1616 | 2.7502 | 1007.104 | 2.7502 | 938.5687 | 2.7502 | 770.1765
3.3311 | 1009.353 | 3.2736 | 1009.37 | 3.1274 | 1009.327 | 2.7502 | 1009.235 | 2.7504 | 940.0732 | 2.7502 | 771.1748
3.3304 | 1011.518 | 3.273 | 1011.536 | 3.1262 | 1011.493 | 2.7502 | 1011.356 | 2.7502 | 941.5751 | 2.7502 | 772.1708
3.3298 | 1013.684 | 3.2722 | 1013.702 | 3.1249 | 1013.659 | 2.7502 | 1013.4696 | 2.7502 | 943.0742 | 2.7502 | 773.1646
3.3293 | 1015.85 | 3.2714 | 1015.868 | 3.1236 | 1015.825 | 2.7502 | 1015.576 | 2.7502 | 944.5706 | 2.7502 | 774.1564
3.3287 | 1018.016 | 3.2707 | 1018.034 | 3.1223 | 1017.9904 | 2.7502 | 1017.675 | 2.7502 | 946.0642 | 2.7502 | 775.1458
3.3282 | 1020.182 | 3.2699 | 1020.2 | 3.121 | 1020.156 | 2.7502 | 1019.768 | 2.7502 | 947.5551 | 2.7502 | 776.133
3.3275 | 1022.348 | 3.2691 | 1022.366 | 3.1197 | 1022.322 | 2.7502 | 1021.856 | 2.7502 | 949.0433 | 2.7502 | 777.118
3.327 | 1024.514 | 3.2685 | 1024.531 | 3.1184 | 1024.488 | 2.7502 | 1023.9392 | 2.7502 | 950.5288 | 2.7504 | 778.1008
3.3264 | 1026.68 | 3.2677 | 1026.698 | 3.1171 | 1026.654 | 2.7502 | 1026.017 | 2.7502 | 952.0118 | 2.7502 | 779.0813
3.3259 | 1028.846 | 3.2669 | 1028.863 | 3.1157 | 1028.819 | 2.7502 | 1028.09 | 2.7502 | 953.4919 | 2.7502 | 780.0596
3.3253 | 1031.012 | 3.2662 | 1031.029 | 3.1145 | 1030.985 | 2.75 | 1030.159 | 2.7502 | 954.9696 | 2.7502 | 781.0357
3.3246 | 1033.1776 | 3.2654 | 1033.195 | 3.1131 | 1033.151 | 2.7502 | 1032.224 | 2.7502 | 956.4444 | 2.7502 | 782.0097
3.3241 | 1035.344 | 3.2646 | 1035.361 | 3.1118 | 1035.317 | 2.7502 | 1034.285 | 2.7502 | 957.9166 | 2.7502 | 782.9815
3.3237 | 1037.509 | 3.264 | 1037.527 | 3.1105 | 1037.4824 | 2.7502 | 1036.341 | 2.7502 | 959.3862 | 2.7502 | 783.9511
3.323 | 1039.6752 | 3.2631 | 1039.693 | 3.1092 | 1039.648 | 2.7502 | 1038.394 | 2.7502 | 960.8529 | 2.7502 | 784.9182
3.3225 | 1041.841 | 3.2623 | 1041.859 | 3.1078 | 1041.814 | 2.7502 | 1040.444 | 2.7502 | 962.3169 | 2.7502 | 785.8834
3.3219 | 1044.007 | 3.2615 | 1044.025 | 3.1065 | 1043.98 | 2.7502 | 1042.489 | 2.7502 | 963.7781 | 2.7502 | 786.8462
3.3212 | 1046.173 | 3.2607 | 1046.191 | 3.1052 | 1046.145 | 2.7502 | 1044.532 | 2.7502 | 965.2367 | 2.7502 | 787.8068
3.3208 | 1048.339 | 3.2601 | 1048.357 | 3.1037 | 1048.311 | 2.75 | 1046.571 | 2.7502 | 966.6925 | 2.7502 | 788.7651
3.3201 | 1050.505 | 3.2593 | 1050.523 | 3.1024 | 1050.477 | 2.7502 | 1048.607 | 2.7502 | 968.1457 | 2.7502 | 789.7209
3.3195 | 1052.671 | 3.2585 | 1052.688 | 3.1011 | 1052.6424 | 2.7502 | 1050.64 | 2.7502 | 969.596 | 2.7502 | 790.6746
3.319 | 1054.837 | 3.2578 | 1054.8544 | 3.0997 | 1054.808 | 2.7502 | 1052.67 | 2.7502 | 971.0435 | 2.7502 | 791.626
3.3185 | 1057.0024 | 3.257 | 1057.02 | 3.0982 | 1056.974 | 2.7502 | 1054.696 | 2.7502 | 972.488 | 2.7502 | 792.5751
3.3178 | 1059.168 | 3.2562 | 1059.186 | 3.097 | 1059.14 | 2.7502 | 1056.72 | 2.7502 | 973.9297 | 2.7502 | 793.5219
3.3172 | 1061.334 | 3.2554 | 1061.352 | 3.0955 | 1061.305 | 2.7502 | 1058.74 | 2.7502 | 975.3684 | 2.7502 | 794.4664
3.3167 | 1063.5 | 3.2546 | 1063.518 | 3.0942 | 1063.471 | 2.7502 | 1060.758 | 2.7502 | 976.8041 | 2.7502 | 795.4086
3.3161 | 1065.666 | 3.2538 | 1065.684 | 3.0928 | 1065.637 | 2.7502 | 1062.7728 | 2.7504 | 978.2369 | 2.7502 | 796.3485
3.3154 | 1067.832 | 3.253 | 1067.85 | 3.0915 | 1067.802 | 2.7502 | 1064.785 | 2.7502 | 979.6668 | 2.7502 | 797.2862
3.3149 | 1069.998 | 3.2522 | 1070.016 | 3.09 | 1069.968 | 2.7502 | 1066.794 | 2.7502 | 981.0936 | 2.7504 | 798.2215
3.3143 | 1072.164 | 3.2515 | 1072.182 | 3.0886 | 1072.134 | 2.7502 | 1068.8 | 2.7502 | 982.5176 | 2.7502 | 799.1546
3.3138 | 1074.33 | 3.2506 | 1074.348 | 3.0871 | 1074.3 | 2.7502 | 1070.803 | 2.7502 | 983.9387 | 2.7504 | 800.0853
3.3132 | 1076.495 | 3.2499 | 1076.514 | 3.0857 | 1076.4656 | 2.75 | 1072.804 | 2.7502 | 985.3567 | 2.7502 | 801.0138
3.3125 | 1078.661 | 3.2491 | 1078.679 | 3.0844 | 1078.631 | 2.7502 | 1074.801 | 2.7502 | 986.7718 | 2.7502 | 801.9399
3.312 | 1080.8272 | 3.2483 | 1080.845 | 3.0829 | 1080.797 | 2.7502 | 1076.796 | 2.7504 | 988.1836 | 2.7502 | 802.8636
3.3114 | 1082.993 | 3.2475 | 1083.011 | 3.0815 | 1082.963 | 2.7502 | 1078.787 | 2.7502 | 989.5925 | 2.7502 | 803.785
3.3107 | 1085.159 | 3.2467 | 1085.177 | 3.08 | 1085.129 | 2.7502 | 1080.776 | 2.7502 | 990.9984 | 2.7502 | 804.704
3.3103 | 1087.325 | 3.2459 | 1087.343 | 3.0786 | 1087.294 | 2.7502 | 1082.762 | 2.7502 | 992.4011 | 2.7502 | 805.6207
3.3096 | 1089.491 | 3.2451 | 1089.509 | 3.0771 | 1089.46 | 2.7502 | 1084.745 | 2.7502 | 993.8007 | 2.7502 | 806.5349
3.309 | 1091.657 | 3.2443 | 1091.675 | 3.0757 | 1091.626 | 2.7502 | 1086.725 | 2.7502 | 995.1973 | 2.7502 | 807.4468
3.3085 | 1093.822 | 3.2435 | 1093.8408 | 3.0744 | 1093.792 | 2.7502 | 1088.702 | 2.7502 | 996.5908 | 2.7504 | 808.3563
3.3078 | 1095.988 | 3.2427 | 1096.007 | 3.0727 | 1095.957 | 2.7502 | 1090.677 | 2.7502 | 997.981 | 2.7502 | 809.2635
3.3072 | 1098.154 | 3.2419 | 1098.173 | 3.0713 | 1098.123 | 2.7502 | 1092.649 | 2.7502 | 999.3678 | 2.7502 | 810.1682
3.3067 | 1100.32 | 3.241 | 1100.338 | 3.0698 | 1100.289 | 2.7502 | 1094.618 | 2.7502 | 1000.751 | 2.7502 | 811.0706
3.3061 | 1102.486 | 3.2402 | 1102.504 | 3.0684 | 1102.4544 | 2.7502 | 1096.584 | 2.7502 | 1002.132 | 2.7502 | 811.9706
3.3054 | 1104.652 | 3.2394 | 1104.6704 | 3.0669 | 1104.62 | 2.7502 | 1098.548 | 2.7502 | 1003.508 | 2.7502 | 812.868
3.3049 | 1106.818 | 3.2386 | 1106.836 | 3.0653 | 1106.786 | 2.7502 | 1100.508 | 2.7502 | 1004.882 | 2.7502 | 813.7631
3.3043 | 1108.984 | 3.2378 | 1109.002 | 3.0639 | 1108.951 | 2.7502 | 1102.466 | 2.7502 | 1006.252 | 2.7502 | 814.6557
3.3036 | 1111.1496 | 3.2368 | 1111.168 | 3.0623 | 1111.117 | 2.75 | 1104.421 | 2.7502 | 1007.618 | 2.7502 | 815.546
3.3032 | 1113.315 | 3.236 | 1113.334 | 3.0608 | 1113.283 | 2.7502 | 1106.373 | 2.7502 | 1008.981 | 2.7502 | 816.4337
3.3025 | 1115.481 | 3.2352 | 1115.5 | 3.0594 | 1115.449 | 2.7502 | 1108.323 | 2.7502 | 1010.341 | 2.7502 | 817.3189
3.3019 | 1117.647 | 3.2344 | 1117.666 | 3.0577 | 1117.614 | 2.7502 | 1110.269 | 2.7502 | 1011.697 | 2.7504 | 818.2015
3.3014 | 1119.813 | 3.2336 | 1119.832 | 3.0561 | 1119.78 | 2.7502 | 1112.213 | 2.75 | 1013.05 | 2.7502 | 819.0817
3.3007 | 1121.979 | 3.2328 | 1121.997 | 3.0548 | 1121.946 | 2.7502 | 1114.154 | 2.7502 | 1014.399 | 2.7502 | 819.9593
3.3001 | 1124.145 | 3.232 | 1124.163 | 3.0532 | 1124.111 | 2.7502 | 1116.092 | 2.7502 | 1015.744 | 2.7502 | 820.8345
3.2996 | 1126.311 | 3.2312 | 1126.329 | 3.0516 | 1126.277 | 2.7502 | 1118.028 | 2.7502 | 1017.0856 | 2.7502 | 821.707
3.2988 | 1128.477 | 3.2304 | 1128.495 | 3.05 | 1128.443 | 2.7502 | 1119.96 | 2.7502 | 1018.424 | 2.7502 | 822.577
3.2983 | 1130.6424 | 3.2294 | 1130.661 | 3.0484 | 1130.609 | 2.7502 | 1121.89 | 2.7502 | 1019.758 | 2.7502 | 823.4444
3.2977 | 1132.808 | 3.2286 | 1132.827 | 3.0469 | 1132.7744 | 2.7502 | 1123.817 | 2.7502 | 1021.088 | 2.7502 | 824.3093
3.297 | 1134.974 | 3.2278 | 1134.9928 | 3.0453 | 1134.94 | 2.7502 | 1125.741 | 2.7502 | 1022.415 | 2.7502 | 825.1716
3.2965 | 1137.14 | 3.227 | 1137.159 | 3.0437 | 1137.106 | 2.7502 | 1127.662 | 2.7502 | 1023.738 | 2.7502 | 826.0313
3.2959 | 1139.306 | 3.226 | 1139.325 | 3.0423 | 1139.271 | 2.7502 | 1129.5808 | 2.7502 | 1025.056 | 2.7502 | 826.8883
3.2953 | 1141.472 | 3.2252 | 1141.49 | 3.0406 | 1141.437 | 2.7502 | 1131.496 | 2.7502 | 1026.371 | 2.7504 | 827.7428
3.2946 | 1143.637 | 3.2244 | 1143.656 | 3.039 | 1143.603 | 2.7502 | 1133.409 | 2.7502 | 1027.681 | 2.7502 | 828.5945
3.294 | 1145.803 | 3.2236 | 1145.822 | 3.0374 | 1145.768 | 2.75 | 1135.319 | 2.7502 | 1028.988 | 2.7502 | 829.4436
3.2933 | 1147.969 | 3.2226 | 1147.988 | 3.0358 | 1147.934 | 2.7502 | 1137.226 | 2.7504 | 1030.29 | 2.7502 | 830.2904
3.2928 | 1150.135 | 3.2218 | 1150.154 | 3.0342 | 1150.1 | 2.7502 | 1139.131 | 2.7502 | 1031.588 | 2.7502 | 831.1344
3.2922 | 1152.301 | 3.221 | 1152.32 | 3.0326 | 1152.265 | 2.7502 | 1141.032 | 2.7502 | 1032.882 | 2.7502 | 831.9756
3.2915 | 1154.467 | 3.2201 | 1154.486 | 3.031 | 1154.4312 | 2.7502 | 1142.931 | 2.7502 | 1034.171 | 2.7502 | 832.8141
3.2909 | 1156.633 | 3.2193 | 1156.652 | 3.0293 | 1156.5968 | 2.7502 | 1144.826 | 2.7502 | 1035.456 | 2.7502 | 833.6501
3.2903 | 1158.7984 | 3.2185 | 1158.8176 | 3.0277 | 1158.762 | 2.7502 | 1146.719 | 2.7502 | 1036.737 | 2.7502 | 834.4833
3.2896 | 1160.964 | 3.2175 | 1160.983 | 3.0261 | 1160.928 | 2.7502 | 1148.61 | 2.7502 | 1038.0128 | 2.7502 | 835.3135
3.289 | 1163.13 | 3.2167 | 1163.149 | 3.0245 | 1163.094 | 2.7502 | 1150.497 | 2.7502 | 1039.284 | 2.7504 | 836.141
3.2885 | 1165.296 | 3.2157 | 1165.315 | 3.0229 | 1165.259 | 2.7502 | 1152.381 | 2.7502 | 1040.55 | 2.7502 | 836.9656
3.2878 | 1167.462 | 3.2149 | 1167.481 | 3.0211 | 1167.425 | 2.7502 | 1154.263 | 2.7502 | 1041.812 | 2.7502 | 837.7875
3.2872 | 1169.628 | 3.2141 | 1169.647 | 3.0195 | 1169.591 | 2.7502 | 1156.1416 | 2.7502 | 1043.069 | 2.7502 | 838.6066
3.2865 | 1171.794 | 3.2131 | 1171.813 | 3.0179 | 1171.757 | 2.7502 | 1158.018 | 2.7502 | 1044.321 | 2.7502 | 839.4228
3.2859 | 1173.96 | 3.2123 | 1173.979 | 3.0161 | 1173.922 | 2.7502 | 1159.891 | 2.7502 | 1045.567 | 2.7504 | 840.236
3.2854 | 1176.126 | 3.2114 | 1176.144 | 3.0145 | 1176.088 | 2.7502 | 1161.761 | 2.7502 | 1046.809 | 2.7502 | 841.0465
3.2846 | 1178.291 | 3.2105 | 1178.31 | 3.0129 | 1178.254 | 2.7502 | 1163.629 | 2.75 | 1048.045 | 2.7502 | 841.8538
3.2841 | 1180.457 | 3.2096 | 1180.476 | 3.0111 | 1180.419 | 2.7502 | 1165.4944 | 2.75 | 1049.276 | 2.7504 | 842.6581
3.2835 | 1182.623 | 3.2088 | 1182.642 | 3.0095 | 1182.585 | 2.7502 | 1167.357 | 2.7502 | 1050.502 | 2.7502 | 843.4596
3.2828 | 1184.789 | 3.2078 | 1184.808 | 3.0077 | 1184.751 | 2.7502 | 1169.216 | 2.7504 | 1051.722 | 2.7502 | 844.2579
3.2822 | 1186.955 | 3.2068 | 1186.974 | 3.0061 | 1186.916 | 2.7502 | 1171.073 | 2.7502 | 1052.937 | 2.7502 | 845.0533
3.2815 | 1189.121 | 3.206 | 1189.14 | 3.0043 | 1189.082 | 2.7502 | 1172.927 | 2.7504 | 1054.146 | 2.7502 | 845.8455
3.2811 | 1191.287 | 3.2052 | 1191.305 | 3.0027 | 1191.2472 | 2.7502 | 1174.778 | 2.7502 | 1055.349 | 2.7502 | 846.6348
3.2803 | 1193.452 | 3.2043 | 1193.471 | 3.0009 | 1193.413 | 2.7502 | 1176.626 | 2.7502 | 1056.547 | 2.7504 | 847.4208
3.2798 | 1195.618 | 3.2033 | 1195.637 | 2.9993 | 1195.579 | 2.7502 | 1178.472 | 2.7502 | 1057.739 | 2.7502 | 848.204
3.2791 | 1197.784 | 3.2023 | 1197.803 | 2.9976 | 1197.744 | 2.7502 | 1180.315 | 2.7502 | 1058.925 | 2.7502 | 848.9838
3.2783 | 1199.95 | 3.2015 | 1199.969 | 2.9958 | 1199.91 | 2.7502 | 1182.155 | 2.7502 | 1060.105 | 2.7502 | 849.7605
3.2777 | 1202.116 | 3.2005 | 1202.135 | 2.9942 | 1202.076 | 2.7502 | 1183.9928 | 2.75 | 1061.28 | 2.7502 | 850.5341
3.277 | 1204.282 | 3.1996 | 1204.301 | 2.9924 | 1204.241 | 2.7502 | 1185.8272 | 2.75 | 1062.448 | 2.7504 | 851.3046
3.2764 | 1206.447 | 3.1986 | 1206.466 | 2.9906 | 1206.407 | 2.75 | 1187.659 | 2.7502 | 1063.61 | 2.7502 | 852.0719
3.2759 | 1208.613 | 3.1976 | 1208.632 | 2.9888 | 1208.573 | 2.7502 | 1189.488 | 2.7502 | 1064.766 | 2.7502 | 852.836
3.2753 | 1210.7792 | 3.1968 | 1210.798 | 2.9871 | 1210.738 | 2.7502 | 1191.314 | 2.75 | 1065.916 | 2.7502 | 853.5968
3.2744 | 1212.945 | 3.1959 | 1212.964 | 2.9855 | 1212.904 | 2.7502 | 1193.137 | 2.75 | 1067.059 | 2.7504 | 854.3545
3.2738 | 1215.111 | 3.1949 | 1215.13 | 2.9835 | 1215.07 | 2.7502 | 1194.957 | 2.7502 | 1068.196 | 2.7502 | 855.1087
3.2732 | 1217.2768 | 3.1941 | 1217.296 | 2.9817 | 1217.235 | 2.7502 | 1196.774 | 2.7502 | 1069.326 | 2.7502 | 855.8597
3.2725 | 1219.442 | 3.1931 | 1219.462 | 2.98 | 1219.401 | 2.7502 | 1198.588 | 2.7502 | 1070.449 | 2.7502 | 856.6074
3.2719 | 1221.608 | 3.1922 | 1221.627 | 2.9782 | 1221.567 | 2.7502 | 1200.4 | 2.7502 | 1071.566 | 2.7502 | 857.3517
3.2712 | 1223.774 | 3.1912 | 1223.793 | 2.9766 | 1223.733 | 2.7502 | 1202.209 | 2.7502 | 1072.676 | 2.7502 | 858.0927
3.2706 | 1225.94 | 3.1902 | 1225.959 | 2.9746 | 1225.898 | 2.7502 | 1204.014 | 2.7502 | 1073.779 | 2.7502 | 858.8304
3.2699 | 1228.106 | 3.1892 | 1228.125 | 2.9729 | 1228.064 | 2.7502 | 1205.817 | 2.7502 | 1074.875 | 2.7504 | 859.5647
3.2693 | 1230.272 | 3.1883 | 1230.291 | 2.9711 | 1230.229 | 2.7502 | 1207.617 | 2.7502 | 1075.965 | 2.7502 | 860.2957
3.2686 | 1232.438 | 3.1872 | 1232.457 | 2.9693 | 1232.395 | 2.7502 | 1209.414 | 2.7502 | 1077.047 | 2.7502 | 861.0232
3.268 | 1234.604 | 3.1863 | 1234.622 | 2.9675 | 1234.561 | 2.7502 | 1211.208 | 2.7502 | 1078.123 | 2.7502 | 861.7474
3.2673 | 1236.769 | 3.1854 | 1236.788 | 2.9656 | 1236.7264 | 2.7502 | 1212.999 | 2.7502 | 1079.191 | 2.7502 | 862.468
3.2667 | 1238.935 | 3.1842 | 1238.954 | 2.9638 | 1238.892 | 2.7502 | 1214.787 | 2.7504 | 1080.253 | 2.7502 | 863.1852
3.2661 | 1241.101 | 3.1833 | 1241.12 | 2.9621 | 1241.058 | 2.7502 | 1216.572 | 2.7502 | 1081.306 | 2.7502 | 863.8988
3.2654 | 1243.267 | 3.1823 | 1243.286 | 2.9603 | 1243.223 | 2.7502 | 1218.354 | 2.7502 | 1082.353 | 2.7504 | 864.6089
3.2646 | 1245.433 | 3.1815 | 1245.452 | 2.9583 | 1245.389 | 2.7502 | 1220.133 | 2.7502 | 1083.393 | 2.7502 | 865.3154
3.264 | 1247.598 | 3.1804 | 1247.618 | 2.9566 | 1247.554 | 2.7502 | 1221.908 | 2.7502 | 1084.425 | 2.7504 | 866.0186
3.2633 | 1249.764 | 3.1794 | 1249.784 | 2.9546 | 1249.72 | 2.75 | 1223.6808 | 2.7502 | 1085.45 | 2.7502 | 866.7181
3.2627 | 1251.93 | 3.1784 | 1251.9496 | 2.9529 | 1251.886 | 2.7502 | 1225.4504 | 2.7502 | 1086.467 | 2.7502 | 867.4141
3.262 | 1254.096 | 3.1775 | 1254.115 | 2.9511 | 1254.051 | 2.75 | 1227.217 | 2.7502 | 1087.4776 | 2.7502 | 868.1066
3.2614 | 1256.262 | 3.1763 | 1256.281 | 2.9492 | 1256.217 | 2.7502 | 1228.98 | 2.7502 | 1088.48 | 2.7502 | 868.7956
3.2606 | 1258.428 | 3.1754 | 1258.447 | 2.9474 | 1258.383 | 2.7502 | 1230.739 | 2.7502 | 1089.475 | 2.7502 | 869.4809
3.2599 | 1260.594 | 3.1744 | 1260.613 | 2.9456 | 1260.548 | 2.7502 | 1232.496 | 2.7502 | 1090.4624 | 2.7502 | 870.1627
3.2593 | 1262.759 | 3.1733 | 1262.779 | 2.9437 | 1262.714 | 2.7502 | 1234.2496 | 2.7502 | 1091.4424 | 2.7504 | 870.8408
3.2586 | 1264.925 | 3.1725 | 1264.945 | 2.9419 | 1264.88 | 2.75 | 1236 | 2.7502 | 1092.415 | 2.7504 | 871.5156
3.2578 | 1267.091 | 3.1713 | 1267.1104 | 2.94 | 1267.046 | 2.7502 | 1237.746 | 2.7502 | 1093.38 | 2.7502 | 872.1867
3.2572 | 1269.257 | 3.1702 | 1269.276 | 2.938 | 1269.211 | 2.7502 | 1239.49 | 2.7502 | 1094.337 | 2.7502 | 872.8541
3.2565 | 1271.423 | 3.1692 | 1271.4424 | 2.9362 | 1271.3768 | 2.7502 | 1241.23 | 2.7502 | 1095.287 | 2.7502 | 873.518
3.2559 | 1273.589 | 3.1683 | 1273.608 | 2.9343 | 1273.542 | 2.7502 | 1242.966 | 2.7502 | 1096.229 | 2.7502 | 874.1782
3.2552 | 1275.754 | 3.1671 | 1275.774 | 2.9325 | 1275.708 | 2.75 | 1244.699 | 2.7502 | 1097.164 | 2.7502 | 874.8348
3.2544 | 1277.92 | 3.166 | 1277.94 | 2.9306 | 1277.8736 | 2.7502 | 1246.429 | 2.7502 | 1098.091 | 2.7504 | 875.4877
3.2538 | 1280.086 | 3.165 | 1280.106 | 2.9287 | 1280.0392 | 2.7502 | 1248.155 | 2.7502 | 1099.01 | 2.7502 | 876.1372
3.2531 | 1282.252 | 3.1639 | 1282.271 | 2.9267 | 1282.205 | 2.7502 | 1249.877 | 2.7502 | 1099.922 | 2.7502 | 876.7832
3.2523 | 1284.418 | 3.1629 | 1284.437 | 2.9249 | 1284.3704 | 2.7502 | 1251.596 | 2.7502 | 1100.826 | 2.7504 | 877.4258
3.2517 | 1286.583 | 3.1618 | 1286.603 | 2.923 | 1286.536 | 2.7502 | 1253.311 | 2.75 | 1101.723 | 2.7502 | 878.0646
3.251 | 1288.749 | 3.1608 | 1288.769 | 2.9211 | 1288.702 | 2.75 | 1255.022 | 2.7502 | 1102.612 | 2.7502 | 878.7
3.2502 | 1290.915 | 3.1597 | 1290.935 | 2.9193 | 1290.867 | 2.7502 | 1256.73 | 2.7502 | 1103.493 | 2.7502 | 879.3318
3.2496 | 1293.081 | 3.1588 | 1293.1008 | 2.9174 | 1293.033 | 2.7502 | 1258.4336 | 2.7502 | 1104.366 | 2.7502 | 879.96
3.249 | 1295.247 | 3.1576 | 1295.267 | 2.9154 | 1295.198 | 2.7502 | 1260.133 | 2.75 | 1105.232 | 2.7502 | 880.5846
3.2481 | 1297.413 | 3.1567 | 1297.433 | 2.9135 | 1297.364 | 2.7502 | 1261.829 | 2.7502 | 1106.09 | 2.7502 | 881.2059
3.2475 | 1299.578 | 3.1555 | 1299.598 | 2.9117 | 1299.5296 | 2.7502 | 1263.5208 | 2.7502 | 1106.941 | 2.7502 | 881.8236
3.2467 | 1301.744 | 3.1544 | 1301.764 | 2.9098 | 1301.695 | 2.7502 | 1265.208 | 2.7502 | 1107.784 | 2.7502 | 882.4377
3.246 | 1303.91 | 3.1533 | 1303.93 | 2.9078 | 1303.861 | 2.7502 | 1266.892 | 2.7502 | 1108.619 | 2.7502 | 883.0482
3.2452 | 1306.076 | 3.1521 | 1306.096 | 2.9057 | 1306.0264 | 2.7502 | 1268.571 | 2.7502 | 1109.447 | 2.7502 | 883.6553
3.2446 | 1308.242 | 3.151 | 1308.262 | 2.904 | 1308.192 | 2.7502 | 1270.246 | 2.7502 | 1110.267 | 2.7502 | 884.2588
3.2438 | 1310.408 | 3.15 | 1310.427 | 2.902 | 1310.357 | 2.7502 | 1271.917 | 2.7502 | 1111.08 | 2.7502 | 884.8588
3.2431 | 1312.573 | 3.1489 | 1312.593 | 2.9001 | 1312.5232 | 2.7539 | 1273.583 | 2.7502 | 1111.885 | 2.7504 | 885.4554
3.2423 | 1314.739 | 3.1478 | 1314.7592 | 2.8982 | 1314.689 | 2.7512 | 1275.249 | 2.7502 | 1112.684 | 2.7502 | 886.0485
3.2417 | 1316.905 | 3.1467 | 1316.925 | 2.8962 | 1316.854 | 2.7504 | 1276.913 | 2.7502 | 1113.474 | 2.7502 | 886.6382
3.241 | 1319.071 | 3.1455 | 1319.091 | 2.8943 | 1319.02 | 2.7502 | 1278.5696 | 2.7502 | 1114.257 | 2.7502 | 887.2244
3.2402 | 1321.237 | 3.1444 | 1321.2568 | 2.8924 | 1321.1856 | 2.7502 | 1280.22 | 2.7502 | 1115.033 | 2.7502 | 887.8072
3.2396 | 1323.4024 | 3.1433 | 1323.423 | 2.8903 | 1323.351 | 2.7502 | 1281.865 | 2.7502 | 1115.802 | 2.7502 | 888.3866
3.2388 | 1325.568 | 3.1421 | 1325.588 | 2.8885 | 1325.5168 | 2.7502 | 1283.504 | 2.7502 | 1116.563 | 2.7502 | 888.9625
3.2381 | 1327.734 | 3.141 | 1327.754 | 2.8865 | 1327.682 | 2.7502 | 1285.139 | 2.7502 | 1117.317 | 2.7502 | 889.535
3.2373 | 1329.9 | 3.1399 | 1329.92 | 2.8844 | 1329.848 | 2.75 | 1286.768 | 2.7504 | 1118.064 | 2.7504 | 890.1041
3.2365 | 1332.066 | 3.1387 | 1332.086 | 2.8825 | 1332.014 | 2.7502 | 1288.392 | 2.7502 | 1118.804 | 2.7502 | 890.6699
3.2359 | 1334.232 | 3.1376 | 1334.252 | 2.8806 | 1334.179 | 2.7502 | 1290.01 | 2.7504 | 1119.536 | 2.7502 | 891.2322
3.2351 | 1336.398 | 3.1363 | 1336.418 | 2.8786 | 1336.345 | 2.7502 | 1291.623 | 2.7502 | 1120.262 | 2.7502 | 891.7911
3.2343 | 1338.5632 | 3.1352 | 1338.584 | 2.8767 | 1338.5104 | 2.7502 | 1293.231 | 2.7504 | 1120.981 | 2.7502 | 892.3468
3.2336 | 1340.729 | 3.1341 | 1340.749 | 2.8746 | 1340.676 | 2.7502 | 1294.833 | 2.7502 | 1121.693 | 2.7502 | 892.899
3.2328 | 1342.895 | 3.1329 | 1342.915 | 2.8727 | 1342.842 | 2.7502 | 1296.43 | 2.7504 | 1122.398 | 2.7502 | 893.4481
3.2322 | 1345.0608 | 3.1316 | 1345.081 | 2.8706 | 1345.0072 | 2.7502 | 1298.021 | 2.7502 | 1123.097 | 2.7502 | 893.9938
3.2314 | 1347.226 | 3.1305 | 1347.247 | 2.8688 | 1347.1728 | 2.7502 | 1299.606 | 2.7502 | 1123.788 | 2.7504 | 894.5361
3.2306 | 1349.392 | 3.1292 | 1349.4128 | 2.8667 | 1349.338 | 2.7502 | 1301.185 | 2.7502 | 1124.473 | 2.7502 | 895.0752
3.2297 | 1351.558 | 3.1281 | 1351.579 | 2.8648 | 1351.504 | 2.7502 | 1302.758 | 2.7502 | 1125.152 | 2.7502 | 895.6111
3.2291 | 1353.724 | 3.127 | 1353.745 | 2.8627 | 1353.6696 | 2.7502 | 1304.325 | 2.7502 | 1125.8232 | 2.7502 | 896.1438
3.2283 | 1355.8896 | 3.1258 | 1355.91 | 2.8607 | 1355.835 | 2.7502 | 1305.885 | 2.7504 | 1126.489 | 2.7502 | 896.6732
3.2275 | 1358.056 | 3.1245 | 1358.076 | 2.8586 | 1358.001 | 2.7502 | 1307.44 | 2.7502 | 1127.147 | 2.7502 | 897.1996
3.2268 | 1360.221 | 3.1233 | 1360.242 | 2.8567 | 1360.1664 | 2.7502 | 1308.988 | 2.7502 | 1127.8 | 2.7502 | 897.7227
3.226 | 1362.3872 | 3.1221 | 1362.408 | 2.8546 | 1362.332 | 2.7502 | 1310.5296 | 2.7502 | 1128.446 | 2.7504 | 898.2425
3.2252 | 1364.553 | 3.1208 | 1364.574 | 2.8527 | 1364.4976 | 2.75 | 1312.065 | 2.7502 | 1129.0864 | 2.7502 | 898.7593
3.2244 | 1366.719 | 3.1197 | 1366.739 | 2.8506 | 1366.663 | 2.7502 | 1313.593 | 2.7502 | 1129.72 | 2.7502 | 899.273
3.2238 | 1368.885 | 3.1184 | 1368.905 | 2.8486 | 1368.829 | 2.75 | 1315.115 | 2.7502 | 1130.348 | 2.7504 | 899.7835
3.223 | 1371.05 | 3.1173 | 1371.071 | 2.8465 | 1370.994 | 2.7502 | 1316.629 | 2.7502 | 1130.97 | 2.7502 | 900.2909
3.2222 | 1373.216 | 3.116 | 1373.237 | 2.8444 | 1373.16 | 2.7502 | 1318.136 | 2.7502 | 1131.585 | 2.7502 | 900.7954
3.2214 | 1375.382 | 3.1149 | 1375.403 | 2.8425 | 1375.325 | 2.7502 | 1319.636 | 2.7502 | 1132.195 | 2.7502 | 901.2967
3.2206 | 1377.548 | 3.1136 | 1377.569 | 2.8406 | 1377.491 | 2.7502 | 1321.128 | 2.7502 | 1132.799 | 2.7502 | 901.7948
3.2197 | 1379.7136 | 3.1123 | 1379.735 | 2.8385 | 1379.657 | 2.7502 | 1322.614 | 2.7502 | 1133.397 | 2.7502 | 902.29
3.2189 | 1381.879 | 3.1112 | 1381.901 | 2.8364 | 1381.822 | 2.7502 | 1324.091 | 2.7502 | 1133.9888 | 2.7504 | 902.7821
3.2181 | 1384.045 | 3.1097 | 1384.0664 | 2.8343 | 1383.988 | 2.7502 | 1325.561 | 2.7502 | 1134.575 | 2.7502 | 903.2714
3.2175 | 1386.211 | 3.1086 | 1386.232 | 2.8323 | 1386.154 | 2.7502 | 1327.023 | 2.7502 | 1135.157 | 2.7504 | 903.7577
3.2167 | 1388.377 | 3.1073 | 1388.398 | 2.8301 | 1388.319 | 2.7502 | 1328.4768 | 2.7502 | 1135.732 | 2.7502 | 904.2411
3.2159 | 1390.543 | 3.106 | 1390.564 | 2.828 | 1390.485 | 2.7502 | 1329.923 | 2.7502 | 1136.302 | 2.7502 | 904.7214
3.2151 | 1392.709 | 3.1047 | 1392.73 | 2.8259 | 1392.65 | 2.7504 | 1331.361 | 2.7502 | 1136.866 | 2.7504 | 905.1988
3.2143 | 1394.874 | 3.1034 | 1394.896 | 2.8238 | 1394.816 | 2.7502 | 1332.791 | 2.7502 | 1137.426 | 2.7502 | 905.6735
3.2133 | 1397.04 | 3.1023 | 1397.062 | 2.8218 | 1396.981 | 2.7502 | 1334.212 | 2.7502 | 1137.98 | 2.7502 | 906.1452
3.2126 | 1399.206 | 3.1008 | 1399.227 | 2.8197 | 1399.146 | 2.7502 | 1335.625 | 2.7502 | 1138.529 | 2.7502 | 906.6142
3.2117 | 1401.372 | 3.0997 | 1401.393 | 2.8176 | 1401.312 | 2.7502 | 1337.029 | 2.7502 | 1139.072 | 2.7502 | 907.0804
3.211 | 1403.5376 | 3.0982 | 1403.559 | 2.8154 | 1403.478 | 2.7502 | 1338.425 | 2.7502 | 1139.611 | 2.7502 | 907.5436
3.2101 | 1405.703 | 3.097 | 1405.725 | 2.8135 | 1405.643 | 2.7502 | 1339.812 | 2.7502 | 1140.144 | 2.7502 | 908.0042
3.2093 | 1407.869 | 3.0958 | 1407.891 | 2.8112 | 1407.809 | 2.7502 | 1341.1896 | 2.7502 | 1140.6728 | 2.7502 | 908.4619
3.2084 | 1410.035 | 3.0944 | 1410.056 | 2.8091 | 1409.974 | 2.7502 | 1342.558 | 2.7502 | 1141.197 | 2.7502 | 908.917
3.2076 | 1412.2008 | 3.0931 | 1412.222 | 2.807 | 1412.14 | 2.7502 | 1343.918 | 2.7502 | 1141.716 | 2.7502 | 909.3693
3.2068 | 1414.366 | 3.0918 | 1414.388 | 2.8047 | 1414.305 | 2.7502 | 1345.269 | 2.7502 | 1142.23 | 2.7504 | 909.8188
3.206 | 1416.532 | 3.0903 | 1416.554 | 2.8026 | 1416.471 | 2.7502 | 1346.6096 | 2.7504 | 1142.74 | 2.7502 | 910.2658
3.2052 | 1418.698 | 3.0892 | 1418.72 | 2.8005 | 1418.636 | 2.7502 | 1347.941 | 2.7502 | 1143.2448 | 2.7502 | 910.7101
3.2044 | 1420.864 | 3.0878 | 1420.886 | 2.7983 | 1420.802 | 2.7502 | 1349.263 | 2.7502 | 1143.745 | 2.7504 | 911.1517
3.2034 | 1423.03 | 3.0865 | 1423.051 | 2.796 | 1422.967 | 2.7502 | 1350.576 | 2.7502 | 1144.241 | 2.7502 | 911.5908
3.2026 | 1425.196 | 3.085 | 1425.217 | 2.7941 | 1425.133 | 2.7502 | 1351.878 | 2.7502 | 1144.733 | 2.7504 | 912.0271
3.2018 | 1427.361 | 3.0837 | 1427.383 | 2.7918 | 1427.298 | 2.7502 | 1353.171 | 2.75 | 1145.22 | 2.7502 | 912.461
3.201 | 1429.527 | 3.0824 | 1429.549 | 2.7897 | 1429.464 | 2.7502 | 1354.4536 | 2.7502 | 1145.703 | 2.7502 | 912.8921
3.2001 | 1431.693 | 3.0811 | 1431.715 | 2.7873 | 1431.629 | 2.7502 | 1355.726 | 2.7502 | 1146.182 | 2.7504 | 913.3208
3.1993 | 1433.859 | 3.0797 | 1433.88 | 2.7852 | 1433.795 | 2.7502 | 1356.989 | 2.7502 | 1146.656 | 2.7502 | 913.747
3.1984 | 1436.024 | 3.0784 | 1436.046 | 2.783 | 1435.961 | 2.7502 | 1358.242 | 2.7502 | 1147.126 | 2.7502 | 914.1708
3.1975 | 1438.19 | 3.0769 | 1438.212 | 2.7807 | 1438.126 | 2.7502 | 1359.484 | 2.7502 | 1147.593 | 2.7502 | 914.592
3.1967 | 1440.356 | 3.0755 | 1440.378 | 2.7784 | 1440.291 | 2.75 | 1360.716 | 2.7502 | 1148.055 | 2.7502 | 915.0108
3.1957 | 1442.522 | 3.0742 | 1442.543 | 2.7762 | 1442.457 | 2.7502 | 1361.937 | 2.7502 | 1148.513 | 2.7502 | 915.4271
3.1949 | 1444.687 | 3.0727 | 1444.709 | 2.7741 | 1444.622 | 2.7502 | 1363.148 | 2.7502 | 1148.968 | 2.7502 | 915.8411
3.1941 | 1446.853 | 3.0715 | 1446.875 | 2.7718 | 1446.788 | 2.7502 | 1364.348 | 2.7502 | 1149.418 | 2.7502 | 916.2527
3.1931 | 1449.019 | 3.07 | 1449.0408 | 2.7696 | 1448.954 | 2.7502 | 1365.538 | 2.7502 | 1149.865 | 2.7502 | 916.6619
3.1923 | 1451.185 | 3.0686 | 1451.207 | 2.7673 | 1451.1192 | 2.7502 | 1366.7168 | 2.7502 | 1150.308 | 2.7502 | 917.0687
3.1913 | 1453.351 | 3.0673 | 1453.372 | 2.765 | 1453.284 | 2.7502 | 1367.885 | 2.7502 | 1150.747 | 2.7502 | 917.4732
3.1905 | 1455.516 | 3.0658 | 1455.538 | 2.7628 | 1455.45 | 2.7502 | 1369.043 | 2.7502 | 1151.183 | 2.7504 | 917.8753
3.1896 | 1457.682 | 3.0645 | 1457.704 | 2.7605 | 1457.616 | 2.7502 | 1370.189 | 2.7502 | 1151.615 | 2.7502 | 918.2751
3.1888 | 1459.848 | 3.0629 | 1459.87 | 2.7583 | 1459.781 | 2.7502 | 1371.325 | 2.7502 | 1152.044 | 2.7504 | 918.6725
3.188 | 1462.014 | 3.0616 | 1462.036 | 2.756 | 1461.946 | 2.7504 | 1372.45 | 2.7502 | 1152.469 | 2.7502 | 919.0678
3.187 | 1464.18 | 3.06 | 1464.201 | 2.7539 | 1464.112 | 2.7502 | 1373.564 | 2.7502 | 1152.891 | 2.7504 | 919.4608
3.186 | 1466.345 | 3.0587 | 1466.3672 | 2.7517 | 1466.277 | 2.7502 | 1374.667 | 2.7502 | 1153.31 | 2.7502 | 919.8513
3.1852 | 1468.511 | 3.0573 | 1468.533 | 2.7504 | 1468.44 | 2.7502 | 1375.76 | 2.7502 | 1153.725 | 2.7502 | 920.2398
3.1842 | 1470.677 | 3.0558 | 1470.699 | 2.7502 | 1470.591 | 2.7502 | 1376.841 | 2.7502 | 1154.137 | 2.7502 | 920.6262
3.1834 | 1472.842 | 3.0544 | 1472.864 | 2.7502 | 1472.733 | 2.7502 | 1377.911 | 2.7502 | 1154.546 | 2.7502 | 921.0103
3.1825 | 1475.008 | 3.0529 | 1475.03 | 2.7502 | 1474.8664 | 2.75 | 1378.97 | 2.7502 | 1154.952 | 2.7502 | 921.3922
3.1815 | 1477.174 | 3.0515 | 1477.196 | 2.75 | 1476.993 | 2.7502 | 1380.018 | 2.7502 | 1155.355 | 2.7502 | 921.7719
3.1805 | 1479.34 | 3.05 | 1479.362 | 2.7502 | 1479.115 | 2.7502 | 1381.055 | 2.7502 | 1155.754 | 2.7502 | 922.1493
3.1797 | 1481.5056 | 3.0485 | 1481.527 | 2.75 | 1481.231 | 2.7502 | 1382.0808 | 2.7502 | 1156.151 | 2.7502 | 922.5249
3.1788 | 1483.671 | 3.0471 | 1483.693 | 2.7502 | 1483.342 | 2.7502 | 1383.096 | 2.75 | 1156.544 | 2.7502 | 922.8983
3.1778 | 1485.837 | 3.0456 | 1485.8592 | 2.75 | 1485.449 | 2.7502 | 1384.1 | 2.7502 | 1156.935 | 2.7504 | 923.2697
3.1768 | 1488.003 | 3.044 | 1488.025 | 2.7502 | 1487.553 | 2.7502 | 1385.092 | 2.7502 | 1157.3224 | 2.7502 | 923.6388
3.176 | 1490.169 | 3.0426 | 1490.191 | 2.75 | 1489.653 | 2.7502 | 1386.074 | 2.7502 | 1157.707 | 2.7504 | 924.0061
3.175 | 1492.335 | 3.0411 | 1492.356 | 2.7502 | 1491.75 | 2.7502 | 1387.044 | 2.7502 | 1158.089 | 2.7502 | 924.3713
3.1741 | 1494.5 | 3.0397 | 1494.522 | 2.7502 | 1493.8432 | 2.7502 | 1388.004 | 2.7502 | 1158.4688 | 2.7502 | 924.7345
3.1731 | 1496.666 | 3.0381 | 1496.688 | 2.75 | 1495.934 | 2.7502 | 1388.952 | 2.7502 | 1158.846 | 2.7504 | 925.0956
3.1721 | 1498.832 | 3.0366 | 1498.854 | 2.7502 | 1498.022 | 2.7502 | 1389.8896 | 2.75 | 1159.22 | 2.7502 | 925.4549
3.1712 | 1500.998 | 3.035 | 1501.019 | 2.75 | 1500.108 | 2.7502 | 1390.816 | 2.7502 | 1159.591 | 2.7502 | 925.8122
3.1702 | 1503.1632 | 3.0335 | 1503.185 | 2.75 | 1502.1904 | 2.7502 | 1391.732 | 2.75 | 1159.96 | 2.7502 | 926.1676
3.1692 | 1505.329 | 3.0321 | 1505.351 | 2.7502 | 1504.271 | 2.7502 | 1392.636 | 2.7502 | 1160.3256 | 2.7502 | 926.5211
3.1683 | 1507.495 | 3.0306 | 1507.5168 | 2.75 | 1506.349 | 2.7502 | 1393.53 | 2.75 | 1160.689 | 2.7504 | 926.8725
3.1673 | 1509.661 | 3.029 | 1509.682 | 2.7502 | 1508.425 | 2.7502 | 1394.413 | 2.7502 | 1161.05 | 2.7502 | 927.2221
3.1663 | 1511.826 | 3.0274 | 1511.848 | 2.75 | 1510.498 | 2.7502 | 1395.285 | 2.7502 | 1161.409 | 2.7502 | 927.5698
3.1654 | 1513.992 | 3.026 | 1514.014 | 2.7502 | 1512.569 | 2.7502 | 1396.146 | 2.7502 | 1161.765 | 2.7502 | 927.9156
3.1644 | 1516.158 | 3.0243 | 1516.18 | 2.75 | 1514.638 | 2.7502 | 1396.997 | 2.7502 | 1162.119 | 2.7502 | 928.2596
3.1634 | 1518.324 | 3.0229 | 1518.3456 | 2.75 | 1516.704 | 2.75 | 1397.838 | 2.7502 | 1162.471 | 2.7504 | 928.6018
3.1625 | 1520.489 | 3.0213 | 1520.511 | 2.75 | 1518.768 | 2.7502 | 1398.667 | 2.7502 | 1162.82 | 2.7502 | 928.942
3.1615 | 1522.655 | 3.0197 | 1522.677 | 2.75 | 1520.829 | 2.7502 | 1399.486 | 2.7502 | 1163.167 | 2.7504 | 929.2805
3.1604 | 1524.8208 | 3.0181 | 1524.843 | 2.75 | 1522.887 | 2.7502 | 1400.295 | 2.7502 | 1163.512 | 2.7502 | 929.6172
3.1594 | 1526.987 | 3.0164 | 1527.009 | 2.75 | 1524.941 | 2.75 | 1401.094 | 2.7502 | 1163.8544 | 2.7502 | 929.9521
3.1584 | 1529.152 | 3.015 | 1529.1744 | 2.75 | 1526.993 | 2.7502 | 1401.882 | 2.7502 | 1164.195 | 2.7502 | 930.2853
3.1575 | 1531.318 | 3.0134 | 1531.34 | 2.7502 | 1529.0416 | 2.7502 | 1402.66 | 2.7502 | 1164.533 | 2.7502 | 930.6169
3.1565 | 1533.484 | 3.0118 | 1533.506 | 2.75 | 1531.087 | 2.7502 | 1403.428 | 2.7502 | 1164.869 | 2.7502 | 930.9467
3.1554 | 1535.6496 | 3.0101 | 1535.672 | 2.75 | 1533.129 | 2.7502 | 1404.186 | 2.7502 | 1165.203 | 2.7502 | 931.2747
3.1544 | 1537.815 | 3.0085 | 1537.838 | 2.7502 | 1535.167 | 2.7502 | 1404.934 | 2.7502 | 1165.535 | 2.7504 | 931.6011
3.1534 | 1539.981 | 3.0071 | 1540.003 | 2.7502 | 1537.201 | 2.7502 | 1405.673 | 2.7502 | 1165.865 | 2.7502 | 931.9258
3.1523 | 1542.147 | 3.0055 | 1542.169 | 2.75 | 1539.231 | 2.7502 | 1406.402 | 2.7502 | 1166.193 | 2.7504 | 932.2488
3.1512 | 1544.313 | 3.0039 | 1544.335 | 2.75 | 1541.258 | 2.7502 | 1407.121 | 2.7502 | 1166.519 | 2.7502 | 932.5702
3.1504 | 1546.4784 | 3.0022 | 1546.5 | 2.75 | 1543.28 | 2.7502 | 1407.832 | 2.7502 | 1166.843 | 2.7502 | 932.8899
3.1492 | 1548.644 | 3.0006 | 1548.666 | 2.75 | 1545.298 | 2.75 | 1408.5328 | 2.7502 | 1167.165 | 2.7504 | 933.208
3.1481 | 1550.81 | 2.9989 | 1550.832 | 2.7502 | 1547.312 | 2.7502 | 1409.225 | 2.7502 | 1167.485 | 2.7502 | 933.5245
3.1471 | 1552.976 | 2.9974 | 1552.998 | 2.75 | 1549.321 | 2.7502 | 1409.908 | 2.75 | 1167.8032 | 2.7502 | 933.8395
3.1462 | 1555.141 | 2.9958 | 1555.164 | 2.7502 | 1551.326 | 2.7502 | 1410.582 | 2.7502 | 1168.12 | 2.7502 | 934.1527
3.145 | 1557.307 | 2.994 | 1557.329 | 2.7502 | 1553.3264 | 2.7502 | 1411.247 | 2.75 | 1168.434 | 2.7502 | 934.4643
3.1439 | 1559.473 | 2.9924 | 1559.495 | 2.7502 | 1555.322 | 2.7502 | 1411.904 | 2.7502 | 1168.747 | 2.7502 | 934.7744
3.1429 | 1561.639 | 2.9908 | 1561.661 | 2.7502 | 1557.313 | 2.7502 | 1412.553 | 2.75 | 1169.058 | 2.7504 | 935.083
3.1418 | 1563.804 | 2.9892 | 1563.826 | 2.7502 | 1559.298 | 2.7502 | 1413.193 | 2.7502 | 1169.367 | 2.7502 | 935.39
3.1407 | 1565.97 | 2.9876 | 1565.992 | 2.7502 | 1561.279 | 2.7502 | 1413.825 | 2.7502 | 1169.675 | 2.7502 | 935.6955
3.1396 | 1568.136 | 2.9858 | 1568.158 | 2.7502 | 1563.255 | 2.7502 | 1414.449 | 2.7502 | 1169.98 | 2.7504 | 935.9995
3.1386 | 1570.302 | 2.9842 | 1570.324 | 2.7502 | 1565.226 | 2.7502 | 1415.065 | 2.7502 | 1170.285 | 2.7502 | 936.302
3.1375 | 1572.467 | 2.9826 | 1572.489 | 2.7502 | 1567.191 | 2.7502 | 1415.673 | 2.7502 | 1170.587 | 2.7502 | 936.6028
3.1363 | 1574.633 | 2.9808 | 1574.655 | 2.7502 | 1569.152 | 2.75 | 1416.274 | 2.7502 | 1170.888 | 2.7504 | 936.9024
3.1352 | 1576.799 | 2.9792 | 1576.821 | 2.75 | 1571.107 | 2.7502 | 1416.867 | 2.7502 | 1171.1872 | 2.7502 | 937.2004
3.1341 | 1578.964 | 2.9774 | 1578.986 | 2.7502 | 1573.056 | 2.7502 | 1417.452 | 2.7502 | 1171.485 | 2.7502 | 937.497
3.1329 | 1581.13 | 2.9756 | 1581.152 | 2.7502 | 1575.001 | 2.7502 | 1418.031 | 2.7502 | 1171.781 | 2.7502 | 937.7922
3.1318 | 1583.296 | 2.974 | 1583.318 | 2.7502 | 1576.9392 | 2.7502 | 1418.602 | 2.7502 | 1172.075 | 2.7502 | 938.086
3.1307 | 1585.462 | 2.9724 | 1585.484 | 2.7502 | 1578.872 | 2.7502 | 1419.166 | 2.7502 | 1172.368 | 2.7502 | 938.3783
3.1295 | 1587.628 | 2.9706 | 1587.649 | 2.75 | 1580.799 | 2.7502 | 1419.723 | 2.7502 | 1172.659 | 2.7502 | 938.6693
3.1284 | 1589.7936 | 2.9688 | 1589.815 | 2.7502 | 1582.72 | 2.7502 | 1420.274 | 2.75 | 1172.949 | 2.7502 | 938.9589
3.1273 | 1591.959 | 2.9672 | 1591.9808 | 2.75 | 1584.636 | 2.7502 | 1420.817 | 2.7502 | 1173.238 | 2.7504 | 939.2471
3.1262 | 1594.1248 | 2.9654 | 1594.146 | 2.7502 | 1586.545 | 2.7502 | 1421.355 | 2.75 | 1173.525 | 2.7502 | 939.534
3.1252 | 1596.29 | 2.9637 | 1596.312 | 2.7502 | 1588.449 | 2.7502 | 1421.886 | 2.7502 | 1173.81 | 2.7502 | 939.8196
3.1239 | 1598.456 | 2.9619 | 1598.478 | 2.7502 | 1590.346 | 2.7502 | 1422.41 | 2.7502 | 1174.094 | 2.7502 | 940.1037
3.1228 | 1600.621 | 2.9601 | 1600.644 | 2.7502 | 1592.238 | 2.7502 | 1422.929 | 2.7502 | 1174.377 | 2.7502 | 940.3868
3.1216 | 1602.787 | 2.9583 | 1602.8096 | 2.7502 | 1594.124 | 2.75 | 1423.442 | 2.7502 | 1174.658 | 2.7502 | 940.6684
3.1203 | 1604.953 | 2.9566 | 1604.975 | 2.75 | 1596.003 | 2.7502 | 1423.949 | 2.7502 | 1174.938 | 2.7502 | 940.9485
3.1192 | 1607.118 | 2.9548 | 1607.141 | 2.7502 | 1597.876 | 2.7502 | 1424.45 | 2.7502 | 1175.217 | 2.7502 | 941.2275
3.1183 | 1609.284 | 2.953 | 1609.307 | 2.7502 | 1599.743 | 2.7502 | 1424.946 | 2.7508 | 1175.494 | 2.7515 | 941.5052
3.117 | 1611.45 | 2.9513 | 1611.473 | 2.7502 | 1601.6032 | 2.7502 | 1425.436 | 2.7502 | 1175.772 | 2.7505 | 941.7829
3.1157 | 1613.615 | 2.9495 | 1613.638 | 2.7502 | 1603.457 | 2.7502 | 1425.921 | 2.7502 | 1176.0472 | 2.7502 | 942.0594
3.1145 | 1615.781 | 2.9477 | 1615.804 | 2.75 | 1605.305 | 2.7502 | 1426.4 | 2.75 | 1176.321 | 2.7502 | 942.334
3.1134 | 1617.946 | 2.9459 | 1617.97 | 2.75 | 1607.145 | 2.7502 | 1426.874 | 2.7502 | 1176.593 | 2.7502 | 942.6071
3.1121 | 1620.112 | 2.9442 | 1620.135 | 2.7502 | 1608.979 | 2.75 | 1427.343 | 2.7502 | 1176.864 | 2.7504 | 942.8788
3.111 | 1622.278 | 2.9422 | 1622.301 | 2.75 | 1610.807 | 2.7502 | 1427.808 | 2.7502 | 1177.133 | 2.7502 | 943.1492
3.1097 | 1624.443 | 2.9404 | 1624.467 | 2.7502 | 1612.627 | 2.7502 | 1428.2672 | 2.7502 | 1177.401 | 2.7502 | 943.4182
3.1086 | 1626.608 | 2.9385 | 1626.633 | 2.75 | 1614.441 | 2.7502 | 1428.722 | 2.7502 | 1177.6672 | 2.7502 | 943.6861
3.1073 | 1628.774 | 2.9367 | 1628.798 | 2.7502 | 1616.247 | 2.7502 | 1429.172 | 2.7502 | 1177.933 | 2.7504 | 943.9528
3.106 | 1630.94 | 2.935 | 1630.964 | 2.75 | 1618.0464 | 2.7502 | 1429.618 | 2.7502 | 1178.197 | 2.7502 | 944.2182
3.1047 | 1633.1056 | 2.9332 | 1633.1296 | 2.7502 | 1619.838 | 2.7502 | 1430.059 | 2.7502 | 1178.459 | 2.7504 | 944.4826
3.1036 | 1635.271 | 2.9312 | 1635.295 | 2.7502 | 1621.623 | 2.7502 | 1430.496 | 2.7502 | 1178.721 | 2.7502 | 944.7457
3.1023 | 1637.437 | 2.9295 | 1637.461 | 2.75 | 1623.4 | 2.7502 | 1430.928 | 2.7502 | 1178.981 | 2.7502 | 945.0076
3.101 | 1639.602 | 2.9275 | 1639.627 | 2.75 | 1625.17 | 2.7502 | 1431.357 | 2.7502 | 1179.24 | 2.7502 | 945.2685
3.0997 | 1641.768 | 2.9256 | 1641.792 | 2.7502 | 1626.933 | 2.7502 | 1431.781 | 2.7502 | 1179.498 | 2.7502 | 945.5282
3.0984 | 1643.934 | 2.9237 | 1643.958 | 2.7502 | 1628.688 | 2.7502 | 1432.202 | 2.7502 | 1179.755 | 2.7504 | 945.7868
3.0973 | 1646.1 | 2.9217 | 1646.124 | 2.7502 | 1630.436 | 2.7502 | 1432.619 | 2.75 | 1180.011 | 2.7502 | 946.0443
3.096 | 1648.266 | 2.9199 | 1648.289 | 2.75 | 1632.175 | 2.75 | 1433.031 | 2.7502 | 1180.265 | 2.7502 | 946.3006
3.0947 | 1650.431 | 2.9178 | 1650.455 | 2.7502 | 1633.907 | 2.7502 | 1433.44 | 2.7502 | 1180.519 | 2.7502 | 946.556
3.0932 | 1652.597 | 2.9161 | 1652.6208 | 2.7502 | 1635.631 | 2.7502 | 1433.846 | 2.7502 | 1180.771 | 2.7502 | 946.8101
3.092 | 1654.763 | 2.914 | 1654.787 | 2.7502 | 1637.348 | 2.7502 | 1434.247 | 2.7502 | 1181.022 | 2.7502 | 947.0633
3.0907 | 1656.929 | 2.9122 | 1656.952 | 2.7502 | 1639.056 | 2.7502 | 1434.645 | 2.7502 | 1181.272 | 2.7502 | 947.3155
3.0894 | 1659.094 | 2.9103 | 1659.118 | 2.75 | 1640.757 | 2.75 | 1435.04 | 2.7502 | 1181.5208 | 2.7502 | 947.5665
3.0879 | 1661.259 | 2.9082 | 1661.284 | 2.7502 | 1642.449 | 2.7502 | 1435.431 | 2.7502 | 1181.768 | 2.7502 | 947.8164
3.0866 | 1663.425 | 2.9062 | 1663.449 | 2.7502 | 1644.1328 | 2.7502 | 1435.819 | 2.7502 | 1182.015 | 2.7502 | 948.0654
3.0853 | 1665.591 | 2.9043 | 1665.615 | 2.7502 | 1645.808 | 2.7502 | 1436.204 | 2.7502 | 1182.261 | 2.7502 | 948.3133
3.0839 | 1667.757 | 2.9022 | 1667.781 | 2.7542 | 1647.476 | 2.7502 | 1436.585 | 2.7502 | 1182.505 | 2.7502 | 948.5603
3.0824 | 1669.922 | 2.9003 | 1669.946 | 2.7508 | 1649.142 | 2.7502 | 1436.963 | 2.7502 | 1182.749 | 2.7504 | 948.8061
3.0811 | 1672.088 | 2.8982 | 1672.112 | 2.7502 | 1650.799 | 2.7502 | 1437.338 | 2.7502 | 1182.991 | 2.7502 | 949.051
3.0798 | 1674.253 | 2.8961 | 1674.278 | 2.75 | 1652.444 | 2.7502 | 1437.71 | 2.7502 | 1183.232 | 2.7502 | 949.2949
3.0784 | 1676.418 | 2.8941 | 1676.443 | 2.7502 | 1654.079 | 2.7502 | 1438.079 | 2.7502 | 1183.473 | 2.7502 | 949.538
3.0769 | 1678.584 | 2.8922 | 1678.609 | 2.75 | 1655.704 | 2.7502 | 1438.445 | 2.7502 | 1183.712 | 2.7502 | 949.7798
3.0757 | 1680.75 | 2.8899 | 1680.775 | 2.7502 | 1657.32 | 2.7502 | 1438.808 | 2.7504 | 1183.95 | 2.7502 | 950.0208
3.0742 | 1682.9152 | 2.888 | 1682.94 | 2.75 | 1658.926 | 2.7502 | 1439.168 | 2.7502 | 1184.187 | 2.7504 | 950.2608
3.0726 | 1685.081 | 2.8859 | 1685.106 | 2.7502 | 1660.523 | 2.7502 | 1439.525 | 2.7502 | 1184.424 | 2.7502 | 950.4997
3.0713 | 1687.247 | 2.8838 | 1687.272 | 2.75 | 1662.11 | 2.7502 | 1439.88 | 2.7502 | 1184.659 | 2.7502 | 950.738
3.0698 | 1689.412 | 2.8815 | 1689.437 | 2.7502 | 1663.688 | 2.75 | 1440.231 | 2.7502 | 1184.893 | 2.7504 | 950.975
3.0684 | 1691.578 | 2.8794 | 1691.603 | 2.7502 | 1665.257 | 2.7502 | 1440.58 | 2.7502 | 1185.126 | 2.7502 | 951.2112
3.0668 | 1693.744 | 2.8773 | 1693.769 | 2.75 | 1666.815 | 2.75 | 1440.927 | 2.7502 | 1185.359 | 2.7504 | 951.4465
3.0653 | 1695.91 | 2.8751 | 1695.934 | 2.7502 | 1668.364 | 2.7502 | 1441.27 | 2.7502 | 1185.5904 | 2.7502 | 951.6809
3.0639 | 1698.076 | 2.873 | 1698.1 | 2.75 | 1669.904 | 2.7502 | 1441.612 | 2.7502 | 1185.8208 | 2.7502 | 951.9144
3.0624 | 1700.2416 | 2.8707 | 1700.2656 | 2.75 | 1671.433 | 2.7502 | 1441.95 | 2.7502 | 1186.05 | 2.7502 | 952.1468
3.061 | 1702.407 | 2.8685 | 1702.431 | 2.7502 | 1672.952 | 2.7502 | 1442.2864 | 2.7502 | 1186.279 | 2.7502 | 952.3786
3.0595 | 1704.573 | 2.8662 | 1704.597 | 2.7502 | 1674.461 | 2.7502 | 1442.62 | 2.7502 | 1186.507 | 2.7502 | 952.6092
3.0579 | 1706.739 | 2.864 | 1706.762 | 2.7502 | 1675.96 | 2.7502 | 1442.951 | 2.7502 | 1186.733 | 2.7502 | 952.8392
3.0563 | 1708.904 | 2.8617 | 1708.928 | 2.7502 | 1677.449 | 2.7502 | 1443.28 | 2.7502 | 1186.959 | 2.7502 | 953.0681
3.0548 | 1711.07 | 2.8594 | 1711.094 | 2.75 | 1678.928 | 2.7502 | 1443.607 | 2.7502 | 1187.184 | 2.7502 | 953.2963
3.0532 | 1713.236 | 2.8572 | 1713.26 | 2.7502 | 1680.396 | 2.7502 | 1443.931 | 2.7502 | 1187.408 | 2.7504 | 953.5235
3.0516 | 1715.401 | 2.8548 | 1715.425 | 2.75 | 1681.853 | 2.7502 | 1444.2528 | 2.7502 | 1187.631 | 2.7504 | 953.7499
3.05 | 1717.567 | 2.8523 | 1717.591 | 2.7502 | 1683.3 | 2.7502 | 1444.573 | 2.7502 | 1187.854 | 2.7502 | 953.9754
3.0484 | 1719.733 | 2.8501 | 1719.756 | 2.7502 | 1684.737 | 2.7502 | 1444.89 | 2.7502 | 1188.075 | 2.7504 | 954.2001
3.0468 | 1721.899 | 2.8477 | 1721.922 | 2.7502 | 1686.163 | 2.7502 | 1445.205 | 2.7502 | 1188.295 | 2.7502 | 954.424
3.0452 | 1724.064 | 2.8452 | 1724.088 | 2.7502 | 1687.5776 | 2.75 | 1445.518 | 2.7502 | 1188.515 | 2.7502 | 954.6469
3.0434 | 1726.23 | 2.8428 | 1726.253 | 2.75 | 1688.982 | 2.7502 | 1445.8296 | 2.7502 | 1188.734 | 2.7502 | 954.8691
3.0419 | 1728.396 | 2.8404 | 1728.419 | 2.75 | 1690.375 | 2.7502 | 1446.138 | 2.7502 | 1188.952 | 2.7502 | 955.0904
3.0402 | 1730.5616 | 2.8378 | 1730.585 | 2.75 | 1691.758 | 2.7502 | 1446.445 | 2.7502 | 1189.169 | 2.7504 | 955.3109
3.0385 | 1732.727 | 2.8354 | 1732.75 | 2.7502 | 1693.1296 | 2.7502 | 1446.75 | 2.7502 | 1189.385 | 2.7502 | 955.5307
3.0368 | 1734.893 | 2.8328 | 1734.916 | 2.7502 | 1694.49 | 2.75 | 1447.053 | 2.7502 | 1189.601 | 2.7504 | 955.7494
3.035 | 1737.0592 | 2.8302 | 1737.081 | 2.7502 | 1695.84 | 2.7502 | 1447.354 | 2.7504 | 1189.815 | 2.7502 | 955.9675
3.0334 | 1739.225 | 2.8277 | 1739.247 | 2.75 | 1697.178 | 2.7502 | 1447.653 | 2.7502 | 1190.029 | 2.7502 | 956.1849
3.0314 | 1741.391 | 2.8249 | 1741.4128 | 2.75 | 1698.505 | 2.7502 | 1447.95 | 2.7504 | 1190.2424 | 2.7504 | 956.4013
3.0298 | 1743.556 | 2.8225 | 1743.578 | 2.7502 | 1699.82 | 2.7502 | 1448.245 | 2.7502 | 1190.455 | 2.7502 | 956.617
3.0281 | 1745.722 | 2.8197 | 1745.744 | 2.75 | 1701.124 | 2.7502 | 1448.539 | 2.7502 | 1190.666 | 2.7502 | 956.8319
3.0261 | 1747.888 | 2.817 | 1747.91 | 2.7502 | 1702.417 | 2.7502 | 1448.83 | 2.7502 | 1190.8768 | 2.7502 | 957.0461
3.0243 | 1750.053 | 2.8143 | 1750.0752 | 2.75 | 1703.699 | 2.7502 | 1449.12 | 2.7502 | 1191.087 | 2.7502 | 957.2595
3.0224 | 1752.2192 | 2.8117 | 1752.241 | 2.7502 | 1704.969 | 2.7502 | 1449.408 | 2.7502 | 1191.296 | 2.7504 | 957.4721
3.0205 | 1754.384 | 2.8088 | 1754.407 | 2.75 | 1706.227 | 2.7502 | 1449.694 | 2.7502 | 1191.504 | 2.7504 | 957.684
3.0187 | 1756.55 | 2.8059 | 1756.572 | 2.75 | 1707.474 | 2.7502 | 1449.978 | 2.7502 | 1191.712 | 2.7502 | 957.8951
3.0168 | 1758.716 | 2.8031 | 1758.738 | 2.75 | 1708.709 | 2.7502 | 1450.261 | 2.7502 | 1191.919 | 2.7502 | 958.1056
3.0148 | 1760.8816 | 2.8002 | 1760.903 | 2.75 | 1709.933 | 2.7502 | 1450.542 | 2.7502 | 1192.125 | 2.7502 | 958.3151
3.0127 | 1763.047 | 2.7973 | 1763.0688 | 2.7502 | 1711.144 | 2.7502 | 1450.822 | 2.7502 | 1192.3304 | 2.7502 | 958.5241
3.0108 | 1765.213 | 2.7943 | 1765.235 | 2.75 | 1712.344 | 2.751 | 1451.1 | 2.7502 | 1192.535 | 2.7502 | 958.7323
3.0087 | 1767.378 | 2.7912 | 1767.4 | 2.7502 | 1713.532 | 2.7504 | 1451.377 | 2.7502 | 1192.739 | 2.7502 | 958.9398
3.0068 | 1769.543 | 2.7883 | 1769.566 | 2.75 | 1714.708 | 2.7502 | 1451.6536 | 2.7502 | 1192.9424 | 2.7502 | 959.1466
3.0048 | 1771.7088 | 2.7851 | 1771.7312 | 2.7502 | 1715.871 | 2.7502 | 1451.927 | 2.7502 | 1193.145 | 2.7502 | 959.3526
3.0027 | 1773.875 | 2.7818 | 1773.897 | 2.7502 | 1717.023 | 2.7502 | 1452.199 | 2.75 | 1193.346 | 2.7502 | 959.558
3.0006 | 1776.041 | 2.7788 | 1776.062 | 2.7502 | 1718.162 | 2.75 | 1452.469 | 2.7502 | 1193.547 | 2.7502 | 959.7626
2.9984 | 1778.205 | 2.7754 | 1778.228 | 2.75 | 1719.289 | 2.7502 | 1452.738 | 2.7502 | 1193.748 | 2.7502 | 959.9665
2.9961 | 1780.371 | 2.772 | 1780.393 | 2.75 | 1720.404 | 2.75 | 1453.005 | 2.7502 | 1193.947 | 2.7504 | 960.1697
2.994 | 1782.536 | 2.7686 | 1782.559 | 2.7502 | 1721.506 | 2.7502 | 1453.2704 | 2.7502 | 1194.1464 | 2.7502 | 960.3723
2.9918 | 1784.702 | 2.7652 | 1784.725 | 2.75 | 1722.597 | 2.7502 | 1453.534 | 2.7502 | 1194.344 | 2.7504 | 960.574
2.9895 | 1786.868 | 2.7617 | 1786.89 | 2.7502 | 1723.674 | 2.7502 | 1453.7968 | 2.7502 | 1194.542 | 2.7502 | 960.7752
2.9871 | 1789.034 | 2.7581 | 1789.055 | 2.75 | 1724.74 | 2.7502 | 1454.058 | 2.7502 | 1194.739 | 2.7504 | 960.9756
2.9848 | 1791.2 | 2.7544 | 1791.2208 | 2.75 | 1725.792 | 2.75 | 1454.317 | 2.7502 | 1194.935 | 2.7502 | 961.1754
2.9824 | 1793.365 | 2.751 | 1793.386 | 2.75 | 1726.833 | 2.7502 | 1454.576 | 2.7502 | 1195.131 | 2.7502 | 961.3744
2.98 | 1795.5312 | 2.7502 | 1795.538 | 2.75 | 1727.86 | 2.7502 | 1454.832 | 2.7502 | 1195.326 | 2.7502 | 961.5728
2.9774 | 1797.697 | 2.7502 | 1797.671 | 2.7502 | 1728.8752 | 2.7502 | 1455.088 | 2.7502 | 1195.52 | 2.7502 | 961.7706
2.975 | 1799.8624 | 2.7502 | 1799.789 | 2.7502 | 1729.878 | 2.7502 | 1455.342 | 2.7502 | 1195.713 | 2.7502 | 961.9676
2.9724 | 1802.028 | 2.7502 | 1801.895 | 2.75 | 1730.8672 | 2.75 | 1455.594 | 2.7502 | 1195.906 | 2.7502 | 962.1641
2.9698 | 1804.194 | 2.7502 | 1803.991 | 2.75 | 1731.844 | 2.75 | 1455.846 | 2.7502 | 1196.098 | 2.7504 | 962.3598
2.9672 | 1806.36 | 2.7502 | 1806.077 | 2.7502 | 1732.809 | 2.7502 | 1456.096 | 2.7502 | 1196.29 | 2.7502 | 962.5549
2.9643 | 1808.5248 | 2.7502 | 1808.155 | 2.7502 | 1733.76 | 2.7502 | 1456.345 | 2.7502 | 1196.481 | 2.7502 | 962.7494
2.9616 | 1810.69 | 2.7502 | 1810.224 | 2.75 | 1734.699 | 2.7502 | 1456.592 | 2.7502 | 1196.671 | 2.7502 | 962.9433
2.9587 | 1812.856 | 2.7502 | 1812.287 | 2.7502 | 1735.625 | 2.7502 | 1456.838 | 2.7502 | 1196.861 | 2.7502 | 963.1364
2.9558 | 1815.022 | 2.7502 | 1814.342 | 2.75 | 1736.538 | 2.7502 | 1457.083 | 2.7502 | 1197.0496 | 2.7502 | 963.329
2.9529 | 1817.187 | 2.75 | 1816.39 | 2.75 | 1737.439 | 2.7502 | 1457.327 | 2.7502 | 1197.238 | 2.7502 | 963.5207
2.95 | 1819.353 | 2.7502 | 1818.432 | 2.7502 | 1738.3264 | 2.7502 | 1457.569 | 2.7502 | 1197.426 | 2.7502 | 963.7119
2.9469 | 1821.519 | 2.7502 | 1820.467 | 2.7502 | 1739.2016 | 2.7502 | 1457.81 | 2.7502 | 1197.6128 | 2.7502 | 963.9025
2.9435 | 1823.684 | 2.7502 | 1822.496 | 2.75 | 1740.064 | 2.7502 | 1458.05 | 2.7502 | 1197.799 | 2.7502 | 964.0924
2.9403 | 1825.8496 | 2.75 | 1824.519 | 2.75 | 1740.914 | 2.75 | 1458.289 | 2.7502 | 1197.985 | 2.7502 | 964.2818
2.9371 | 1828.015 | 2.7502 | 1826.537 | 2.7502 | 1741.751 | 2.7502 | 1458.5264 | 2.7502 | 1198.171 | 2.7502 | 964.4704
2.9335 | 1830.181 | 2.7502 | 1828.548 | 2.75 | 1742.576 | 2.7502 | 1458.763 | 2.7502 | 1198.356 | 2.7502 | 964.6585
2.93 | 1832.347 | 2.7502 | 1830.5536 | 2.7502 | 1743.388 | 2.7502 | 1458.998 | 2.7502 | 1198.54 | 2.7502 | 964.846
2.9264 | 1834.512 | 2.75 | 1832.5536 | 2.75 | 1744.188 | 2.7502 | 1459.232 | 2.7502 | 1198.7232 | 2.7502 | 965.0329
2.9227 | 1836.678 | 2.7502 | 1834.548 | 2.75 | 1744.976 | 2.7502 | 1459.465 | 2.7502 | 1198.906 | 2.7502 | 965.219
2.9187 | 1838.844 | 2.7502 | 1836.536 | 2.7502 | 1745.751 | 2.7502 | 1459.696 | 2.7502 | 1199.088 | 2.7502 | 965.4046
2.9146 | 1841.009 | 2.7502 | 1838.519 | 2.75 | 1746.515 | 2.7502 | 1459.927 | 2.7502 | 1199.27 | 2.7502 | 965.5897
2.9104 | 1843.175 | 2.7502 | 1840.497 | 2.7502 | 1747.266 | 2.7502 | 1460.156 | 2.7502 | 1199.452 | 2.7502 | 965.7741
2.9062 | 1845.34 | 2.7502 | 1842.468 | 2.75 | 1748.005 | 2.7502 | 1460.384 | 2.75 | 1199.632 | 2.7504 | 965.958
2.9017 | 1847.5056 | 2.7502 | 1844.435 | 2.7502 | 1748.733 | 2.7502 | 1460.612 | 2.7502 | 1199.812 | 2.7502 | 966.1412
2.8972 | 1849.671 | 2.75 | 1846.395 | 2.75 | 1749.449 | 2.7502 | 1460.838 | 2.7502 | 1199.992 | 2.7502 | 966.3239
2.8925 | 1851.837 | 2.7502 | 1848.35 | 2.75 | 1750.153 | 2.7502 | 1461.063 | 2.7502 | 1200.171 | 2.7502 | 966.506
2.8874 | 1854.002 | 2.7502 | 1850.298 | 2.75 | 1750.847 | 2.7502 | 1461.286 | 2.7502 | 1200.349 | 2.7502 | 966.6876
2.8822 | 1856.168 | 2.7502 | 1852.2416 | 2.75 | 1751.529 | 2.7502 | 1461.509 | 2.7502 | 1200.527 | 2.7504 | 966.8684
2.8767 | 1858.333 | 2.7502 | 1854.179 | 2.75 | 1752.2 | 2.7502 | 1461.731 | 2.7502 | 1200.704 | 2.7502 | 967.0489
2.8711 | 1860.499 | 2.7502 | 1856.111 | 2.75 | 1752.86 | 2.7502 | 1461.952 | 2.7502 | 1200.881 | 2.7504 | 967.2287
2.8651 | 1862.665 | 2.7502 | 1858.037 | 2.7502 | 1753.51 | 2.7502 | 1462.172 | 2.7502 | 1201.057 | 2.7502 | 967.408
2.8588 | 1864.83 | 2.7502 | 1859.957 | 2.75 | 1754.148 | 2.7502 | 1462.39 | 2.7502 | 1201.2328 | 2.7502 | 967.5867
2.8523 | 1866.995 | 2.7502 | 1861.87 | 2.7502 | 1754.777 | 2.7502 | 1462.608 | 2.7502 | 1201.408 | 2.7502 | 967.7648
2.8457 | 1869.16 | 2.7502 | 1863.778 | 2.75 | 1755.396 | 2.7502 | 1462.825 | 2.7502 | 1201.583 | 2.7502 | 967.9424
2.8383 | 1871.326 | 2.7502 | 1865.679 | 2.75 | 1756.005 | 2.7502 | 1463.04 | 2.7502 | 1201.757 | 2.7502 | 968.1195
2.8307 | 1873.491 | 2.7502 | 1867.574 | 2.75 | 1756.604 | 2.7502 | 1463.255 | 2.75 | 1201.93 | 2.7502 | 968.2959
2.8227 | 1875.656 | 2.7502 | 1869.463 | 2.7502 | 1757.194 | 2.7502 | 1463.469 | 2.7502 | 1202.103 | 2.7502 | 968.4719
2.8141 | 1877.822 | 2.7502 | 1871.345 | 2.7502 | 1757.775 | 2.7502 | 1463.682 | 2.7502 | 1202.276 | 2.7502 | 968.6473
2.8051 | 1879.987 | 2.75 | 1873.221 | 2.75 | 1758.347 | 2.7502 | 1463.893 | 2.7502 | 1202.448 | 2.7502 | 968.8221
2.7955 | 1882.152 | 2.7502 | 1875.091 | 2.7502 | 1758.909 | 2.7502 | 1464.104 | 2.7502 | 1202.619 | 2.7502 | 968.9966
2.7854 | 1884.318 | 2.7502 | 1876.954 | 2.75 | 1759.463 | 2.75 | 1464.314 | 2.7502 | 1202.7904 | 2.7502 | 969.1704
2.7751 | 1886.483 | 2.7502 | 1878.81 | 2.75 | 1760.009 | 2.7502 | 1464.523 | 2.7502 | 1202.9608 | 2.7502 | 969.3437
2.7638 | 1888.649 | 2.7502 | 1880.66 | 2.7502 | 1760.547 | 2.75 | 1464.731 | 2.7502 | 1203.131 | 2.7502 | 969.5165
2.7526 | 1890.8128 | 2.7502 | 1882.5024 | 2.75 | 1761.076 | 2.7502 | 1464.938 | 2.7502 | 1203.3 | 2.7502 | 969.6888
2.7502 | 1892.942 | 2.75 | 1884.338 | 2.7502 | 1761.5984 | 2.7502 | 1465.144 | 2.7502 | 1203.469 | 2.7502 | 969.8604
2.75 | 1895.028 | 2.7502 | 1886.167 | 2.75 | 1762.113 | 2.7502 | 1465.35 | 2.7502 | 1203.638 | 2.7502 | 970.0317
2.75 | 1897.082 | 2.75 | 1887.9888 | 2.75 | 1762.619 | 2.7502 | 1465.554 | 2.7502 | 1203.806 | 2.7502 | 970.2024
2.7502 | 1899.113 | 2.7502 | 1889.803 | 2.75 | 1763.119 | 2.7502 | 1465.758 | 2.7502 | 1203.973 | 2.7502 | 970.3726
2.75 | 1901.125 | 2.7502 | 1891.61 | 2.75 | 1763.612 | 2.75 | 1465.96 | 2.7502 | 1204.141 | 2.7502 | 970.5424
2.75 | 1903.118 | 2.7502 | 1893.41 | 2.7502 | 1764.098 | 2.7502 | 1466.162 | 2.7502 | 1204.307 | 2.7502 | 970.7117
2.75 | 1905.096 | 2.7502 | 1895.202 | 2.75 | 1764.577 | 2.7502 | 1466.363 | 2.7502 | 1204.473 | 2.7502 | 970.8804
2.75 | 1907.06 | 2.7502 | 1896.987 | 2.7502 | 1765.05 | 2.7502 | 1466.563 | 2.7502 | 1204.639 | 2.7502 | 971.0487
2.75 | 1909.009 | 2.7502 | 1898.764 | 2.75 | 1765.5168 | 2.7502 | 1466.762 | 2.7502 | 1204.804 | 2.7504 | 971.2164
2.75 | 1910.946 | 2.7502 | 1900.533 | 2.7502 | 1765.977 | 2.75 | 1466.961 | 2.7502 | 1204.968 | 2.7502 | 971.3836
2.75 | 1912.871 | 2.7502 | 1902.294 | 2.75 | 1766.432 | 2.7502 | 1467.158 | 2.7502 | 1205.133 | 2.7504 | 971.5504
2.7502 | 1914.784 | 2.7502 | 1904.048 | 2.75 | 1766.881 | 2.7502 | 1467.355 | 2.7502 | 1205.296 | 2.7502 | 971.7166
2.75 | 1916.686 | 2.7502 | 1905.793 | 2.75 | 1767.324 | 2.7502 | 1467.551 | 2.7502 | 1205.459 | 2.7502 | 971.8824
2.75 | 1918.576 | 2.7502 | 1907.53 | 2.75 | 1767.7616 | 2.7502 | 1467.746 | 2.7502 | 1205.622 | 2.7502 | 972.0476
2.75 | 1920.457 | 2.7502 | 1909.2592 | 2.7502 | 1768.194 | 2.7502 | 1467.94 | 2.7502 | 1205.784 | 2.7502 | 972.2125
2.75 | 1922.327 | 2.7502 | 1910.98 | 2.75 | 1768.6208 | 2.7502 | 1468.133 | 2.7502 | 1205.946 | 2.7502 | 972.3769
2.75 | 1924.186 | 2.7502 | 1912.692 | 2.75 | 1769.043 | 2.7502 | 1468.326 | 2.7502 | 1206.107 | 2.7502 | 972.5407
2.75 | 1926.036 | 2.7502 | 1914.396 | 2.75 | 1769.46 | 2.7502 | 1468.517 | 2.7502 | 1206.268 | 2.7502 | 972.7041
2.75 | 1927.876 | 2.7502 | 1916.091 | 2.75 | 1769.872 | 2.7502 | 1468.708 | 2.7502 | 1206.429 | 2.7502 | 972.867
2.75 | 1929.705 | 2.7502 | 1917.777 | 2.7502 | 1770.28 | 2.7502 | 1468.898 | 2.7502 | 1206.589 | 2.7502 | 973.0294
2.75 | 1931.526 | 2.7502 | 1919.455 | 2.75 | 1770.683 | 2.7502 | 1469.087 | 2.7502 | 1206.748 | 2.7502 | 973.1915
2.75 | 1933.336 | 2.7581 | 1921.124 | 2.75 | 1771.081 | 2.7502 | 1469.276 | 2.75 | 1206.908 | 2.7502 | 973.353
2.7502 | 1935.137 | 2.7525 | 1922.7904 | 2.75 | 1771.476 | 2.7502 | 1469.464 | 2.75 | 1207.066 | 2.7502 | 973.514
2.7502 | 1936.929 | 2.7504 | 1924.451 | 2.7502 | 1771.866 | 2.7502 | 1469.651 | 2.7502 | 1207.225 | 2.7504 | 973.6747
2.75 | 1938.711 | 2.7502 | 1926.098 | 2.75 | 1772.252 | 2.7502 | 1469.8368 | 2.7502 | 1207.3824 | 2.7504 | 973.8348
2.75 | 1940.484 | 2.7502 | 1927.734 | 2.7502 | 1772.633 | 2.7502 | 1470.0224 | 2.7502 | 1207.54 | 2.7502 | 973.9945
2.75 | 1942.247 | 2.7502 | 1929.36 | 2.75 | 1773.011 | 2.75 | 1470.207 | 2.7502 | 1207.6968 | 2.7502 | 974.1538
2.75 | 1944.001 | 2.75 | 1930.976 | 2.75 | 1773.385 | 2.7502 | 1470.391 | 2.75 | 1207.853 | 2.7504 | 974.3125
2.75 | 1945.745 | 2.7502 | 1932.582 | 2.7502 | 1773.7552 | 2.7502 | 1470.574 | 2.7502 | 1208.009 | 2.7502 | 974.4708
2.7502 | 1947.48 | 2.7502 | 1934.1792 | 2.75 | 1774.1216 | 2.7502 | 1470.757 | 2.7502 | 1208.165 | 2.7502 | 974.6287
2.75 | 1949.205 | 2.75 | 1935.767 | 2.75 | 1774.484 | 2.7502 | 1470.938 | 2.7502 | 1208.32 | 2.7502 | 974.7862
2.75 | 1950.921 | 2.7502 | 1937.344 | 2.75 | 1774.844 | 2.7502 | 1471.119 | 2.7502 | 1208.475 | 2.7502 | 974.9433
2.75 | 1952.627 | 2.7502 | 1938.913 | 2.75 | 1775.2 | 2.7502 | 1471.3 | 2.7502 | 1208.629 | 2.7502 | 975.0998
2.75 | 1954.325 | 2.7502 | 1940.471 | 2.75 | 1775.552 | 2.7502 | 1471.479 | 2.7502 | 1208.783 | 2.7502 | 975.2559
2.75 | 1956.012 | 2.7502 | 1942.02 | 2.75 | 1775.902 | 2.7502 | 1471.658 | 2.7502 | 1208.937 | 2.7502 | 975.4116
2.7502 | 1957.6896 | 2.7502 | 1943.559 | 2.7502 | 1776.247 | 2.7502 | 1471.836 | 2.75 | 1209.09 | 2.7502 | 975.5668
2.7617 | 1959.358 | 2.7502 | 1945.088 | 2.75 | 1776.5904 | 2.7502 | 1472.014 | 2.7502 | 1209.243 | 2.7502 | 975.7216
2.7533 | 1961.024 | 2.75 | 1946.607 | 2.75 | 1776.93 | 2.7502 | 1472.1904 | 2.7502 | 1209.395 | 2.7502 | 975.876
2.7504 | 1962.683 | 2.7502 | 1948.116 | 2.75 | 1777.267 | 2.7502 | 1472.366 | 2.7502 | 1209.5472 | 2.7502 | 976.0299
2.75 | 1964.3264 | 2.75 | 1949.615 | 2.75 | 1777.601 | 2.7502 | 1472.542 | 2.7502 | 1209.699 | 2.7502 | 976.1833
2.75 | 1965.958 | 2.7502 | 1951.104 | 2.75 | 1777.932 | 2.7502 | 1472.7168 | 2.7502 | 1209.85 | 2.7502 | 976.3364
2.75 | 1967.579 | 2.7502 | 1952.583 | 2.7502 | 1778.26 | 2.7502 | 1472.891 | 2.7502 | 1210.001 | 2.7502 | 976.4891
2.75 | 1969.19 | 2.75 | 1954.052 | 2.75 | 1778.585 | 2.7502 | 1473.064 | 2.7502 | 1210.151 | 2.7502 | 976.6412
2.7502 | 1970.7904 | 2.75 | 1955.51 | 2.75 | 1778.908 | 2.7502 | 1473.2368 | 2.7502 | 1210.3008 | 2.7502 | 976.7931
2.75 | 1972.381 | 2.7502 | 1956.958 | 2.7502 | 1779.228 | 2.75 | 1473.409 | 2.7502 | 1210.45 | 2.7502 | 976.9444
2.75 | 1973.962 | 2.75 | 1958.396 | 2.7502 | 1779.545 | 2.7502 | 1473.58 | 2.75 | 1210.599 | 2.7502 | 977.0954
2.7502 | 1975.533 | 2.7502 | 1959.823 | 2.75 | 1779.8592 | 2.75 | 1473.751 | 2.7502 | 1210.748 | 2.7502 | 977.246
2.75 | 1977.095 | 2.7502 | 1961.241 | 2.7502 | 1780.171 | 2.7502 | 1473.921 | 2.7502 | 1210.896 | 2.7502 | 977.396
2.75 | 1978.646 | 2.7502 | 1962.648 | 2.7502 | 1780.481 | 2.7502 | 1474.091 | 2.7502 | 1211.044 | 2.7502 | 977.5457
2.7502 | 1980.188 | 2.7502 | 1964.044 | 2.7502 | 1780.788 | 2.7502 | 1474.26 | 2.7502 | 1211.192 | 2.7502 | 977.6949
2.75 | 1981.719 | 2.7502 | 1965.431 | 2.75 | 1781.092 | 2.7502 | 1474.428 | 2.7502 | 1211.339 | 2.7502 | 977.8438
2.75 | 1983.241 | 2.7502 | 1966.806 | 2.75 | 1781.395 | 2.7502 | 1474.596 | 2.7502 | 1211.486 | 2.7502 | 977.9923
2.75 | 1984.753 | 2.7502 | 1968.172 | 2.75 | 1781.695 | 2.7502 | 1474.762 | 2.7502 | 1211.632 | 2.7502 | 978.1404
2.7502 | 1986.254 | 2.7502 | 1969.526 | 2.75 | 1781.993 | 2.7502 | 1474.929 | 2.7502 | 1211.778 | 2.7502 | 978.288
2.75 | 1987.746 | 2.7502 | 1970.87 | 2.7502 | 1782.288 | 2.7502 | 1475.095 | 2.7502 | 1211.924 | 2.7502 | 978.4353
2.75 | 1989.228 | 2.7502 | 1972.203 | 2.75 | 1782.581 | 2.7502 | 1475.26 | 2.7502 | 1212.069 | 2.7502 | 978.5821
2.75 | 1990.7 | 2.7502 | 1973.526 | 2.75 | 1782.873 | 2.7502 | 1475.425 | 2.7502 | 1212.214 | 2.7502 | 978.7286
2.75 | 1992.161 | 2.7502 | 1974.838 | 2.7502 | 1783.161 | 2.7502 | 1475.588 | 2.7502 | 1212.358 | 2.7502 | 978.8748
2.75 | 1993.613 | 2.7502 | 1976.139 | 2.75 | 1783.448 | 2.7502 | 1475.752 | 2.7502 | 1212.503 | 2.7502 | 979.0205
2.75 | 1995.0544 | 2.7502 | 1977.43 | 2.7502 | 1783.733 | 2.7502 | 1475.915 | 2.7502 | 1212.647 | 2.7502 | 979.1659
2.75 | 1996.486 | 2.7502 | 1978.71 | 2.75 | 1784.015 | 2.75 | 1476.0768 | 2.7502 | 1212.79 | 2.7502 | 979.3109
2.75 | 1997.907 | 2.7502 | 1979.979 | 2.75 | 1784.296 | 2.7502 | 1476.239 | 2.7502 | 1212.933 | 2.7502 | 979.4556
2.75 | 1999.318 | 2.7502 | 1981.237 | 2.752 | 1784.5744 | 2.7502 | 1476.4 | 2.7502 | 1213.076 | 2.7502 | 979.5998
2.75 | 2000.719 | 2.75 | 1982.485 | 2.7504 | 1784.852 | 2.75 | 1476.56 | 2.7502 | 1213.218 | 2.7502 | 979.7437
2.75 | 2002.11 | 2.7502 | 1983.721 | 2.75 | 1785.129 | 2.75 | 1476.72 | 2.7502 | 1213.36 | 2.7504 | 979.8872
2.75 | 2003.491 | 2.7502 | 1984.947 | 2.7502 | 1785.403 | 2.7502 | 1476.879 | 2.7502 | 1213.502 | 2.7502 | 980.0304
2.75 | 2004.862 | 2.7502 | 1986.1616 | 2.7502 | 1785.674 | 2.7502 | 1477.038 | 2.7502 | 1213.643 | 2.7502 | 980.1732
2.75 | 2006.223 | 2.75 | 1987.366 | 2.7502 | 1785.943 | 2.7502 | 1477.196 | 2.7502 | 1213.784 | 2.7502 | 980.3157
2.75 | 2007.574 | 2.7502 | 1988.5584 | 2.75 | 1786.211 | 2.7502 | 1477.354 | 2.75 | 1213.924 | 2.7502 | 980.4578
2.75 | 2008.915 | 2.7502 | 1989.74 | 2.7502 | 1786.476 | 2.75 | 1477.511 | 2.7502 | 1214.065 | 2.7502 | 980.5996
2.75 | 2010.246 | 2.7502 | 1990.911 | 2.7502 | 1786.74 | 2.7502 | 1477.668 | 2.7502 | 1214.204 | 2.7502 | 980.7409
2.75 | 2011.567 | 2.75 | 1992.071 | 2.75 | 1787.0016 | 2.7502 | 1477.824 | 2.7502 | 1214.344 | 2.7502 | 980.882
2.75 | 2012.8784 | 2.75 | 1993.22 | 2.75 | 1787.262 | 2.75 | 1477.979 | 2.7502 | 1214.483 | 2.7504 | 981.0227
2.75 | 2014.18 | 2.7502 | 1994.358 | 2.75 | 1787.52 | 2.7502 | 1478.134 | 2.7502 | 1214.622 | 2.7502 | 981.163
2.75 | 2015.471 | 2.7502 | 1995.484 | 2.75 | 1787.777 | 2.7502 | 1478.289 | 2.75 | 1214.76 | 2.7504 | 981.303
2.75 | 2016.753 | 2.7502 | 1996.6 | 2.75 | 1788.032 | 2.7502 | 1478.443 | 2.7502 | 1214.899 | 2.7502 | 981.4426
2.75 | 2018.025 | 2.7502 | 1997.704 | 2.75 | 1788.285 | 2.7502 | 1478.596 | 2.7502 | 1215.036 | 2.7502 | 981.5819
2.75 | 2019.287 | 2.7502 | 1998.797 | 2.75 | 1788.536 | 2.75 | 1478.749 | 2.7502 | 1215.174 | 2.7502 | 981.7209
2.75 | 2020.539 | 2.75 | 1999.879 | 2.75 | 1788.786 | 2.7502 | 1478.901 | 2.75 | 1215.311 | 2.7502 | 981.8596
2.75 | 2021.782 | 2.7502 | 2000.95 | 2.7502 | 1789.035 | 2.7502 | 1479.053 | 2.75 | 1215.448 | 2.7504 | 981.998
2.75 | 2023.015 | 2.75 | 2002.009 | 2.75 | 1789.281 | 2.7502 | 1479.204 | 2.7502 | 1215.584 | 2.7502 | 982.136
2.75 | 2024.238 | 2.7502 | 2003.057 | 2.75 | 1789.5264 | 2.7502 | 1479.355 | 2.7502 | 1215.721 | 2.7502 | 982.2736
2.75 | 2025.452 | 2.7502 | 2004.095 | 2.7502 | 1789.77 | 2.7502 | 1479.505 | 2.75 | 1215.856 | 2.7502 | 982.4109
2.75 | 2026.656 | 2.7502 | 2005.12 | 2.75 | 1790.012 | 2.7502 | 1479.655 | 2.7502 | 1215.992 | 2.7502 | 982.5481
2.75 | 2027.85 | 2.7502 | 2006.135 | 2.75 | 1790.252 | 2.7502 | 1479.805 | 2.75 | 1216.127 | 2.7502 | 982.6847
2.75 | 2029.036 | 2.7502 | 2007.138 | 2.7502 | 1790.491 | 2.7502 | 1479.953 | 2.7502 | 1216.262 | 2.7502 | 982.8212
2.75 | 2030.2112 | 2.75 | 2008.13 | 2.7502 | 1790.729 | 2.7502 | 1480.102 | 2.7502 | 1216.397 | 2.7502 | 982.9572
2.75 | 2031.378 | 2.7502 | 2009.11 | 2.75 | 1790.9648 | 2.7502 | 1480.249 | 2.7502 | 1216.531 | 2.7502 | 983.093
2.75 | 2032.535 | 2.7502 | 2010.079 | 2.75 | 1791.199 | 2.7502 | 1480.397 | 2.75 | 1216.665 | 2.7502 | 983.2284
2.75 | 2033.683 | 2.7502 | 2011.037 | 2.7502 | 1791.432 | 2.75 | 1480.543 | 2.7502 | 1216.798 | 2.7502 | 983.3635
2.75 | 2034.822 | 2.7502 | 2011.984 | 2.7502 | 1791.664 | 2.7502 | 1480.69 | 2.75 | 1216.932 | 2.7504 | 983.4982
2.75 | 2035.951 | 2.7502 | 2012.919 | 2.75 | 1791.894 | 2.7502 | 1480.836 | 2.7502 | 1217.065 | 2.7504 | 983.6328
2.75 | 2037.071 | 2.7502 | 2013.843 | 2.7502 | 1792.123 | 2.7502 | 1480.9808 | 2.7502 | 1217.197 | 2.7502 | 983.7668
2.75 | 2038.183 | 2.7502 | 2014.756 | 2.7502 | 1792.35 | 2.7502 | 1481.126 | 2.7502 | 1217.33 | 2.7502 | 983.9008
2.75 | 2039.285 | 2.7502 | 2015.657 | 2.7502 | 1792.576 | 2.7502 | 1481.27 | 2.75 | 1217.462 | 2.7502 | 984.0344
2.75 | 2040.379 | 2.75 | 2016.547 | 2.7502 | 1792.801 | 2.7502 | 1481.414 | 2.7502 | 1217.594 | 2.7502 | 984.1676
2.75 | 2041.463 | 2.7502 | 2017.426 | 2.75 | 1793.024 | 2.7502 | 1481.558 | 2.75 | 1217.725 | 2.7502 | 984.3005
2.75 | 2042.539 | 2.75 | 2018.293 | 2.75 | 1793.246 | 2.7502 | 1481.7008 | 2.75 | 1217.856 | 2.7502 | 984.4332
2.75 | 2043.605 | 2.7502 | 2019.15 | 2.75 | 1793.466 | 2.7502 | 1481.843 | 2.75 | 1217.987 | 2.7502 | 984.5655
2.75 | 2044.663 | 2.7502 | 2019.995 | 2.7502 | 1793.685 | 2.7502 | 1481.986 | 2.7502 | 1218.118 | 2.7502 | 984.6976
2.75 | 2045.713 | 2.75 | 2020.83 | 2.7502 | 1793.903 | 2.75 | 1482.128 | 2.7502 | 1218.248 | 2.7502 | 984.8294
2.75 | 2046.753 | 2.7502 | 2021.653 | 2.75 | 1794.12 | 2.7502 | 1482.269 | 2.7502 | 1218.378 | 2.7502 | 984.961
2.75 | 2047.785 | 2.7502 | 2022.466 | 2.75 | 1794.335 | 2.7502 | 1482.41 | 2.75 | 1218.508 | 2.7502 | 985.0921
2.75 | 2048.808 | 2.7502 | 2023.268 | 2.75 | 1794.549 | 2.7502 | 1482.5504 | 2.7502 | 1218.637 | 2.7502 | 985.223
2.75 | 2049.823 | 2.7502 | 2024.0592 | 2.75 | 1794.7616 | 2.7502 | 1482.691 | 2.7502 | 1218.766 | 2.7502 | 985.3537
2.75 | 2050.83 | 2.7502 | 2024.839 | 2.75 | 1794.973 | 2.7502 | 1482.83 | 2.7502 | 1218.895 | 2.7502 | 985.4839
2.75 | 2051.828 | 2.7502 | 2025.609 | 2.75 | 1795.183 | 2.7502 | 1482.969 | 2.75 | 1219.023 | 2.7502 | 985.6139
2.75 | 2052.818 | 2.7502 | 2026.368 | 2.7502 | 1795.392 | 2.7502 | 1483.108 | 2.75 | 1219.152 | 2.7504 | 985.7436
2.75 | 2053.8 | 2.7502 | 2027.117 | 2.7502 | 1795.6 | 2.75 | 1483.247 | 2.7502 | 1219.28 | 2.7502 | 985.8731
2.7499 | 2054.773 | 2.7502 | 2027.855 | 2.75 | 1795.8064 | 2.7502 | 1483.385 | 2.7502 | 1219.4072 | 2.7502 | 986.0023
2.75 | 2055.738 | 2.7502 | 2028.584 | 2.7502 | 1796.012 | 2.7502 | 1483.5224 | 2.75 | 1219.535 | 2.7502 | 986.1311
2.75 | 2056.695 | 2.7502 | 2029.301 | 2.75 | 1796.216 | 2.7502 | 1483.66 | 2.7502 | 1219.662 | 2.7502 | 986.2597
2.75 | 2057.644 | 2.7502 | 2030.009 | 2.7502 | 1796.419 | 2.7502 | 1483.797 | 2.7502 | 1219.788 | 2.7502 | 986.388
2.75 | 2058.584 | 2.7502 | 2030.707 | 2.75 | 1796.621 | 2.7502 | 1483.9328 | 2.75 | 1219.915 | 2.7502 | 986.5161
2.75 | 2059.5168 | 2.75 | 2031.395 | 2.75 | 1796.821 | 2.7502 | 1484.069 | 2.7502 | 1220.041 | 2.7502 | 986.6439
2.75 | 2060.442 | 2.75 | 2032.073 | 2.75 | 1797.02 | 2.75 | 1484.204 | 2.7502 | 1220.167 | 2.7502 | 986.7714
2.75 | 2061.359 | 2.7502 | 2032.7408 | 2.75 | 1797.219 | 2.7502 | 1484.34 | 2.75 | 1220.293 | 2.7502 | 986.8986
2.75 | 2062.268 | 2.7502 | 2033.4 | 2.75 | 1797.416 | 2.75 | 1484.475 | 2.7502 | 1220.418 | 2.7502 | 987.0256
2.75 | 2063.17 | 2.7502 | 2034.049 | 2.7502 | 1797.612 | 2.7502 | 1484.609 | 2.7502 | 1220.5432 | 2.7502 | 987.1523
2.75 | 2064.064 | 2.7502 | 2034.688 | 2.75 | 1797.807 | 2.7502 | 1484.743 | 2.7502 | 1220.668 | 2.7502 | 987.2787
2.75 | 2064.95 | 2.75 | 2035.3184 | 2.75 | 1798.001 | 2.7502 | 1484.877 | 2.7502 | 1220.792 | 2.7502 | 987.4049
2.75 | 2065.829 | 2.7502 | 2035.939 | 2.75 | 1798.193 | 2.7502 | 1485.01 | 2.7502 | 1220.9168 | 2.7504 | 987.5308
2.75 | 2066.7 | 2.7502 | 2036.551 | 2.75 | 1798.385 | 2.7502 | 1485.143 | 2.7502 | 1221.041 | 2.7502 | 987.6564
2.75 | 2067.564 | 2.7502 | 2037.154 | 2.75 | 1798.576 | 2.75 | 1485.275 | 2.7502 | 1221.164 | 2.7502 | 987.7818
2.75 | 2068.42 | 2.7502 | 2037.749 | 2.75 | 1798.765 | 2.75 | 1485.407 | 2.7502 | 1221.288 | 2.7502 | 987.9068
2.75 | 2069.269 | 2.75 | 2038.334 | 2.75 | 1798.9536 | 2.75 | 1485.5392 | 2.75 | 1221.411 | 2.7502 | 988.0316
2.75 | 2070.11 | 2.7502 | 2038.911 | 2.7502 | 1799.141 | 2.7502 | 1485.671 | 2.75 | 1221.534 | 2.7502 | 988.1561
2.75 | 2070.945 | 2.7502 | 2039.479 | 2.75 | 1799.327 | 2.75 | 1485.802 | 2.7502 | 1221.657 | 2.7502 | 988.2804
2.75 | 2071.772 | 2.7502 | 2040.0384 | 2.75 | 1799.513 | 2.7502 | 1485.932 | 2.75 | 1221.779 | 2.7504 | 988.4045
2.75 | 2072.592 | 2.7502 | 2040.59 | 2.7502 | 1799.697 | 2.7502 | 1486.062 | 2.7502 | 1221.901 | 2.7502 | 988.5284
2.75 | 2073.405 | 2.7502 | 2041.133 | 2.75 | 1799.88 | 2.7502 | 1486.193 | 2.75 | 1222.023 | 2.7502 | 988.6519
2.75 | 2074.2112 | 2.7502 | 2041.668 | 2.75 | 1800.063 | 2.75 | 1486.322 | 2.7502 | 1222.144 | 2.7502 | 988.7751
2.75 | 2075.01 | 2.7502 | 2042.196 | 2.75 | 1800.244 | 2.7502 | 1486.451 | 2.7502 | 1222.266 | 2.7502 | 988.8982
2.75 | 2075.802 | 2.7502 | 2042.7152 | 2.75 | 1800.425 | 2.7502 | 1486.58 | 2.7502 | 1222.387 | 2.7504 | 989.021
2.75 | 2076.588 | 2.7502 | 2043.227 | 2.75 | 1800.604 | 2.7502 | 1486.708 | 2.7502 | 1222.508 | 2.7502 | 989.1436
2.75 | 2077.367 | 2.7502 | 2043.732 | 2.75 | 1800.783 | 2.7502 | 1486.837 | 2.7502 | 1222.628 | 2.7502 | 989.2659
2.75 | 2078.139 | 2.7502 | 2044.2288 | 2.7502 | 1800.96 | 2.7502 | 1486.964 | 2.7502 | 1222.748 | 2.7502 | 989.3879
2.75 | 2078.904 | 2.7502 | 2044.719 | 2.7502 | 1801.137 | 2.7502 | 1487.092 | 2.75 | 1222.868 | 2.7502 | 989.5097
2.75 | 2079.663 | 2.7502 | 2045.201 | 2.75 | 1801.312 | 2.7502 | 1487.219 | 2.7502 | 1222.988 | 2.7502 | 989.6313
2.75 | 2080.415 | 2.7502 | 2045.677 | 2.75 | 1801.487 | 2.7502 | 1487.3456 | 2.7502 | 1223.108 | 2.7502 | 989.7526
2.75 | 2081.161 | 2.7502 | 2046.145 | 2.75 | 1801.661 | 2.7502 | 1487.472 | 2.75 | 1223.227 | 2.7504 | 989.8738
2.75 | 2081.9 | 2.7502 | 2046.607 | 2.75 | 1801.834 | 2.7502 | 1487.598 | 2.7502 | 1223.346 | 2.7502 | 989.9946
2.75 | 2082.633 | 2.7502 | 2047.063 | 2.7502 | 1802.007 | 2.7502 | 1487.724 | 2.75 | 1223.465 | 2.7502 | 990.1151
2.75 | 2083.36 | 2.7502 | 2047.511 | 2.75 | 1802.178 | 2.7502 | 1487.849 | 2.7502 | 1223.5832 | 2.7502 | 990.2356
2.75 | 2084.08 | 2.7502 | 2047.9536 | 2.75 | 1802.348 | 2.7502 | 1487.974 | 2.7502 | 1223.701 | 2.7502 | 990.3557
2.7499 | 2084.795 | 2.7502 | 2048.39 | 2.75 | 1802.518 | 2.75 | 1488.099 | 2.75 | 1223.819 | 2.7502 | 990.4757
2.75 | 2085.503 | 2.7502 | 2048.819 | 2.75 | 1802.687 | 2.7502 | 1488.223 | 2.75 | 1223.937 | 2.7502 | 990.5953
2.75 | 2086.2048 | 2.7502 | 2049.243 | 2.7502 | 1802.855 | 2.7502 | 1488.348 | 2.7502 | 1224.055 | 2.7502 | 990.7148
2.75 | 2086.901 | 2.7502 | 2049.661 | 2.75 | 1803.022 | 2.7502 | 1488.471 | 2.7502 | 1224.172 | 2.7504 | 990.834
2.75 | 2087.591 | 2.7502 | 2050.072 | 2.75 | 1803.188 | 2.7502 | 1488.595 | 2.7502 | 1224.289 | 2.7502 | 990.953
2.75 | 2088.276 | 2.7502 | 2050.479 | 2.75 | 1803.3536 | 2.75 | 1488.718 | 2.75 | 1224.406 | 2.7502 | 991.0718
2.75 | 2088.954 | 2.7502 | 2050.879 | 2.75 | 1803.5184 | 2.7502 | 1488.841 | 2.75 | 1224.522 | 2.7502 | 991.1903
2.75 | 2089.627 | 2.7502 | 2051.274 | 2.75 | 1803.682 | 2.7502 | 1488.963 | 2.7502 | 1224.639 | 2.7502 | 991.3086
2.75 | 2090.294 | 2.7502 | 2051.664 | 2.75 | 1803.845 | 2.7502 | 1489.085 | 2.7502 | 1224.755 | 2.7502 | 991.4267
2.75 | 2090.956 | 2.7502 | 2052.049 | 2.7502 | 1804.007 | 2.7502 | 1489.207 | 2.75 | 1224.871 | 2.7502 | 991.5445
2.75 | 2091.611 | 2.7502 | 2052.428 | 2.7502 | 1804.169 | 2.7502 | 1489.328 | 2.7502 | 1224.986 | 2.7502 | 991.6621
2.75 | 2092.262 | 2.7502 | 2052.803 | 2.7502 | 1804.329 | 2.7502 | 1489.45 | 2.7502 | 1225.102 | 2.7502 | 991.7796
2.75 | 2092.906 | 2.7502 | 2053.172 | 2.75 | 1804.489 | 2.75 | 1489.571 | 2.7502 | 1225.217 | 2.7502 | 991.8968
2.75 | 2093.545 | 2.7502 | 2053.537 | 2.75 | 1804.648 | 2.7502 | 1489.691 | 2.7502 | 1225.332 | 2.7502 | 992.0138
2.75 | 2094.179 | 2.7502 | 2053.897 | 2.75 | 1804.806 | 2.7502 | 1489.812 | 2.75 | 1225.446 | 2.7502 | 992.1306
2.75 | 2094.808 | 2.75 | 2054.253 | 2.7502 | 1804.964 | 2.7502 | 1489.932 | 2.7502 | 1225.561 | 2.7502 | 992.247
2.75 | 2095.431 | 2.7502 | 2054.604 | 2.7502 | 1805.12 | 2.7502 | 1490.051 | 2.7502 | 1225.675 | 2.7502 | 992.3634
2.75 | 2096.049 | 2.7502 | 2054.951 | 2.75 | 1805.276 | 2.7502 | 1490.171 | 2.75 | 1225.789 | 2.7502 | 992.4795
2.75 | 2096.661 | 2.7502 | 2055.293 | 2.7502 | 1805.431 | 2.7502 | 1490.29 | 2.7502 | 1225.903 | 2.7502 | 992.5953
2.75 | 2097.269 | 2.75 | 2055.632 | 2.7502 | 1805.585 | 2.7502 | 1490.408 | 2.75 | 1226.017 | 2.7502 | 992.7109
2.75 | 2097.871 | 2.7502 | 2055.966 | 2.7502 | 1805.738 | 2.75 | 1490.527 | 2.75 | 1226.13 | 2.7502 | 992.8264
2.75 | 2098.469 | 2.7502 | 2056.296 | 2.7502 | 1805.891 | 2.7502 | 1490.645 | 2.7502 | 1226.243 | 2.7502 | 992.9416
2.75 | 2099.061 | 2.7502 | 2056.623 | 2.75 | 1806.043 | 2.7502 | 1490.763 | 2.75 | 1226.356 | 2.7502 | 993.0567
2.75 | 2099.648 | 2.7502 | 2056.945 | 2.75 | 1806.195 | 2.7502 | 1490.88 | 2.75 | 1226.468 | 2.7504 | 993.1715
2.75 | 2100.23 | 2.75 | 2057.264 | 2.75 | 1806.345 | 2.7502 | 1490.998 | 2.7502 | 1226.581 | 2.7502 | 993.286
2.75 | 2100.807 | 2.7502 | 2057.579 | 2.75 | 1806.495 | 2.75 | 1491.115 | 2.75 | 1226.693 | 2.7502 | 993.4004
2.75 | 2101.379 | 2.7502 | 2057.891 | 2.75 | 1806.644 | 2.7502 | 1491.231 | 2.7502 | 1226.805 | 2.7502 | 993.5146
2.75 | 2101.947 | 2.7502 | 2058.199 | 2.7502 | 1806.792 | 2.7502 | 1491.348 | 2.7502 | 1226.917 | 2.7502 | 993.6285
2.75 | 2102.51 | 2.75 | 2058.504 | 2.75 | 1806.94 | 2.7502 | 1491.464 | 2.75 | 1227.028 | 2.7502 | 993.7423
2.75 | 2103.068 | 2.7502 | 2058.8048 | 2.7502 | 1807.087 | 2.7502 | 1491.58 | 2.7502 | 1227.14 | 2.7502 | 993.8557
2.75 | 2103.621 | 2.7502 | 2059.103 | 2.75 | 1807.233 | 2.7502 | 1491.695 | 2.7502 | 1227.251 | 2.7502 | 993.9691
2.75 | 2104.17 | 2.7502 | 2059.398 | 2.75 | 1807.378 | 2.7502 | 1491.811 | 2.7502 | 1227.362 | 2.7502 | 994.0822
2.75 | 2104.714 | 2.75 | 2059.689 | 2.7502 | 1807.523 | 2.7502 | 1491.926 | 2.7502 | 1227.473 | 2.7502 | 994.1951
2.75 | 2105.254 | 2.7502 | 2059.977 | 2.75 | 1807.667 | 2.7502 | 1492.04 | 2.7502 | 1227.583 | 2.7502 | 994.3077
2.75 | 2105.788 | 2.7502 | 2060.263 | 2.75 | 1807.81 | 2.75 | 1492.155 | 2.7502 | 1227.693 | 2.7502 | 994.4203
2.75 | 2106.319 | 2.75 | 2060.545 | 2.75 | 1807.953 | 2.7502 | 1492.269 | 2.7502 | 1227.803 | 2.7504 | 994.5326
2.75 | 2106.8448 | 2.7502 | 2060.824 | 2.75 | 1808.095 | 2.7502 | 1492.383 | 2.7502 | 1227.913 | 2.7502 | 994.6446
2.75 | 2107.366 | 2.7504 | 2061.102 | 2.75 | 1808.236 | 2.7502 | 1492.497 | 2.7502 | 1228.023 | 2.7502 | 994.7564
2.75 | 2107.884 | 2.7502 | 2061.377 | 2.75 | 1808.377 | 2.7502 | 1492.61 | 2.7502 | 1228.132 | 2.7502 | 994.8682
2.75 | 2108.396 | 2.7502 | 2061.649 | 2.75 | 1808.516 | 2.7502 | 1492.723 | 2.75 | 1228.241 | 2.7502 | 994.9796
2.75 | 2108.905 | 2.7502 | 2061.918 | 2.7502 | 1808.656 | 2.75 | 1492.836 | 2.7502 | 1228.35 | 2.7502 | 995.0909
2.75 | 2109.409 | 2.7502 | 2062.183 | 2.75 | 1808.794 | 2.7502 | 1492.948 | 2.75 | 1228.459 | 2.7502 | 995.202
2.75 | 2109.91 | 2.7502 | 2062.446 | 2.75 | 1808.932 | 2.7502 | 1493.061 | 2.75 | 1228.567 | 2.7502 | 995.3129
2.75 | 2110.405 | 2.7502 | 2062.706 | 2.7502 | 1809.069 | 2.7502 | 1493.173 | 2.7502 | 1228.676 | 2.7502 | 995.4236
2.75 | 2110.897 | 2.7502 | 2062.9632 | 2.75 | 1809.205 | 2.7502 | 1493.284 | 2.7502 | 1228.784 | 2.7502 | 995.534
2.75 | 2111.385 | 2.7502 | 2063.218 | 2.75 | 1809.341 | 2.7502 | 1493.396 | 2.7502 | 1228.892 | 2.7502 | 995.6443
2.7502 | 2111.869 | 2.7502 | 2063.47 | 2.7502 | 1809.476 | 2.7502 | 1493.5072 | 2.7502 | 1229 | 2.7502 | 995.7544
2.75 | 2112.349 | 2.7502 | 2063.72 | 2.75 | 1809.61 | 2.7502 | 1493.618 | 2.7502 | 1229.107 | 2.7502 | 995.8643
2.75 | 2112.825 | 2.7502 | 2063.968 | 2.7502 | 1809.744 | 2.7502 | 1493.729 | 2.7502 | 1229.2144 | 2.7502 | 995.9739
2.75 | 2113.297 | 2.7502 | 2064.213 | 2.7502 | 1809.8768 | 2.7502 | 1493.839 | 2.7502 | 1229.321 | 2.7502 | 996.0835
2.75 | 2113.765 | 2.7502 | 2064.456 | 2.75 | 1810.009 | 2.7502 | 1493.95 | 2.7502 | 1229.428 | 2.7502 | 996.1928
2.75 | 2114.23 | 2.7502 | 2064.697 | 2.75 | 1810.1408 | 2.7502 | 1494.059 | 2.7502 | 1229.535 | 2.7502 | 996.3019
2.75 | 2114.69 | 2.7502 | 2064.935 | 2.75 | 1810.272 | 2.7502 | 1494.169 | 2.7502 | 1229.641 | 2.7502 | 996.4108
2.75 | 2115.147 | 2.7502 | 2065.171 | 2.75 | 1810.402 | 2.7502 | 1494.279 | 2.7502 | 1229.748 | 2.7502 | 996.5196
2.75 | 2115.6 | 2.7502 | 2065.405 | 2.75 | 1810.532 | 2.7502 | 1494.388 | 2.7502 | 1229.854 | 2.7502 | 996.6281
2.75 | 2116.049 | 2.7502 | 2065.637 | 2.75 | 1810.661 | 2.7502 | 1494.497 | 2.75 | 1229.96 | 2.7502 | 996.7364
2.75 | 2116.495 | 2.7502 | 2065.867 | 2.75 | 1810.7888 | 2.7502 | 1494.605 | 2.7502 | 1230.065 | 2.7504 | 996.8446
2.75 | 2116.937 | 2.7502 | 2066.0944 | 2.75 | 1810.916 | 2.7502 | 1494.714 | 2.7502 | 1230.171 | 2.7502 | 996.9525
2.75 | 2117.376 | 2.7502 | 2066.32 | 2.75 | 1811.044 | 2.7502 | 1494.822 | 2.7502 | 1230.276 | 2.7502 | 997.0604
2.7502 | 2117.811 | 2.7502 | 2066.544 | 2.75 | 1811.17 | 2.7504 | 1494.93 | 2.7502 | 1230.381 | 2.7502 | 997.1681
2.75 | 2118.242 | 2.7502 | 2066.766 | 2.75 | 1811.295 | 2.7502 | 1495.038 | 2.7502 | 1230.486 | 2.7502 | 997.2755
2.75 | 2118.671 | 2.7502 | 2066.985 | 2.75 | 1811.42 | 2.7502 | 1495.145 | 2.7502 | 1230.5904 | 2.7502 | 997.3827
2.75 | 2119.095 | 2.7502 | 2067.203 | 2.75 | 1811.545 | 2.7504 | 1495.252 | 2.7502 | 1230.695 | 2.7502 | 997.4898
2.75 | 2119.516 | 2.7502 | 2067.419 | 2.75 | 1811.668 | 2.7502 | 1495.359 | 2.75 | 1230.7992 | 2.7502 | 997.5966
2.75 | 2119.934 | 2.7502 | 2067.633 | 2.7502 | 1811.791 | 2.7504 | 1495.466 | 2.7502 | 1230.903 | 2.7502 | 997.7033
2.7502 | 2120.349 | 2.7502 | 2067.846 | 2.75 | 1811.914 | 2.7502 | 1495.572 | 2.7502 | 1231.007 | 2.7502 | 997.8099
2.75 | 2120.76 | 2.75 | 2068.056 | 2.75 | 1812.036 | 2.7502 | 1495.679 | 2.7502 | 1231.111 | 2.7502 | 997.9162
2.75 | 2121.168 | 2.7502 | 2068.265 | 2.7502 | 1812.157 | 2.7502 | 1495.785 | 2.7502 | 1231.214 | 2.7502 | 998.0223
2.75 | 2121.573 | 2.7502 | 2068.472 | 2.75 | 1812.278 | 2.7502 | 1495.89 | 2.7502 | 1231.317 | 2.7502 | 998.1283
2.75 | 2121.975 | 2.75 | 2068.6768 | 2.7502 | 1812.398 | 2.7502 | 1495.996 | 2.7502 | 1231.42 | 2.7502 | 998.2341
2.75 | 2122.373 | 2.7502 | 2068.88 | 2.75 | 1812.517 | 2.7502 | 1496.102 | 2.75 | 1231.523 | 2.7502 | 998.3396
2.7502 | 2122.769 | 2.75 | 2069.082 | 2.75 | 1812.636 | 2.7502 | 1496.207 | 2.7502 | 1231.626 | 2.7502 | 998.4451
2.75 | 2123.16 | 2.7502 | 2069.282 | 2.7502 | 1812.754 | 2.7504 | 1496.311 | 2.75 | 1231.728 | 2.75 | 998.5503
2.75 | 2123.55 | 2.7502 | 2069.48 | 2.75 | 1812.872 | 2.7502 | 1496.416 | 2.7502 | 1231.831 | 2.7502 | 998.6555
2.7502 | 2123.935 | 2.7502 | 2069.677 | 2.7502 | 1812.989 | 2.7502 | 1496.52 | 2.7502 | 1231.933 | 2.75 | 998.7604
2.75 | 2124.319 | 2.7502 | 2069.873 | 2.7502 | 1813.105 | 2.7502 | 1496.625 | 2.75 | 1232.035 | 2.7502 | 998.8651
2.75 | 2124.699 | 2.7502 | 2070.066 | 2.75 | 1813.221 | 2.7502 | 1496.729 | 2.7502 | 1232.137 | 2.7502 | 998.9696
2.75 | 2125.076 | 2.75 | 2070.259 | 2.75 | 1813.336 | 2.7504 | 1496.832 | 2.7502 | 1232.238 | 2.7502 | 999.074
2.75 | 2125.4496 | 2.7502 | 2070.449 | 2.7502 | 1813.45 | 2.7502 | 1496.936 | 2.75 | 1232.34 | 2.7502 | 999.1782
2.75 | 2125.8208 | 2.7502 | 2070.638 | 2.75 | 1813.564 | 2.7502 | 1497.039 | 2.7502 | 1232.441 | 2.7504 | 999.2823
2.7502 | 2126.189 | 2.7502 | 2070.826 | 2.75 | 1813.678 | 2.7502 | 1497.1424 | 2.7502 | 1232.542 | 2.7502 | 999.3862
2.75 | 2126.555 | 2.7502 | 2071.012 | 2.75 | 1813.791 | 2.7502 | 1497.245 | 2.7502 | 1232.643 | 2.7502 | 999.4899
2.7502 | 2126.917 | 2.7502 | 2071.1968 | 2.75 | 1813.903 | 2.7502 | 1497.348 | 2.7502 | 1232.744 | 2.7502 | 999.5935
2.75 | 2127.277 | 2.7502 | 2071.38 | 2.75 | 1814.015 | 2.7502 | 1497.45 | 2.75 | 1232.844 | 2.7502 | 999.6968
2.7502 | 2127.634 | 2.7502 | 2071.562 | 2.75 | 1814.127 | 2.7502 | 1497.552 | 2.75 | 1232.944 | 2.7502 | 999.8
2.75 | 2127.989 | 2.7502 | 2071.743 | 2.75 | 1814.238 | 2.7502 | 1497.654 | 2.75 | 1233.045 | 2.7502 | 999.903
2.75 | 2128.34 | 2.75 | 2071.9216 | 2.7502 | 1814.348 | 2.7502 | 1497.756 | 2.75 | 1233.145 | 2.7502 | 1000.006
2.75 | 2128.689 | 2.7502 | 2072.099 | 2.75 | 1814.458 | 2.7502 | 1497.8576 | 2.7502 | 1233.244 | 2.7502 | 1000.109
2.75 | 2129.035 | 2.7502 | 2072.276 | 2.75 | 1814.567 | 2.7502 | 1497.959 | 2.7502 | 1233.344 | 2.7502 | 1000.211
2.7502 | 2129.378 | 2.75 | 2072.4512 | 2.7502 | 1814.676 | 2.7502 | 1498.06 | 2.75 | 1233.4432 | 2.7502 | 1000.313
2.75 | 2129.719 | 2.7502 | 2072.625 | 2.75 | 1814.784 | 2.7504 | 1498.161 | 2.7502 | 1233.542 | 2.7502 | 1000.416
2.75 | 2130.058 | 2.75 | 2072.798 | 2.75 | 1814.893 | 2.7502 | 1498.262 | 2.7502 | 1233.642 | 2.7502 | 1000.5176
2.7502 | 2130.394 | 2.7502 | 2072.97 | 2.7502 | 1815 | 2.7502 | 1498.362 | 2.75 | 1233.741 | 2.7502 | 1000.62
2.75 | 2130.727 | 2.7502 | 2073.14 | 2.75 | 1815.1072 | 2.7502 | 1498.463 | 2.7502 | 1233.8392 | 2.7502 | 1000.721
2.75 | 2131.058 | 2.7502 | 2073.309 | 2.75 | 1815.214 | 2.7502 | 1498.563 | 2.75 | 1233.9376 | 2.7502 | 1000.823
2.75 | 2131.386 | 2.75 | 2073.477 | 2.7502 | 1815.32 | 2.7502 | 1498.663 | 2.7502 | 1234.036 | 2.7502 | 1000.924
2.75 | 2131.712 | 2.7502 | 2073.644 | 2.7502 | 1815.426 | 2.7502 | 1498.762 | 2.7502 | 1234.134 | 2.7502 | 1001.026
2.75 | 2132.035 | 2.7502 | 2073.809 | 2.75 | 1815.531 | 2.7502 | 1498.862 | 2.7502 | 1234.232 | 2.7502 | 1001.126
2.75 | 2132.356 | 2.7502 | 2073.974 | 2.7502 | 1815.636 | 2.7502 | 1498.961 | 2.7502 | 1234.33 | 2.7502 | 1001.227
2.75 | 2132.675 | 2.7502 | 2074.137 | 2.7502 | 1815.74 | 2.7502 | 1499.06 | 2.7502 | 1234.428 | 2.7502 | 1001.328
2.75 | 2132.991 | 2.75 | 2074.299 | 2.7502 | 1815.844 | 2.7502 | 1499.159 | 2.7502 | 1234.525 | 2.7502 | 1001.429
2.7502 | 2133.305 | 2.75 | 2074.46 | 2.75 | 1815.948 | 2.7502 | 1499.258 | 2.7502 | 1234.622 | 2.7502 | 1001.529
2.75 | 2133.616 | 2.7502 | 2074.62 | 2.75 | 1816.0512 | 2.7502 | 1499.356 | 2.7502 | 1234.719 | 2.7502 | 1001.629
2.75 | 2133.926 | 2.7502 | 2074.778 | 2.7502 | 1816.154 | 2.7502 | 1499.4544 | 2.7502 | 1234.817 | 2.7502 | 1001.729
2.75 | 2134.233 | 2.7502 | 2074.936 | 2.7502 | 1816.256 | 2.7502 | 1499.553 | 2.75 | 1234.913 | 2.7502 | 1001.829
2.7502 | 2134.537 | 2.7502 | 2075.093 | 2.75 | 1816.358 | 2.7502 | 1499.65 | 2.7502 | 1235.01 | 2.7502 | 1001.929
2.75 | 2134.84 | 2.7502 | 2075.249 | 2.75 | 1816.459 | 2.7502 | 1499.748 | 2.7502 | 1235.106 | 2.7502 | 1002.029
2.7502 | 2135.139 | 2.7502 | 2075.404 | 2.75 | 1816.56 | 2.7502 | 1499.846 | 2.7502 | 1235.203 | 2.7502 | 1002.128
2.75 | 2135.437 | 2.7502 | 2075.557 | 2.75 | 1816.661 | 2.7502 | 1499.943 | 2.7502 | 1235.299 | 2.7502 | 1002.227
2.75 | 2135.733 | 2.7502 | 2075.71 | 2.75 | 1816.761 | 2.7504 | 1500.04 | 2.7502 | 1235.395 | 2.7502 | 1002.327
2.7502 | 2136.027 | 2.7502 | 2075.862 | 2.75 | 1816.861 | 2.7502 | 1500.137 | 2.75 | 1235.491 | 2.7502 | 1002.4256
2.75 | 2136.318 | 2.7502 | 2076.012 | 2.75 | 1816.96 | 2.7504 | 1500.234 | 2.7502 | 1235.587 | 2.7504 | 1002.524
2.75 | 2136.607 | 2.7502 | 2076.162 | 2.75 | 1817.059 | 2.7502 | 1500.33 | 2.75 | 1235.682 | 2.7502 | 1002.623
2.75 | 2136.894 | 2.7502 | 2076.311 | 2.75 | 1817.158 | 2.7502 | 1500.427 | 2.7502 | 1235.778 | 2.7502 | 1002.722
2.75 | 2137.179 | 2.7502 | 2076.459 | 2.75 | 1817.256 | 2.7502 | 1500.523 | 2.7502 | 1235.873 | 2.7502 | 1002.82
2.7502 | 2137.462 | 2.75 | 2076.606 | 2.7502 | 1817.354 | 2.7502 | 1500.619 | 2.75 | 1235.968 | 2.7502 | 1002.918
2.75 | 2137.743 | 2.7502 | 2076.752 | 2.7502 | 1817.452 | 2.7502 | 1500.715 | 2.7502 | 1236.063 | 2.7504 | 1003.016
2.75 | 2138.022 | 2.7502 | 2076.897 | 2.75 | 1817.5488 | 2.7502 | 1500.811 | 2.7502 | 1236.157 | 2.7502 | 1003.114
2.7518 | 2138.299 | 2.7502 | 2077.041 | 2.7502 | 1817.645 | 2.7502 | 1500.906 | 2.7502 | 1236.252 | 2.7502 | 1003.212
2.7504 | 2138.577 | 2.75 | 2077.185 | 2.7502 | 1817.742 | 2.7502 | 1501.0016 | 2.75 | 1236.3464 | 2.7502 | 1003.309
2.75 | 2138.851 | 2.7502 | 2077.327 | 2.75 | 1817.838 | 2.7502 | 1501.097 | 2.7502 | 1236.4408 | 2.7502 | 1003.407
2.75 | 2139.122 | 2.7502 | 2077.4688 | 2.75 | 1817.934 | 2.7502 | 1501.192 | 2.7502 | 1236.535 | 2.7502 | 1003.504
2.75 | 2139.391 | 2.7502 | 2077.6096 | 2.75 | 1818.0288 | 2.7502 | 1501.2864 | 2.75 | 1236.629 | 2.7502 | 1003.601
2.75 | 2139.658 | 2.7502 | 2077.75 | 2.75 | 1818.124 | 2.7502 | 1501.3808 | 2.7502 | 1236.723 | 2.7502 | 1003.698
2.75 | 2139.923 | 2.7502 | 2077.889 | 2.75 | 1818.218 | 2.7502 | 1501.4752 | 2.75 | 1236.816 | 2.7502 | 1003.7952
2.75 | 2140.186 | 2.7502 | 2078.026 | 2.75 | 1818.313 | 2.7502 | 1501.5696 | 2.7502 | 1236.91 | 2.7502 | 1003.892
2.75 | 2140.448 | 2.7502 | 2078.164 | 2.75 | 1818.4064 | 2.7502 | 1501.664 | 2.7502 | 1237.003 | 2.7502 | 1003.989
2.75 | 2140.708 | 2.75 | 2078.301 | 2.7502 | 1818.5 | 2.7502 | 1501.757 | 2.75 | 1237.097 | 2.7502 | 1004.085
2.75 | 2140.965 | 2.7502 | 2078.436 | 2.75 | 1818.593 | 2.7502 | 1501.851 | 2.7502 | 1237.19 | 2.7502 | 1004.181
2.75 | 2141.221 | 2.7502 | 2078.571 | 2.75 | 1818.686 | 2.7502 | 1501.945 | 2.75 | 1237.283 | 2.7502 | 1004.277
2.75 | 2141.475 | 2.7502 | 2078.705 | 2.75 | 1818.779 | 2.7502 | 1502.038 | 2.7502 | 1237.375 | 2.7502 | 1004.373
2.75 | 2141.727 | 2.75 | 2078.839 | 2.75 | 1818.871 | 2.7502 | 1502.131 | 2.7502 | 1237.468 | 2.7502 | 1004.4688
2.75 | 2141.978 | 2.7502 | 2078.971 | 2.75 | 1818.963 | 2.7502 | 1502.224 | 2.75 | 1237.56 | 2.7502 | 1004.564
2.75 | 2142.227 | 2.7502 | 2079.103 | 2.7502 | 1819.055 | 2.7502 | 1502.3168 | 2.7502 | 1237.6528 | 2.7502 | 1004.66
2.75 | 2142.474 | 2.7502 | 2079.2336 | 2.75 | 1819.146 | 2.7504 | 1502.409 | 2.7502 | 1237.745 | 2.7502 | 1004.755
2.7502 | 2142.719 | 2.7502 | 2079.364 | 2.75 | 1819.237 | 2.7502 | 1502.502 | 2.7502 | 1237.837 | 2.7502 | 1004.8504
2.75 | 2142.962 | 2.7502 | 2079.493 | 2.75 | 1819.327 | 2.7502 | 1502.594 | 2.75 | 1237.929 | 2.7502 | 1004.9456
2.75 | 2143.204 | 2.7502 | 2079.622 | 2.75 | 1819.418 | 2.7502 | 1502.6864 | 2.7502 | 1238.021 | 2.7502 | 1005.04
2.75 | 2143.445 | 2.7502 | 2079.75 | 2.75 | 1819.508 | 2.7502 | 1502.778 | 2.7502 | 1238.112 | 2.7502 | 1005.135
2.75 | 2143.6832 | 2.7502 | 2079.877 | 2.75 | 1819.598 | 2.7502 | 1502.87 | 2.75 | 1238.203 | 2.7502 | 1005.23
2.7502 | 2143.92 | 2.7502 | 2080.0032 | 2.7502 | 1819.687 | 2.7502 | 1502.9616 | 2.75 | 1238.295 | 2.7502 | 1005.324
2.75 | 2144.156 | 2.7502 | 2080.129 | 2.75 | 1819.776 | 2.7502 | 1503.053 | 2.7502 | 1238.386 | 2.7502 | 1005.4184
2.75 | 2144.389 | 2.7502 | 2080.254 | 2.7502 | 1819.865 | 2.7502 | 1503.145 | 2.7502 | 1238.477 | 2.7502 | 1005.513
2.75 | 2144.621 | 2.7502 | 2080.378 | 2.75 | 1819.953 | 2.7502 | 1503.236 | 2.7502 | 1238.568 | 2.7502 | 1005.606
2.7502 | 2144.852 | 2.7502 | 2080.502 | 2.7502 | 1820.0416 | 2.7502 | 1503.327 | 2.75 | 1238.658 | 2.7502 | 1005.7
2.75 | 2145.081 | 2.75 | 2080.625 | 2.7502 | 1820.1296 | 2.7502 | 1503.417 | 2.7502 | 1238.749 | 2.7502 | 1005.794
2.75 | 2145.308 | 2.7502 | 2080.747 | 2.75 | 1820.217 | 2.7502 | 1503.508 | 2.7502 | 1238.84 | 2.7502 | 1005.888
2.75 | 2145.534 | 2.7502 | 2080.868 | 2.7502 | 1820.304 | 2.7502 | 1503.599 | 2.7502 | 1238.93 | 2.7502 | 1005.981
2.75 | 2145.759 | 2.7502 | 2080.989 | 2.75 | 1820.392 | 2.7502 | 1503.689 | 2.75 | 1239.02 | 2.7502 | 1006.074
2.75 | 2145.982 | 2.7502 | 2081.109 | 2.75 | 1820.4784 | 2.7502 | 1503.779 | 2.7502 | 1239.11 | 2.7502 | 1006.167
2.75 | 2146.203 | 2.7502 | 2081.229 | 2.75 | 1820.565 | 2.7502 | 1503.8688 | 2.7502 | 1239.2 | 2.7502 | 1006.261
2.7502 | 2146.423 | 2.7502 | 2081.348 | 2.75 | 1820.6512 | 2.7502 | 1503.959 | 2.7502 | 1239.2896 | 2.7502 | 1006.353
2.75 | 2146.641 | 2.7502 | 2081.466 | 2.75 | 1820.737 | 2.7502 | 1504.049 | 2.75 | 1239.379 | 2.7502 | 1006.446
2.75 | 2146.858 | 2.7502 | 2081.583 | 2.75 | 1820.823 | 2.7502 | 1504.138 | 2.7502 | 1239.468 | 2.7502 | 1006.539
2.75 | 2147.0736 | 2.7502 | 2081.701 | 2.75 | 1820.908 | 2.7502 | 1504.227 | 2.7502 | 1239.5576 | 2.7502 | 1006.631
2.75 | 2147.288 | 2.7502 | 2081.817 | 2.75 | 1820.993 | 2.7502 | 1504.316 | 2.75 | 1239.647 | 2.7502 | 1006.723
2.75 | 2147.5 | 2.7502 | 2081.932 | 2.75 | 1821.078 | 2.7502 | 1504.405 | 2.7502 | 1239.736 | 2.7502 | 1006.816
2.7502 | 2147.711 | 2.75 | 2082.047 | 2.75 | 1821.163 | 2.7502 | 1504.494 | 2.7502 | 1239.825 | 2.7502 | 1006.908
2.75 | 2147.921 | 2.7502 | 2082.1616 | 2.7502 | 1821.247 | 2.7502 | 1504.583 | 2.7502 | 1239.9136 | 2.7502 | 1007
2.75 | 2148.129 | 2.7502 | 2082.275 | 2.75 | 1821.331 | 2.7502 | 1504.672 | 2.7502 | 1240.002 | 2.7502 | 1007.091
2.75 | 2148.337 | 2.7502 | 2082.389 | 2.75 | 1821.415 | 2.7502 | 1504.76 | 2.75 | 1240.091 | 2.7502 | 1007.183
2.75 | 2148.5424 | 2.7502 | 2082.501 | 2.7502 | 1821.498 | 2.7504 | 1504.848 | 2.7502 | 1240.179 | 2.7502 | 1007.274
2.7502 | 2148.747 | 2.7502 | 2082.613 | 2.75 | 1821.582 | 2.7502 | 1504.936 | 2.7502 | 1240.267 | 2.7502 | 1007.366
2.75 | 2148.95 | 2.7502 | 2082.725 | 2.75 | 1821.664 | 2.7502 | 1505.024 | 2.75 | 1240.355 | 2.7502 | 1007.457
2.75 | 2149.151 | 2.75 | 2082.835 | 2.75 | 1821.747 | 2.7502 | 1505.112 | 2.7502 | 1240.443 | 2.7502 | 1007.548
2.75 | 2149.351 | 2.7502 | 2082.9456 | 2.75 | 1821.83 | 2.7502 | 1505.2 | 2.7502 | 1240.531 | 2.7502 | 1007.639
2.75 | 2149.551 | 2.7502 | 2083.055 | 2.75 | 1821.912 | 2.7502 | 1505.287 | 2.75 | 1240.618 | 2.7502 | 1007.73
2.75 | 2149.748 | 2.7502 | 2083.164 | 2.75 | 1821.993 | 2.7502 | 1505.3744 | 2.7502 | 1240.7056 | 2.7502 | 1007.82
2.75 | 2149.945 | 2.7502 | 2083.273 | 2.75 | 1822.0752 | 2.7502 | 1505.462 | 2.7502 | 1240.793 | 2.7502 | 1007.911
2.75 | 2150.14 | 2.7502 | 2083.381 | 2.7502 | 1822.156 | 2.7502 | 1505.549 | 2.7502 | 1240.88 | 2.7502 | 1008.001
2.75 | 2150.334 | 2.7502 | 2083.489 | 2.75 | 1822.238 | 2.7502 | 1505.635 | 2.75 | 1240.9672 | 2.7502 | 1008.092
2.75 | 2150.527 | 2.7502 | 2083.596 | 2.75 | 1822.3184 | 2.7502 | 1505.722 | 2.7502 | 1241.054 | 2.7502 | 1008.182
2.75 | 2150.7184 | 2.75 | 2083.702 | 2.75 | 1822.399 | 2.7502 | 1505.809 | 2.75 | 1241.1408 | 2.7502 | 1008.272
2.7502 | 2150.9088 | 2.7502 | 2083.808 | 2.75 | 1822.48 | 2.7502 | 1505.895 | 2.7502 | 1241.227 | 2.7502 | 1008.362
2.75 | 2151.098 | 2.7502 | 2083.913 | 2.75 | 1822.56 | 2.7502 | 1505.981 | 2.75 | 1241.314 | 2.7502 | 1008.451
2.75 | 2151.286 | 2.75 | 2084.018 | 2.75 | 1822.64 | 2.7502 | 1506.068 | 2.7502 | 1241.4 | 2.7502 | 1008.541
2.7502 | 2151.472 | 2.7502 | 2084.122 | 2.75 | 1822.719 | 2.7502 | 1506.153 | 2.7502 | 1241.487 | 2.7502 | 1008.63
2.75 | 2151.6576 | 2.7502 | 2084.226 | 2.7502 | 1822.799 | 2.7502 | 1506.239 | 2.7502 | 1241.573 | 2.7502 | 1008.72
2.75 | 2151.842 | 2.7502 | 2084.329 | 2.75 | 1822.878 | 2.7502 | 1506.325 | 2.75 | 1241.659 | 2.7502 | 1008.809
2.75 | 2152.025 | 2.75 | 2084.432 | 2.75 | 1822.957 | 2.7502 | 1506.41 | 2.75 | 1241.745 | 2.7502 | 1008.898
2.7502 | 2152.207 | 2.7502 | 2084.534 | 2.75 | 1823.0352 | 2.7502 | 1506.496 | 2.7502 | 1241.83 | 2.7502 | 1008.987
2.75 | 2152.388 | 2.7502 | 2084.636 | 2.75 | 1823.114 | 2.7502 | 1506.581 | 2.75 | 1241.916 | 2.7502 | 1009.076
2.75 | 2152.568 | 2.7502 | 2084.737 | 2.75 | 1823.192 | 2.7502 | 1506.666 | 2.7502 | 1242.001 | 2.7502 | 1009.165
2.7502 | 2152.746 | 2.7502 | 2084.837 | 2.75 | 1823.27 | 2.7504 | 1506.751 | 2.7502 | 1242.086 | 2.7502 | 1009.253
2.7502 | 2152.924 | 2.7502 | 2084.937 | 2.75 | 1823.348 | 2.7502 | 1506.836 | 2.7502 | 1242.172 | 2.7502 | 1009.342
2.75 | 2153.1 | 2.7502 | 2085.037 | 2.75 | 1823.425 | 2.7504 | 1506.921 | 2.7502 | 1242.257 | 2.7502 | 1009.43
2.7502 | 2153.276 | 2.7502 | 2085.136 | 2.7502 | 1823.5024 | 2.7502 | 1507.005 | 2.7502 | 1242.342 | 2.7502 | 1009.518
2.75 | 2153.45 | 2.7502 | 2085.235 | 2.75 | 1823.579 | 2.7502 | 1507.089 | 2.75 | 1242.426 | 2.7502 | 1009.606
2.75 | 2153.623 | 2.7502 | 2085.333 | 2.75 | 1823.656 | 2.7502 | 1507.174 | 2.7502 | 1242.511 | 2.7502 | 1009.694
2.75 | 2153.795 | 2.7502 | 2085.431 | 2.75 | 1823.7328 | 2.7502 | 1507.258 | 2.75 | 1242.596 | 2.7502 | 1009.7816
2.7502 | 2153.967 | 2.7502 | 2085.528 | 2.75 | 1823.809 | 2.7502 | 1507.342 | 2.75 | 1242.68 | 2.7502 | 1009.869
2.75 | 2154.137 | 2.75 | 2085.625 | 2.75 | 1823.885 | 2.7502 | 1507.426 | 2.75 | 1242.764 | 2.7502 | 1009.957
2.7502 | 2154.305 | 2.7502 | 2085.721 | 2.75 | 1823.961 | 2.7502 | 1507.509 | 2.7502 | 1242.848 | 2.7502 | 1010.044
2.75 | 2154.4736 | 2.7502 | 2085.817 | 2.75 | 1824.036 | 2.7502 | 1507.593 | 2.7502 | 1242.932 | 2.7502 | 1010.131
2.75 | 2154.64 | 2.7502 | 2085.913 | 2.75 | 1824.112 | 2.7502 | 1507.676 | 2.7502 | 1243.016 | 2.7502 | 1010.218
2.75 | 2154.806 | 2.7502 | 2086.008 | 2.75 | 1824.1872 | 2.7502 | 1507.76 | 2.7502 | 1243.1 | 2.7502 | 1010.306
2.75 | 2154.971 | 2.7502 | 2086.102 | 2.75 | 1824.262 | 2.7502 | 1507.843 | 2.75 | 1243.183 | 2.7502 | 1010.392
2.7502 | 2155.135 | 2.7502 | 2086.196 | 2.75 | 1824.337 | 2.7502 | 1507.926 | 2.75 | 1243.267 | 2.7502 | 1010.479
2.75 | 2155.298 | 2.7502 | 2086.2896 | 2.75 | 1824.412 | 2.7502 | 1508.009 | 2.7502 | 1243.35 | 2.7502 | 1010.566
2.75 | 2155.46 | 2.7502 | 2086.383 | 2.75 | 1824.486 | 2.7502 | 1508.091 | 2.75 | 1243.433 | 2.7502 | 1010.652
2.7502 | 2155.621 | 2.7502 | 2086.476 | 2.75 | 1824.56 | 2.7502 | 1508.174 | 2.75 | 1243.516 | 2.7502 | 1010.7384
2.75 | 2155.781 | 2.7502 | 2086.568 | 2.75 | 1824.634 | 2.7502 | 1508.256 | 2.7502 | 1243.599 | 2.7502 | 1010.825
2.7502 | 2155.94 | 2.7502 | 2086.66 | 2.75 | 1824.708 | 2.7502 | 1508.339 | 2.7502 | 1243.6824 | 2.7502 | 1010.911
2.75 | 2156.099 | 2.7502 | 2086.751 | 2.75 | 1824.782 | 2.7502 | 1508.421 | 2.75 | 1243.765 | 2.7502 | 1010.997
2.75 | 2156.256 | 2.7502 | 2086.842 | 2.75 | 1824.855 | 2.7502 | 1508.503 | 2.7502 | 1243.848 | 2.7502 | 1011.0824
2.75 | 2156.412 | 2.7502 | 2086.932 | 2.75 | 1824.928 | 2.7502 | 1508.585 | 2.7502 | 1243.93 | 2.7502 | 1011.168
2.75 | 2156.567 | 2.7502 | 2087.023 | 2.75 | 1825.001 | 2.7502 | 1508.667 | 2.75 | 1244.012 | 2.7502 | 1011.254
2.75 | 2156.722 | 2.7504 | 2087.112 | 2.75 | 1825.073 | 2.7502 | 1508.748 | 2.7502 | 1244.095 | 2.7502 | 1011.3392
2.75 | 2156.876 | 2.7502 | 2087.2016 | 2.75 | 1825.146 | 2.7502 | 1508.83 | 2.7502 | 1244.177 | 2.7502 | 1011.424
2.75 | 2157.028 | 2.7504 | 2087.29 | 2.75 | 1825.218 | 2.7502 | 1508.911 | 2.7502 | 1244.259 | 2.7502 | 1011.51
2.75 | 2157.18 | 2.7502 | 2087.379 | 2.75 | 1825.29 | 2.7502 | 1508.993 | 2.7502 | 1244.341 | 2.7502 | 1011.595
2.7502 | 2157.3312 | 2.7502 | 2087.467 | 2.75 | 1825.362 | 2.7502 | 1509.074 | 2.7502 | 1244.4224 | 2.7502 | 1011.68
2.7502 | 2157.481 | 2.7502 | 2087.555 | 2.75 | 1825.434 | 2.7502 | 1509.155 | 2.7502 | 1244.504 | 2.7502 | 1011.764
2.75 | 2157.6304 | 2.7502 | 2087.642 | 2.75 | 1825.505 | 2.7502 | 1509.236 | 2.7502 | 1244.5856 | 2.7502 | 1011.849
2.75 | 2157.779 | 2.7502 | 2087.729 | 2.75 | 1825.577 | 2.7502 | 1509.316 | 2.7502 | 1244.667 | 2.7502 | 1011.934
2.7502 | 2157.926 | 2.7502 | 2087.815 | 2.75 | 1825.648 | 2.7502 | 1509.397 | 2.75 | 1244.748 | 2.7502 | 1012.018
2.75 | 2158.073 | 2.7502 | 2087.902 | 2.75 | 1825.719 | 2.7502 | 1509.478 | 2.75 | 1244.829 | 2.7502 | 1012.1024
2.75 | 2158.219 | 2.7502 | 2087.988 | 2.75 | 1825.789 | 2.7502 | 1509.558 | 2.75 | 1244.91 | 2.7502 | 1012.186
2.75 | 2158.364 | 2.7502 | 2088.073 | 2.7502 | 1825.86 | 2.7502 | 1509.638 | 2.7502 | 1244.991 | 2.7502 | 1012.271
2.75 | 2158.508 | 2.7502 | 2088.158 | 2.75 | 1825.93 | 2.7502 | 1509.718 | 2.7502 | 1245.072 | 2.7502 | 1012.355
2.7502 | 2158.652 | 2.7502 | 2088.243 | 2.75 | 1826 | 2.7502 | 1509.798 | 2.7502 | 1245.153 | 2.7502 | 1012.4384
2.75 | 2158.794 | 2.7502 | 2088.327 | 2.75 | 1826.07 | 2.7502 | 1509.878 | 2.7502 | 1245.233 | 2.7502 | 1012.522
2.75 | 2158.936 | 2.7502 | 2088.411 | 2.75 | 1826.14 | 2.7502 | 1509.958 | 2.7502 | 1245.3136 | 2.7502 | 1012.606
2.75 | 2159.077 | 2.7502 | 2088.495 | 2.7502 | 1826.21 | 2.75 | 1510.038 | 2.7502 | 1245.394 | 2.75 | 1012.689
2.75 | 2159.217 | 2.7502 | 2088.578 | 2.75 | 1826.279 | 2.7502 | 1510.1168 | 2.7502 | 1245.474 | 2.7502 | 1012.772
2.75 | 2159.3568 | 2.7502 | 2088.6608 | 2.7502 | 1826.348 | 2.7502 | 1510.196 | 2.7502 | 1245.554 | 2.7502 | 1012.855
2.7502 | 2159.495 | 2.7502 | 2088.744 | 2.75 | 1826.417 | 2.7502 | 1510.275 | 2.7502 | 1245.634 | 2.7502 | 1012.938
2.75 | 2159.6336 | 2.7502 | 2088.826 | 2.75 | 1826.486 | 2.7502 | 1510.355 | 2.7502 | 1245.714 | 2.7502 | 1013.021
2.75 | 2159.771 | 2.7502 | 2088.908 | 2.75 | 1826.555 | 2.7502 | 1510.4336 | 2.75 | 1245.794 | 2.75 | 1013.104
2.75 | 2159.907 | 2.7502 | 2088.989 | 2.75 | 1826.623 | 2.7502 | 1510.512 | 2.7502 | 1245.874 | 2.7502 | 1013.187
2.7502 | 2160.043 | 2.7502 | 2089.071 | 2.75 | 1826.692 | 2.7502 | 1510.591 | 2.7502 | 1245.953 | 2.7502 | 1013.27
2.75 | 2160.178 | 2.7502 | 2089.151 | 2.75 | 1826.76 | 2.7502 | 1510.67 | 2.7502 | 1246.033 | 2.7502 | 1013.352
2.7502 | 2160.312 | 2.7502 | 2089.232 | 2.7502 | 1826.828 | 2.7502 | 1510.748 | 2.7502 | 1246.112 | 2.7502 | 1013.4344
2.75 | 2160.446 | 2.7502 | 2089.312 | 2.75 | 1826.895 | 2.7502 | 1510.826 | 2.7502 | 1246.191 | 2.7502 | 1013.517
2.75 | 2160.579 | 2.7502 | 2089.392 | 2.75 | 1826.963 | 2.7502 | 1510.905 | 2.7502 | 1246.27 | 2.7502 | 1013.599
2.7502 | 2160.711 | 2.7502 | 2089.472 | 2.75 | 1827.031 | 2.7502 | 1510.983 | 2.7502 | 1246.349 | 2.7502 | 1013.681
2.7502 | 2160.842 | 2.7502 | 2089.551 | 2.75 | 1827.098 | 2.7502 | 1511.0608 | 2.7502 | 1246.428 | 2.7502 | 1013.762
2.75 | 2160.973 | 2.7502 | 2089.63 | 2.75 | 1827.165 | 2.7502 | 1511.138 | 2.7502 | 1246.507 | 2.7502 | 1013.844
2.75 | 2161.103 | 2.7502 | 2089.7088 | 2.75 | 1827.232 | 2.7504 | 1511.216 | 2.75 | 1246.585 | 2.7502 | 1013.926
2.7502 | 2161.233 | 2.7502 | 2089.7872 | 2.75 | 1827.299 | 2.7502 | 1511.294 | 2.7502 | 1246.664 | 2.7502 | 1014.007
2.75 | 2161.361 | 2.7502 | 2089.865 | 2.75 | 1827.365 | 2.7504 | 1511.372 | 2.7502 | 1246.742 | 2.7502 | 1014.089
2.7502 | 2161.489 | 2.7502 | 2089.943 | 2.75 | 1827.432 | 2.7502 | 1511.449 | 2.75 | 1246.821 | 2.7502 | 1014.17
2.75 | 2161.616 | 2.7502 | 2090.021 | 2.75 | 1827.498 | 2.7502 | 1511.526 | 2.7502 | 1246.899 | 2.7502 | 1014.251
2.75 | 2161.743 | 2.7502 | 2090.0976 | 2.75 | 1827.564 | 2.7502 | 1511.603 | 2.75 | 1246.9768 | 2.7502 | 1014.332
2.7502 | 2161.8688 | 2.7502 | 2090.175 | 2.75 | 1827.6304 | 2.7502 | 1511.68 | 2.7502 | 1247.055 | 2.7502 | 1014.413
2.7502 | 2161.994 | 2.7502 | 2090.251 | 2.75 | 1827.696 | 2.7502 | 1511.757 | 2.75 | 1247.133 | 2.7502 | 1014.494
2.75 | 2162.119 | 2.7502 | 2090.327 | 2.75 | 1827.762 | 2.7502 | 1511.834 | 2.7502 | 1247.2104 | 2.7502 | 1014.574
2.75 | 2162.243 | 2.7502 | 2090.403 | 2.75 | 1827.828 | 2.7502 | 1511.911 | 2.7502 | 1247.288 | 2.7502 | 1014.655
2.75 | 2162.366 | 2.7502 | 2090.479 | 2.75 | 1827.893 | 2.7502 | 1511.9872 | 2.7502 | 1247.365 | 2.7502 | 1014.735
2.7502 | 2162.489 | 2.7502 | 2090.554 | 2.75 | 1827.958 | 2.7502 | 1512.064 | 2.75 | 1247.443 | 2.7502 | 1014.816
2.7502 | 2162.611 | 2.7502 | 2090.629 | 2.75 | 1828.023 | 2.7502 | 1512.14 | 2.7502 | 1247.52 | 2.7502 | 1014.896
2.75 | 2162.733 | 2.7502 | 2090.704 | 2.75 | 1828.088 | 2.7502 | 1512.216 | 2.75 | 1247.597 | 2.7502 | 1014.976
2.75 | 2162.853 | 2.7502 | 2090.778 | 2.75 | 1828.153 | 2.7502 | 1512.292 | 2.7502 | 1247.674 | 2.7502 | 1015.056
2.75 | 2162.974 | 2.7502 | 2090.8528 | 2.75 | 1828.218 | 2.7502 | 1512.368 | 2.7502 | 1247.751 | 2.7502 | 1015.135
2.7502 | 2163.093 | 2.7502 | 2090.927 | 2.75 | 1828.282 | 2.7502 | 1512.444 | 2.7502 | 1247.828 | 2.7502 | 1015.215
2.75 | 2163.212 | 2.7502 | 2091 | 2.75 | 1828.346 | 2.7502 | 1512.52 | 2.7502 | 1247.905 | 2.7502 | 1015.295
2.7502 | 2163.33 | 2.7502 | 2091.074 | 2.7502 | 1828.411 | 2.7502 | 1512.595 | 2.7502 | 1247.982 | 2.7502 | 1015.374
2.75 | 2163.448 | 2.75 | 2091.147 | 2.75 | 1828.475 | 2.7502 | 1512.671 | 2.7502 | 1248.058 | 2.7502 | 1015.454
2.7502 | 2163.566 | 2.7502 | 2091.22 | 2.75 | 1828.539 | 2.7502 | 1512.746 | 2.75 | 1248.135 | 2.7502 | 1015.533
2.75 | 2163.682 | 2.7502 | 2091.292 | 2.75 | 1828.602 | 2.7502 | 1512.822 | 2.7502 | 1248.211 | 2.7502 | 1015.612
2.7502 | 2163.7984 | 2.7502 | 2091.364 | 2.75 | 1828.666 | 2.7502 | 1512.897 | 2.7502 | 1248.287 | 2.7502 | 1015.691
2.7502 | 2163.914 | 2.7502 | 2091.436 | 2.75 | 1828.73 | 2.7504 | 1512.972 | 2.7502 | 1248.3632 | 2.7502 | 1015.77
2.75 | 2164.029 | 2.7502 | 2091.508 | 2.75 | 1828.793 | 2.7502 | 1513.047 | 2.7502 | 1248.4392 | 2.7502 | 1015.849
2.7502 | 2164.143 | 2.7502 | 2091.5792 | 2.75 | 1828.856 | 2.7502 | 1513.1216 | 2.7502 | 1248.515 | 2.7502 | 1015.927
2.75 | 2164.257 | 2.7502 | 2091.65 | 2.75 | 1828.919 | 2.7502 | 1513.196 | 2.7502 | 1248.591 | 2.7502 | 1016.006
2.75 | 2164.37 | 2.7502 | 2091.721 | 2.75 | 1828.982 | 2.7502 | 1513.271 | 2.75 | 1248.6664 | 2.7502 | 1016.084
2.7502 | 2164.482 | 2.7502 | 2091.791 | 2.75 | 1829.0448 | 2.7502 | 1513.345 | 2.7502 | 1248.742 | 2.7502 | 1016.163
2.75 | 2164.595 | 2.7502 | 2091.862 | 2.75 | 1829.107 | 2.7502 | 1513.42 | 2.7502 | 1248.817 | 2.7502 | 1016.2408
2.7502 | 2164.706 | 2.7502 | 2091.932 | 2.75 | 1829.17 | 2.7504 | 1513.494 | 2.7502 | 1248.8928 | 2.7502 | 1016.319
2.75 | 2164.817 | 2.7502 | 2092.001 | 2.75 | 1829.232 | 2.7502 | 1513.568 | 2.7502 | 1248.968 | 2.7502 | 1016.397
2.7502 | 2164.928 | 2.75 | 2092.071 | 2.75 | 1829.2944 | 2.7502 | 1513.642 | 2.7502 | 1249.0432 | 2.7502 | 1016.475
2.7502 | 2165.038 | 2.75 | 2092.14 | 2.75 | 1829.356 | 2.7502 | 1513.716 | 2.75 | 1249.118 | 2.7502 | 1016.553
2.75 | 2165.147 | 2.7502 | 2092.209 | 2.75 | 1829.418 | 2.7502 | 1513.79 | 2.7502 | 1249.193 | 2.7502 | 1016.6304
2.75 | 2165.256 | 2.7502 | 2092.278 | 2.75 | 1829.48 | 2.7502 | 1513.863 | 2.7502 | 1249.268 | 2.7502 | 1016.708
2.75 | 2165.364 | 2.7502 | 2092.346 | 2.75 | 1829.542 | 2.7502 | 1513.937 | 2.75 | 1249.343 | 2.7502 | 1016.786
2.75 | 2165.472 | 2.7502 | 2092.4144 | 2.75 | 1829.604 | 2.7502 | 1514.01 | 2.75 | 1249.418 | 2.7502 | 1016.863
2.7502 | 2165.579 | 2.75 | 2092.482 | 2.75 | 1829.665 | 2.7502 | 1514.084 | 2.7502 | 1249.492 | 2.7502 | 1016.94
2.75 | 2165.686 | 2.7502 | 2092.55 | 2.75 | 1829.726 | 2.7502 | 1514.157 | 2.7502 | 1249.5664 | 2.7502 | 1017.017
2.7502 | 2165.792 | 2.75 | 2092.617 | 2.75 | 1829.788 | 2.7502 | 1514.23 | 2.7502 | 1249.641 | 2.7502 | 1017.0944
2.7502 | 2165.898 | 2.7502 | 2092.684 | 2.75 | 1829.849 | 2.7502 | 1514.303 | 2.75 | 1249.715 | 2.7502 | 1017.171
2.7502 | 2166.003 | 2.7502 | 2092.751 | 2.75 | 1829.91 | 2.7502 | 1514.376 | 2.7502 | 1249.789 | 2.7502 | 1017.248
2.75 | 2166.108 | 2.7502 | 2092.818 | 2.75 | 1829.97 | 2.7504 | 1514.449 | 2.7502 | 1249.863 | 2.7502 | 1017.325
2.75 | 2166.212 | 2.75 | 2092.885 | 2.75 | 1830.031 | 2.7502 | 1514.522 | 2.7502 | 1249.937 | 2.7502 | 1017.402
2.7502 | 2166.316 | 2.7502 | 2092.951 | 2.75 | 1830.092 | 2.7502 | 1514.594 | 2.7502 | 1250.0104 | 2.7502 | 1017.478
2.75 | 2166.419 | 2.75 | 2093.017 | 2.7502 | 1830.152 | 2.7502 | 1514.667 | 2.7502 | 1250.084 | 2.7502 | 1017.555
2.75 | 2166.522 | 2.7502 | 2093.082 | 2.75 | 1830.212 | 2.7502 | 1514.739 | 2.7502 | 1250.1576 | 2.7502 | 1017.631
2.75 | 2166.624 | 2.7502 | 2093.148 | 2.75 | 1830.273 | 2.7502 | 1514.812 | 2.7502 | 1250.231 | 2.7502 | 1017.707
2.75 | 2166.726 | 2.7502 | 2093.213 | 2.75 | 1830.333 | 2.7502 | 1514.884 | 2.75 | 1250.304 | 2.7502 | 1017.784
2.75 | 2166.827 | 2.7502 | 2093.278 | 2.75 | 1830.393 | 2.7502 | 1514.956 | 2.7502 | 1250.3776 | 2.7502 | 1017.86
2.7502 | 2166.928 | 2.7502 | 2093.343 | 2.75 | 1830.452 | 2.7502 | 1515.028 | 2.7502 | 1250.451 | 2.7502 | 1017.935
2.7502 | 2167.029 | 2.7502 | 2093.407 | 2.75 | 1830.512 | 2.7502 | 1515.1 | 2.7502 | 1250.524 | 2.7502 | 1018.011
2.75 | 2167.129 | 2.7502 | 2093.472 | 2.75 | 1830.571 | 2.7502 | 1515.172 | 2.7502 | 1250.5968 | 2.7502 | 1018.087
2.7502 | 2167.228 | 2.7502 | 2093.536 | 2.75 | 1830.631 | 2.7502 | 1515.2432 | 2.7502 | 1250.6696 | 2.7502 | 1018.163
2.7502 | 2167.327 | 2.7502 | 2093.6 | 2.75 | 1830.69 | 2.7502 | 1515.315 | 2.75 | 1250.742 | 2.7502 | 1018.238
2.75 | 2167.426 | 2.7502 | 2093.663 | 2.75 | 1830.749 | 2.7502 | 1515.386 | 2.7502 | 1250.815 | 2.7502 | 1018.314
2.7502 | 2167.524 | 2.7502 | 2093.7264 | 2.75 | 1830.808 | 2.7502 | 1515.4576 | 2.7502 | 1250.888 | 2.7502 | 1018.389
2.75 | 2167.622 | 2.7502 | 2093.79 | 2.75 | 1830.8672 | 2.7502 | 1515.529 | 2.7502 | 1250.96 | 2.7502 | 1018.464
2.75 | 2167.719 | 2.7502 | 2093.852 | 2.75 | 1830.926 | 2.7502 | 1515.6 | 2.7502 | 1251.032 | 2.7502 | 1018.54
2.75 | 2167.815 | 2.7502 | 2093.9152 | 2.75 | 1830.985 | 2.7502 | 1515.671 | 2.7502 | 1251.105 | 2.75 | 1018.615
2.7502 | 2167.912 | 2.7502 | 2093.978 | 2.7502 | 1831.044 | 2.7502 | 1515.7424 | 2.7502 | 1251.177 | 2.7502 | 1018.69
2.7502 | 2168.008 | 2.7502 | 2094.04 | 2.75 | 1831.102 | 2.7502 | 1515.813 | 2.7502 | 1251.249 | 2.7502 | 1018.765
2.75 | 2168.103 | 2.7502 | 2094.102 | 2.75 | 1831.16 | 2.7502 | 1515.884 | 2.7502 | 1251.3208 | 2.7502 | 1018.839
2.75 | 2168.199 | 2.7502 | 2094.164 | 2.75 | 1831.219 | 2.7502 | 1515.954 | 2.75 | 1251.393 | 2.75 | 1018.914
2.75 | 2168.293 | 2.75 | 2094.225 | 2.7502 | 1831.2768 | 2.7502 | 1516.025 | 2.7502 | 1251.464 | 2.7502 | 1018.989
2.7502 | 2168.388 | 2.7502 | 2094.287 | 2.75 | 1831.335 | 2.7502 | 1516.096 | 2.75 | 1251.536 | 2.7502 | 1019.063
2.7502 | 2168.481 | 2.7502 | 2094.348 | 2.75 | 1831.393 | 2.7502 | 1516.166 | 2.7502 | 1251.608 | 2.7502 | 1019.1376
2.75 | 2168.575 | 2.7502 | 2094.409 | 2.75 | 1831.451 | 2.7502 | 1516.236 | 2.75 | 1251.679 | 2.7502 | 1019.212
2.75 | 2168.668 | 2.7502 | 2094.469 | 2.75 | 1831.508 | 2.7502 | 1516.306 | 2.7502 | 1251.751 | 2.7502 | 1019.286
2.75 | 2168.76 | 2.75 | 2094.53 | 2.75 | 1831.566 | 2.7502 | 1516.377 | 2.7502 | 1251.822 | 2.7502 | 1019.36
2.75 | 2168.852 | 2.75 | 2094.59 | 2.75 | 1831.624 | 2.7502 | 1516.447 | 2.7502 | 1251.893 | 2.7502 | 1019.434
2.7502 | 2168.944 | 2.7502 | 2094.65 | 2.75 | 1831.681 | 2.7502 | 1516.516 | 2.75 | 1251.964 | 2.75 | 1019.508
2.7502 | 2169.0352 | 2.75 | 2094.71 | 2.75 | 1831.738 | 2.7502 | 1516.586 | 2.75 | 1252.035 | 2.7502 | 1019.582
2.75 | 2169.126 | 2.75 | 2094.77 | 2.75 | 1831.796 | 2.7502 | 1516.656 | 2.7502 | 1252.1064 | 2.7502 | 1019.656
2.75 | 2169.217 | 2.75 | 2094.829 | 2.75 | 1831.853 | 2.7502 | 1516.726 | 2.7502 | 1252.177 | 2.7502 | 1019.729
2.75 | 2169.307 | 2.7502 | 2094.889 | 2.75 | 1831.91 | 2.7502 | 1516.7952 | 2.7502 | 1252.248 | 2.7502 | 1019.803
2.7502 | 2169.396 | 2.7502 | 2094.948 | 2.75 | 1831.9664 | 2.7502 | 1516.865 | 2.7502 | 1252.319 | 2.7502 | 1019.877
2.7502 | 2169.486 | 2.7502 | 2095.007 | 2.75 | 1832.023 | 2.7502 | 1516.934 | 2.7502 | 1252.389 | 2.7502 | 1019.95
2.7502 | 2169.575 | 2.7502 | 2095.065 | 2.75 | 1832.08 | 2.7502 | 1517.003 | 2.7502 | 1252.46 | 2.7502 | 1020.0232
2.75 | 2169.663 | 2.7502 | 2095.123 | 2.75 | 1832.136 | 2.75 | 1517.073 | 2.7502 | 1252.53 | 2.7502 | 1020.097
2.75 | 2169.752 | 2.7502 | 2095.182 | 2.75 | 1832.193 | 2.7502 | 1517.142 | 2.7502 | 1252.601 | 2.7502 | 1020.1696
2.75 | 2169.839 | 2.75 | 2095.24 | 2.75 | 1832.249 | 2.7502 | 1517.21 | 2.7502 | 1252.671 | 2.7502 | 1020.243
2.7502 | 2169.927 | 2.75 | 2095.297 | 2.75 | 1832.305 | 2.7502 | 1517.279 | 2.75 | 1252.741 | 2.7502 | 1020.316
2.7502 | 2170.014 | 2.7502 | 2095.3552 | 2.75 | 1832.3616 | 2.7502 | 1517.348 | 2.7502 | 1252.811 | 2.7502 | 1020.388
2.7502 | 2170.101 | 2.75 | 2095.412 | 2.75 | 1832.417 | 2.7502 | 1517.417 | 2.7502 | 1252.881 | 2.7502 | 1020.461
2.75 | 2170.187 | 2.7502 | 2095.47 | 2.75 | 1832.473 | 2.75 | 1517.485 | 2.7502 | 1252.951 | 2.7502 | 1020.534
2.7502 | 2170.273 | 2.7502 | 2095.527 | 2.75 | 1832.529 | 2.7502 | 1517.554 | 2.7502 | 1253.021 | 2.7502 | 1020.606
2.7502 | 2170.359 | 2.7502 | 2095.584 | 2.75 | 1832.585 | 2.7502 | 1517.622 | 2.7502 | 1253.09 | 2.7502 | 1020.679
2.75 | 2170.444 | 2.75 | 2095.64 | 2.75 | 1832.64 | 2.7502 | 1517.69 | 2.7502 | 1253.16 | 2.7502 | 1020.751
2.7502 | 2170.529 | 2.7502 | 2095.697 | 2.75 | 1832.696 | 2.7502 | 1517.759 | 2.7502 | 1253.229 | 2.7502 | 1020.824
2.75 | 2170.613 | 2.7502 | 2095.753 | 2.7502 | 1832.751 | 2.7502 | 1517.827 | 2.7502 | 1253.299 | 2.7502 | 1020.896
2.75 | 2170.697 | 2.7502 | 2095.809 | 2.75 | 1832.8064 | 2.7502 | 1517.895 | 2.75 | 1253.368 | 2.7502 | 1020.968
2.7502 | 2170.781 | 2.7502 | 2095.865 | 2.75 | 1832.862 | 2.7502 | 1517.963 | 2.7502 | 1253.437 | 2.7502 | 1021.04
2.7502 | 2170.865 | 2.7502 | 2095.921 | 2.75 | 1832.916 | 2.7502 | 1518.031 | 2.7502 | 1253.507 | 2.7502 | 1021.112
2.75 | 2170.948 | 2.7502 | 2095.976 | 2.75 | 1832.972 | 2.7502 | 1518.098 | 2.7502 | 1253.576 | 2.7502 | 1021.184
2.7502 | 2171.031 | 2.7502 | 2096.031 | 2.75 | 1833.026 | 2.7502 | 1518.166 | 2.7502 | 1253.645 | 2.7502 | 1021.256
2.75 | 2171.113 | 2.75 | 2096.086 | 2.75 | 1833.081 | 2.7502 | 1518.2336 | 2.7502 | 1253.7136 | 2.7502 | 1021.328
2.7502 | 2171.195 | 2.7502 | 2096.141 | 2.75 | 1833.136 | 2.7504 | 1518.301 | 2.7502 | 1253.782 | 2.7502 | 1021.3992
2.75 | 2171.2768 | 2.7502 | 2096.196 | 2.75 | 1833.19 | 2.7502 | 1518.369 | 2.75 | 1253.851 | 2.7502 | 1021.471
2.7502 | 2171.3584 | 2.7502 | 2096.25 | 2.75 | 1833.245 | 2.7502 | 1518.436 | 2.7502 | 1253.92 | 2.7502 | 1021.542
2.75 | 2171.439 | 2.7502 | 2096.305 | 2.75 | 1833.299 | 2.7502 | 1518.503 | 2.7502 | 1253.988 | 2.7502 | 1021.614
2.75 | 2171.52 | 2.7502 | 2096.359 | 2.75 | 1833.353 | 2.7502 | 1518.57 | 2.7502 | 1254.057 | 2.7502 | 1021.685
2.75 | 2171.601 | 2.7502 | 2096.413 | 2.75 | 1833.407 | 2.7502 | 1518.637 | 2.7502 | 1254.125 | 2.7502 | 1021.756
2.7502 | 2171.681 | 2.7502 | 2096.467 | 2.75 | 1833.461 | 2.7502 | 1518.704 | 2.7502 | 1254.194 | 2.7502 | 1021.8272
2.75 | 2171.76 | 2.7502 | 2096.521 | 2.75 | 1833.515 | 2.7502 | 1518.771 | 2.7502 | 1254.262 | 2.7502 | 1021.898
2.75 | 2171.84 | 2.7502 | 2096.574 | 2.75 | 1833.569 | 2.7502 | 1518.838 | 2.7502 | 1254.33 | 2.7502 | 1021.969
2.7502 | 2171.919 | 2.7502 | 2096.628 | 2.75 | 1833.623 | 2.7502 | 1518.905 | 2.75 | 1254.398 | 2.7502 | 1022.04
2.7502 | 2171.998 | 2.7502 | 2096.681 | 2.75 | 1833.6768 | 2.7502 | 1518.971 | 2.7502 | 1254.466 | 2.7502 | 1022.111
2.75 | 2172.076 | 2.7504 | 2096.734 | 2.7502 | 1833.73 | 2.7502 | 1519.038 | 2.7502 | 1254.534 | 2.7502 | 1022.181
2.75 | 2172.154 | 2.7502 | 2096.786 | 2.75 | 1833.784 | 2.7502 | 1519.104 | 2.7502 | 1254.602 | 2.7502 | 1022.252
2.75 | 2172.232 | 2.7502 | 2096.839 | 2.75 | 1833.837 | 2.7502 | 1519.17 | 2.7502 | 1254.67 | 2.7502 | 1022.322
2.7502 | 2172.31 | 2.7502 | 2096.892 | 2.75 | 1833.89 | 2.7502 | 1519.237 | 2.7502 | 1254.737 | 2.7502 | 1022.393
2.75 | 2172.3872 | 2.7502 | 2096.944 | 2.75 | 1833.944 | 2.7502 | 1519.303 | 2.7502 | 1254.805 | 2.7502 | 1022.463
2.75 | 2172.464 | 2.7504 | 2096.996 | 2.75 | 1833.997 | 2.7502 | 1519.369 | 2.7502 | 1254.872 | 2.7502 | 1022.5336
2.75 | 2172.541 | 2.7502 | 2097.048 | 2.75 | 1834.05 | 2.7502 | 1519.4352 | 2.75 | 1254.94 | 2.7502 | 1022.604
2.7502 | 2172.617 | 2.7502 | 2097.1 | 2.75 | 1834.103 | 2.7502 | 1519.501 | 2.75 | 1255.007 | 2.7502 | 1022.674
2.75 | 2172.693 | 2.7502 | 2097.152 | 2.75 | 1834.1552 | 2.7502 | 1519.567 | 2.7502 | 1255.074 | 2.7502 | 1022.744
2.75 | 2172.769 | 2.7502 | 2097.2032 | 2.75 | 1834.208 | 2.7502 | 1519.633 | 2.75 | 1255.142 | 2.7502 | 1022.814
2.7502 | 2172.844 | 2.7502 | 2097.255 | 2.75 | 1834.261 | 2.7502 | 1519.698 | 2.75 | 1255.208 | 2.7502 | 1022.884
2.7502 | 2172.919 | 2.7502 | 2097.306 | 2.75 | 1834.313 | 2.7502 | 1519.764 | 2.7502 | 1255.275 | 2.7502 | 1022.954
2.75 | 2172.994 | 2.7502 | 2097.357 | 2.75 | 1834.366 | 2.7502 | 1519.829 | 2.75 | 1255.342 | 2.7502 | 1023.023
2.75 | 2173.0688 | 2.7502 | 2097.408 | 2.75 | 1834.418 | 2.7502 | 1519.895 | 2.7502 | 1255.409 | 2.7502 | 1023.093
2.7502 | 2173.143 | 2.7502 | 2097.459 | 2.75 | 1834.47 | 2.7502 | 1519.96 | 2.7502 | 1255.476 | 2.7502 | 1023.163
2.7502 | 2173.217 | 2.7502 | 2097.509 | 2.75 | 1834.522 | 2.7502 | 1520.025 | 2.7502 | 1255.543 | 2.7502 | 1023.232
2.75 | 2173.29 | 2.7502 | 2097.56 | 2.75 | 1834.574 | 2.7502 | 1520.09 | 2.7502 | 1255.609 | 2.7502 | 1023.3016
2.7502 | 2173.364 | 2.7502 | 2097.61 | 2.75 | 1834.626 | 2.7502 | 1520.156 | 2.7502 | 1255.676 | 2.7502 | 1023.371
2.75 | 2173.437 | 2.7502 | 2097.66 | 2.75 | 1834.678 | 2.7502 | 1520.221 | 2.7502 | 1255.742 | 2.7502 | 1023.44
2.7502 | 2173.51 | 2.7502 | 2097.71 | 2.75 | 1834.73 | 2.7502 | 1520.286 | 2.7502 | 1255.808 | 2.7502 | 1023.509
2.7502 | 2173.583 | 2.7502 | 2097.76 | 2.75 | 1834.781 | 2.7502 | 1520.35 | 2.7502 | 1255.875 | 2.7502 | 1023.578
2.75 | 2173.655 | 2.7502 | 2097.8096 | 2.75 | 1834.833 | 2.7502 | 1520.415 | 2.75 | 1255.9408 | 2.7502 | 1023.647
2.75 | 2173.727 | 2.7502 | 2097.859 | 2.75 | 1834.884 | 2.7502 | 1520.48 | 2.7502 | 1256.007 | 2.7502 | 1023.716
2.75 | 2173.799 | 2.7502 | 2097.908 | 2.75 | 1834.936 | 2.7502 | 1520.544 | 2.7502 | 1256.073 | 2.7502 | 1023.785
2.7502 | 2173.87 | 2.7504 | 2097.958 | 2.75 | 1834.987 | 2.7502 | 1520.609 | 2.7502 | 1256.139 | 2.7502 | 1023.854
2.75 | 2173.941 | 2.7502 | 2098.0064 | 2.75 | 1835.038 | 2.7502 | 1520.673 | 2.7502 | 1256.205 | 2.7502 | 1023.923
2.75 | 2174.012 | 2.7502 | 2098.055 | 2.7502 | 1835.089 | 2.7502 | 1520.738 | 2.7502 | 1256.2704 | 2.7502 | 1023.992
2.75 | 2174.083 | 2.7502 | 2098.104 | 2.75 | 1835.14 | 2.7502 | 1520.802 | 2.7502 | 1256.336 | 2.7502 | 1024.06
2.75 | 2174.153 | 2.7502 | 2098.153 | 2.75 | 1835.191 | 2.7502 | 1520.866 | 2.75 | 1256.402 | 2.7502 | 1024.128
2.75 | 2174.223 | 2.7502 | 2098.201 | 2.75 | 1835.242 | 2.7502 | 1520.93 | 2.7502 | 1256.4672 | 2.7502 | 1024.1968
2.75 | 2174.293 | 2.7502 | 2098.249 | 2.75 | 1835.2928 | 2.7502 | 1520.994 | 2.7502 | 1256.5328 | 2.7502 | 1024.265
2.7502 | 2174.363 | 2.7502 | 2098.297 | 2.75 | 1835.343 | 2.7502 | 1521.058 | 2.7502 | 1256.598 | 2.7502 | 1024.333
2.75 | 2174.432 | 2.7502 | 2098.345 | 2.75 | 1835.394 | 2.7502 | 1521.122 | 2.7502 | 1256.663 | 2.7502 | 1024.402
2.7502 | 2174.501 | 2.7502 | 2098.393 | 2.75 | 1835.445 | 2.7502 | 1521.186 | 2.7502 | 1256.729 | 2.7502 | 1024.4696
2.7502 | 2174.57 | 2.7502 | 2098.441 | 2.75 | 1835.495 | 2.7502 | 1521.2496 | 2.75 | 1256.794 | 2.7502 | 1024.5376
2.7502 | 2174.6384 | 2.7502 | 2098.488 | 2.75 | 1835.545 | 2.7502 | 1521.313 | 2.7502 | 1256.859 | 2.7502 | 1024.606
2.75 | 2174.707 | 2.7502 | 2098.535 | 2.75 | 1835.595 | 2.7502 | 1521.377 | 2.75 | 1256.924 | 2.7502 | 1024.674
2.7502 | 2174.775 | 2.7502 | 2098.582 | 2.75 | 1835.646 | 2.7502 | 1521.44 | 2.7502 | 1256.989 | 2.7502 | 1024.741
2.75 | 2174.843 | 2.7502 | 2098.629 | 2.7502 | 1835.696 | 2.7502 | 1521.503 | 2.7502 | 1257.054 | 2.7502 | 1024.809
2.75 | 2174.91 | 2.7502 | 2098.676 | 2.75 | 1835.7456 | 2.7502 | 1521.567 | 2.75 | 1257.118 | 2.7502 | 1024.877
2.75 | 2174.977 | 2.7502 | 2098.723 | 2.75 | 1835.795 | 2.7502 | 1521.63 | 2.7502 | 1257.183 | 2.7502 | 1024.944
2.75 | 2175.0448 | 2.7502 | 2098.769 | 2.75 | 1835.845 | 2.7502 | 1521.693 | 2.7502 | 1257.248 | 2.7502 | 1025.012
2.7502 | 2175.111 | 2.7502 | 2098.816 | 2.75 | 1835.895 | 2.7502 | 1521.756 | 2.7502 | 1257.312 | 2.7502 | 1025.079
2.75 | 2175.178 | 2.7502 | 2098.862 | 2.75 | 1835.945 | 2.7502 | 1521.819 | 2.75 | 1257.377 | 2.7502 | 1025.147
2.7502 | 2175.244 | 2.7502 | 2098.908 | 2.75 | 1835.994 | 2.7502 | 1521.882 | 2.7502 | 1257.4408 | 2.75 | 1025.214
2.75 | 2175.311 | 2.75 | 2098.954 | 2.75 | 1836.043 | 2.7502 | 1521.945 | 2.7502 | 1257.505 | 2.7502 | 1025.281
2.75 | 2175.376 | 2.7502 | 2099 | 2.75 | 1836.093 | 2.7502 | 1522.007 | 2.75 | 1257.5696 | 2.7502 | 1025.348
2.7502 | 2175.442 | 2.75 | 2099.045 | 2.75 | 1836.142 | 2.7502 | 1522.07 | 2.7502 | 1257.634 | 2.7502 | 1025.415
2.7502 | 2175.5072 | 2.7502 | 2099.09 | 2.75 | 1836.191 | 2.7502 | 1522.132 | 2.7502 | 1257.698 | 2.7502 | 1025.482
2.75 | 2175.573 | 2.7502 | 2099.136 | 2.75 | 1836.24 | 2.7502 | 1522.1952 | 2.75 | 1257.762 | 2.7502 | 1025.55
2.7502 | 2175.638 | 2.7502 | 2099.181 | 2.75 | 1836.289 | 2.7502 | 1522.2576 | 2.7502 | 1257.826 | 2.7502 | 1025.616
2.75 | 2175.702 | 2.7502 | 2099.226 | 2.75 | 1836.338 | 2.7502 | 1522.32 | 2.7502 | 1257.89 | 2.7502 | 1025.683
2.7502 | 2175.767 | 2.75 | 2099.271 | 2.75 | 1836.387 | 2.7502 | 1522.382 | 2.7502 | 1257.954 | 2.7502 | 1025.75
2.7502 | 2175.831 | 2.7502 | 2099.3152 | 2.75 | 1836.436 | 2.7502 | 1522.444 | 2.7502 | 1258.017 | 2.75 | 1025.817
2.7502 | 2175.895 | 2.7502 | 2099.36 | 2.75 | 1836.484 | 2.7502 | 1522.506 | 2.75 | 1258.0808 | 2.7502 | 1025.883
2.7502 | 2175.959 | 2.7502 | 2099.404 | 2.75 | 1836.533 | 2.75 | 1522.569 | 2.75 | 1258.144 | 2.7502 | 1025.95
2.75 | 2176.022 | 2.7502 | 2099.448 | 2.75 | 1836.582 | 2.7502 | 1522.6304 | 2.7502 | 1258.208 | 2.7502 | 1026.016
2.75 | 2176.085 | 2.7502 | 2099.492 | 2.75 | 1836.63 | 2.7502 | 1522.692 | 2.7502 | 1258.271 | 2.7502 | 1026.083
2.75 | 2176.1488 | 2.7502 | 2099.536 | 2.75 | 1836.6784 | 2.75 | 1522.754 | 2.75 | 1258.335 | 2.7502 | 1026.149
2.7502 | 2176.212 | 2.7502 | 2099.58 | 2.75 | 1836.727 | 2.7502 | 1522.816 | 2.7502 | 1258.398 | 2.7502 | 1026.215
2.75 | 2176.274 | 2.75 | 2099.623 | 2.75 | 1836.775 | 2.7502 | 1522.877 | 2.7502 | 1258.461 | 2.7502 | 1026.282
2.7502 | 2176.337 | 2.7502 | 2099.667 | 2.75 | 1836.823 | 2.7502 | 1522.939 | 2.7502 | 1258.524 | 2.75 | 1026.348
2.75 | 2176.399 | 2.75 | 2099.71 | 2.75 | 1836.871 | 2.75 | 1523 | 2.7502 | 1258.5872 | 2.7502 | 1026.414
2.7502 | 2176.4608 | 2.7502 | 2099.753 | 2.75 | 1836.9184 | 2.7502 | 1523.062 | 2.75 | 1258.65 | 2.75 | 1026.48
2.7502 | 2176.522 | 2.7502 | 2099.796 | 2.75 | 1836.966 | 2.7502 | 1523.123 | 2.75 | 1258.713 | 2.7502 | 1026.546
2.7502 | 2176.584 | 2.7502 | 2099.8384 | 2.7502 | 1837.014 | 2.7502 | 1523.184 | 2.7502 | 1258.776 | 2.7502 | 1026.612
2.7502 | 2176.646 | 2.7502 | 2099.881 | 2.7502 | 1837.062 | 2.7502 | 1523.245 | 2.75 | 1258.839 | 2.7502 | 1026.6776
2.7502 | 2176.706 | 2.7502 | 2099.924 | 2.75 | 1837.11 | 2.7502 | 1523.307 | 2.7502 | 1258.902 | 2.7502 | 1026.743
2.7502 | 2176.768 | 2.7502 | 2099.966 | 2.7502 | 1837.1568 | 2.7502 | 1523.368 | 2.7502 | 1258.964 | 2.7502 | 1026.809
2.7502 | 2176.828 | 2.7502 | 2100.009 | 2.75 | 1837.204 | 2.7502 | 1523.429 | 2.75 | 1259.027 | 2.7502 | 1026.874
2.75 | 2176.889 | 2.7502 | 2100.05 | 2.7502 | 1837.252 | 2.7502 | 1523.489 | 2.7502 | 1259.089 | 2.75 | 1026.94
2.75 | 2176.949 | 2.75 | 2100.092 | 2.75 | 1837.299 | 2.7502 | 1523.55 | 2.7502 | 1259.152 | 2.7502 | 1027.006
2.75 | 2177.009 | 2.7502 | 2100.1344 | 2.75 | 1837.346 | 2.7502 | 1523.611 | 2.7502 | 1259.214 | 2.7502 | 1027.071
2.7502 | 2177.069 | 2.7502 | 2100.176 | 2.7502 | 1837.393 | 2.7502 | 1523.672 | 2.7502 | 1259.276 | 2.7502 | 1027.136
2.7502 | 2177.129 | 2.75 | 2100.217 | 2.7502 | 1837.44 | 2.7502 | 1523.732 | 2.7502 | 1259.338 | 2.7502 | 1027.202
2.75 | 2177.188 | 2.7502 | 2100.259 | 2.7502 | 1837.487 | 2.7502 | 1523.793 | 2.7502 | 1259.401 | 2.7502 | 1027.267
2.7502 | 2177.248 | 2.7502 | 2100.3 | 2.7502 | 1837.534 | 2.7502 | 1523.853 | 2.7502 | 1259.463 | 2.7502 | 1027.332
2.75 | 2177.306 | 2.7502 | 2100.341 | 2.75 | 1837.581 | 2.75 | 1523.913 | 2.7502 | 1259.525 | 2.7502 | 1027.3968
2.7502 | 2177.366 | 2.7502 | 2100.382 | 2.7502 | 1837.628 | 2.7502 | 1523.974 | 2.7502 | 1259.586 | 2.7502 | 1027.462
2.7502 | 2177.424 | 2.7502 | 2100.423 | 2.7502 | 1837.674 | 2.7502 | 1524.0336 | 2.7502 | 1259.648 | 2.7502 | 1027.527
2.7502 | 2177.483 | 2.7502 | 2100.464 | 2.75 | 1837.721 | 2.7502 | 1524.094 | 2.75 | 1259.71 | 2.7502 | 1027.592
2.7502 | 2177.541 | 2.7502 | 2100.504 | 2.75 | 1837.767 | 2.7502 | 1524.154 | 2.7502 | 1259.772 | 2.7502 | 1027.656
2.75 | 2177.599 | 2.7502 | 2100.545 | 2.75 | 1837.814 | 2.7502 | 1524.214 | 2.7502 | 1259.8336 | 2.7502 | 1027.721
2.75 | 2177.657 | 2.7502 | 2100.585 | 2.75 | 1837.86 | 2.7502 | 1524.274 | 2.7502 | 1259.895 | 2.7502 | 1027.7856
2.75 | 2177.7152 | 2.75 | 2100.625 | 2.7502 | 1837.906 | 2.7502 | 1524.334 | 2.75 | 1259.957 | 2.7502 | 1027.85
2.75 | 2177.772 | 2.7502 | 2100.665 | 2.75 | 1837.953 | 2.7502 | 1524.393 | 2.75 | 1260.018 | 2.7502 | 1027.915
2.75 | 2177.83 | 2.7502 | 2100.705 | 2.75 | 1837.999 | 2.7502 | 1524.453 | 2.7502 | 1260.079 | 2.7502 | 1027.9792
2.75 | 2177.887 | 2.7502 | 2100.744 | 2.7502 | 1838.0448 | 2.7502 | 1524.512 | 2.75 | 1260.1408 | 2.7502 | 1028.043
2.75 | 2177.944 | 2.7502 | 2100.784 | 2.75 | 1838.091 | 2.7502 | 1524.572 | 2.7502 | 1260.202 | 2.7502 | 1028.108
2.75 | 2178.001 | 2.7502 | 2100.823 | 2.75 | 1838.137 | 2.7502 | 1524.631 | 2.7502 | 1260.263 | 2.7502 | 1028.172
2.7502 | 2178.057 | 2.7502 | 2100.863 | 2.75 | 1838.183 | 2.7502 | 1524.691 | 2.75 | 1260.324 | 2.7502 | 1028.236
2.75 | 2178.114 | 2.7502 | 2100.902 | 2.7502 | 1838.228 | 2.75 | 1524.75 | 2.7502 | 1260.385 | 2.7502 | 1028.3
2.7502 | 2178.17 | 2.7502 | 2100.941 | 2.7502 | 1838.274 | 2.7502 | 1524.809 | 2.7502 | 1260.446 | 2.7502 | 1028.364
2.7502 | 2178.226 | 2.7502 | 2100.98 | 2.7502 | 1838.32 | 2.7502 | 1524.868 | 2.7502 | 1260.507 | 2.7502 | 1028.428
2.75 | 2178.282 | 2.7502 | 2101.018 | 2.7502 | 1838.365 | 2.75 | 1524.927 | 2.7502 | 1260.568 | 2.7502 | 1028.492
2.7502 | 2178.337 | 2.7502 | 2101.057 | 2.75 | 1838.411 | 2.7502 | 1524.986 | 2.7502 | 1260.629 | 2.7502 | 1028.556
2.75 | 2178.393 | 2.7502 | 2101.095 | 2.7502 | 1838.456 | 2.7502 | 1525.045 | 2.7502 | 1260.689 | 2.7502 | 1028.62
2.7502 | 2178.449 | 2.7502 | 2101.133 | 2.75 | 1838.501 | 2.75 | 1525.104 | 2.7502 | 1260.75 | 2.7502 | 1028.684
2.7502 | 2178.504 | 2.7502 | 2101.172 | 2.75 | 1838.547 | 2.75 | 1525.163 | 2.7502 | 1260.811 | 2.7502 | 1028.747
2.75 | 2178.559 | 2.7502 | 2101.2096 | 2.75 | 1838.592 | 2.7502 | 1525.221 | 2.7502 | 1260.871 | 2.75 | 1028.811
2.7502 | 2178.614 | 2.7502 | 2101.247 | 2.75 | 1838.6368 | 2.7502 | 1525.28 | 2.7502 | 1260.932 | 2.7502 | 1028.8744
2.7502 | 2178.668 | 2.7502 | 2101.285 | 2.75 | 1838.682 | 2.7502 | 1525.338 | 2.7502 | 1260.992 | 2.7502 | 1028.938
2.75 | 2178.723 | 2.75 | 2101.323 | 2.75 | 1838.727 | 2.7502 | 1525.3968 | 2.7502 | 1261.052 | 2.7502 | 1029.001
2.75 | 2178.777 | 2.7502 | 2101.36 | 2.7502 | 1838.772 | 2.7502 | 1525.455 | 2.7502 | 1261.112 | 2.7502 | 1029.065
2.75 | 2178.831 | 2.7502 | 2101.398 | 2.7502 | 1838.817 | 2.7502 | 1525.513 | 2.7502 | 1261.173 | 2.7502 | 1029.128
2.7502 | 2178.885 | 2.75 | 2101.435 | 2.7502 | 1838.861 | 2.7502 | 1525.572 | 2.7502 | 1261.233 | 2.7502 | 1029.1912
2.75 | 2178.939 | 2.7502 | 2101.472 | 2.75 | 1838.906 | 2.7502 | 1525.63 | 2.7502 | 1261.2928 | 2.7502 | 1029.254
2.7502 | 2178.993 | 2.75 | 2101.509 | 2.7502 | 1838.951 | 2.7502 | 1525.688 | 2.7502 | 1261.353 | 2.7502 | 1029.317
2.7502 | 2179.046 | 2.7502 | 2101.546 | 2.75 | 1838.9952 | 2.7502 | 1525.746 | 2.75 | 1261.413 | 2.7502 | 1029.38
2.7502 | 2179.1 | 2.7502 | 2101.583 | 2.75 | 1839.04 | 2.7502 | 1525.804 | 2.7502 | 1261.473 | 2.75 | 1029.443
2.7502 | 2179.153 | 2.7502 | 2101.6192 | 2.75 | 1839.084 | 2.7502 | 1525.862 | 2.7502 | 1261.532 | 2.7502 | 1029.506
2.7502 | 2179.206 | 2.7502 | 2101.656 | 2.75 | 1839.129 | 2.75 | 1525.92 | 2.7502 | 1261.592 | 2.7502 | 1029.569
2.7502 | 2179.259 | 2.75 | 2101.692 | 2.7502 | 1839.1728 | 2.7502 | 1525.977 | 2.7502 | 1261.652 | 2.7502 | 1029.632
2.7502 | 2179.311 | 2.7502 | 2101.728 | 2.75 | 1839.217 | 2.7502 | 1526.0352 | 2.7502 | 1261.711 | 2.75 | 1029.695
2.75 | 2179.364 | 2.7502 | 2101.732 | 2.75 | 1839.261 | 2.7502 | 1526.0928 | 2.7502 | 1261.771 | 2.7502 | 1029.757
2.75 | 2179.416 |  |  | 2.7502 | 1839.305 | 2.7502 | 1526.15 | 2.7502 | 1261.83 | 2.7502 | 1029.82
2.75 | 2179.468 |  |  | 2.7502 | 1839.349 | 2.7502 | 1526.208 | 2.7502 | 1261.889 | 2.75 | 1029.883
2.75 | 2179.52 |  |  | 2.75 | 1839.393 | 2.7502 | 1526.265 | 2.75 | 1261.949 | 2.7502 | 1029.945
2.75 | 2179.572 |  |  | 2.75 | 1839.437 | 2.7502 | 1526.322 | 2.7502 | 1262.008 | 2.7502 | 1030.007
2.75 | 2179.624 |  |  | 2.75 | 1839.48 | 2.7502 | 1526.38 | 2.7502 | 1262.0672 | 2.7502 | 1030.07
2.7502 | 2179.676 |  |  | 2.7502 | 1839.524 | 2.7502 | 1526.4368 | 2.7502 | 1262.1264 | 2.7502 | 1030.132
2.75 | 2179.727 |  |  | 2.75 | 1839.568 | 2.7502 | 1526.494 | 2.75 | 1262.185 | 2.7502 | 1030.194
2.7502 | 2179.778 |  |  | 2.75 | 1839.6112 | 2.7502 | 1526.551 | 2.7502 | 1262.244 | 2.7502 | 1030.256
2.75 | 2179.829 |  |  | 2.75 | 1839.655 | 2.7502 | 1526.608 | 2.7502 | 1262.3032 | 2.7502 | 1030.319
2.75 | 2179.88 |  |  | 2.75 | 1839.698 | 2.7502 | 1526.665 | 2.7502 | 1262.362 | 2.7502 | 1030.381
2.75 | 2179.931 |  |  | 2.7502 | 1839.742 | 2.7502 | 1526.7216 | 2.7502 | 1262.421 | 2.7502 | 1030.443
2.7502 | 2179.982 |  |  | 2.7502 | 1839.785 | 2.7502 | 1526.778 | 2.7502 | 1262.48 | 2.75 | 1030.505
2.7502 | 2180.033 |  |  | 2.75 | 1839.828 | 2.7502 | 1526.8352 | 2.7502 | 1262.538 | 2.7502 | 1030.566
2.75 | 2180.083 |  |  | 2.75 | 1839.871 | 2.7502 | 1526.892 | 2.75 | 1262.597 | 2.75 | 1030.628
2.7502 | 2180.133 |  |  | 2.7502 | 1839.915 | 2.7502 | 1526.948 | 2.7502 | 1262.656 | 2.7502 | 1030.69
2.7502 | 2180.183 |  |  | 2.7502 | 1839.958 | 2.7502 | 1527.0048 | 2.75 | 1262.714 | 2.7502 | 1030.752
2.7502 | 2180.233 |  |  | 2.7502 | 1840.001 | 2.7502 | 1527.061 | 2.7502 | 1262.773 | 2.75 | 1030.8136
2.7502 | 2180.283 |  |  | 2.75 | 1840.044 | 2.75 | 1527.118 | 2.7502 | 1262.831 | 2.7502 | 1030.8752
2.75 | 2180.332 |  |  | 2.75 | 1840.087 | 2.7502 | 1527.174 | 2.75 | 1262.889 | 2.7502 | 1030.937
2.75 | 2180.382 |  |  | 2.75 | 1840.129 | 2.7502 | 1527.23 | 2.7502 | 1262.947 | 2.7502 | 1030.998
2.7502 | 2180.431 |  |  | 2.75 | 1840.172 | 2.7502 | 1527.286 | 2.7502 | 1263.006 | 2.7502 | 1031.06
2.7502 | 2180.48 |  |  | 2.75 | 1840.215 | 2.7502 | 1527.3424 | 2.75 | 1263.064 | 2.7502 | 1031.121
2.7502 | 2180.5296 |  |  | 2.75 | 1840.257 | 2.75 | 1527.399 | 2.7502 | 1263.122 | 2.7502 | 1031.1824
2.7502 | 2180.578 |  |  | 2.75 | 1840.3 | 2.7502 | 1527.455 | 2.7502 | 1263.18 | 2.7502 | 1031.244
2.7502 | 2180.627 |  |  | 2.75 | 1840.342 | 2.7502 | 1527.511 | 2.75 | 1263.238 | 2.7502 | 1031.305
2.75 | 2180.676 |  |  | 2.7502 | 1840.385 | 2.7502 | 1527.567 | 2.7502 | 1263.296 | 2.7502 | 1031.366
2.7502 | 2180.724 |  |  | 2.75 | 1840.427 | 2.7502 | 1527.622 | 2.7502 | 1263.354 | 2.7502 | 1031.427
2.7502 | 2180.7728 |  |  | 2.75 | 1840.469 | 2.7502 | 1527.678 | 2.7502 | 1263.411 | 2.7502 | 1031.488
2.75 | 2180.821 |  |  | 2.75 | 1840.511 | 2.7502 | 1527.734 | 2.7502 | 1263.469 | 2.7502 | 1031.549
2.7502 | 2180.869 |  |  | 2.75 | 1840.553 | 2.7502 | 1527.789 | 2.7502 | 1263.526 | 2.7502 | 1031.61
2.7502 | 2180.917 |  |  | 2.75 | 1840.595 | 2.7502 | 1527.8448 | 2.7502 | 1263.584 | 2.7502 | 1031.671
2.7502 | 2180.9648 |  |  | 2.7502 | 1840.638 | 2.7502 | 1527.9 | 2.7502 | 1263.642 | 2.7502 | 1031.732
2.7502 | 2181.013 |  |  | 2.75 | 1840.679 | 2.7502 | 1527.956 | 2.7502 | 1263.699 | 2.7502 | 1031.793
2.7502 | 2181.06 |  |  | 2.75 | 1840.721 | 2.7502 | 1528.011 | 2.75 | 1263.756 | 2.75 | 1031.853
2.7502 | 2181.108 |  |  | 2.7502 | 1840.763 | 2.7502 | 1528.066 | 2.7502 | 1263.8136 | 2.7502 | 1031.914
2.75 | 2181.155 |  |  | 2.75 | 1840.805 | 2.7502 | 1528.122 | 2.75 | 1263.871 | 2.7502 | 1031.975
2.75 | 2181.202 |  |  | 2.75 | 1840.847 | 2.7502 | 1528.177 | 2.7502 | 1263.928 | 2.7502 | 1032.035
2.7502 | 2181.249 |  |  | 2.75 | 1840.888 | 2.75 | 1528.232 | 2.7502 | 1263.985 | 2.7502 | 1032.096
2.7502 | 2181.296 |  |  | 2.7502 | 1840.93 | 2.7502 | 1528.287 | 2.7502 | 1264.042 | 2.75 | 1032.156
2.7502 | 2181.343 |  |  | 2.7502 | 1840.972 | 2.7502 | 1528.342 | 2.7502 | 1264.099 | 2.7502 | 1032.217
2.75 | 2181.39 |  |  | 2.75 | 1841.013 | 2.7502 | 1528.397 | 2.7502 | 1264.156 | 2.7502 | 1032.277
2.75 | 2181.436 |  |  | 2.75 | 1841.055 | 2.7502 | 1528.452 | 2.7502 | 1264.213 | 2.75 | 1032.337
2.75 | 2181.483 |  |  | 2.75 | 1841.096 | 2.7502 | 1528.507 | 2.7502 | 1264.27 | 2.7502 | 1032.398
2.7502 | 2181.529 |  |  | 2.75 | 1841.137 | 2.7502 | 1528.5616 | 2.7502 | 1264.327 | 2.7502 | 1032.458
2.7502 | 2181.575 |  |  | 2.7502 | 1841.178 | 2.7502 | 1528.616 | 2.7502 | 1264.384 | 2.7502 | 1032.518
2.75 | 2181.621 |  |  | 2.75 | 1841.22 | 2.7502 | 1528.671 | 2.7502 | 1264.44 | 2.7502 | 1032.578
2.7502 | 2181.667 |  |  | 2.75 | 1841.2608 | 2.7502 | 1528.725 | 2.7502 | 1264.4968 | 2.7502 | 1032.638
2.75 | 2181.713 |  |  | 2.75 | 1841.302 | 2.7502 | 1528.78 | 2.7502 | 1264.553 | 2.7502 | 1032.698
2.7502 | 2181.7584 |  |  | 2.7502 | 1841.343 | 2.7502 | 1528.834 | 2.7502 | 1264.61 | 2.7502 | 1032.758
2.7502 | 2181.804 |  |  | 2.75 | 1841.384 | 2.7502 | 1528.889 | 2.7502 | 1264.666 | 2.7502 | 1032.818
2.75 | 2181.849 |  |  | 2.75 | 1841.425 | 2.7502 | 1528.943 | 2.7502 | 1264.723 | 2.7502 | 1032.8776
2.7502 | 2181.895 |  |  | 2.7502 | 1841.466 | 2.7502 | 1528.998 | 2.7502 | 1264.779 | 2.7502 | 1032.937
2.7502 | 2181.94 |  |  | 2.75 | 1841.506 | 2.7502 | 1529.052 | 2.7502 | 1264.835 | 2.75 | 1032.997
2.7502 | 2181.985 |  |  | 2.75 | 1841.547 | 2.7502 | 1529.106 | 2.7502 | 1264.891 | 2.7502 | 1033.057
2.7502 | 2182.03 |  |  | 2.75 | 1841.588 | 2.7502 | 1529.16 | 2.7502 | 1264.947 | 2.7502 | 1033.116
2.7502 | 2182.075 |  |  | 2.75 | 1841.629 | 2.75 | 1529.214 | 2.7502 | 1265.003 | 2.7502 | 1033.176
2.7502 | 2182.12 |  |  | 2.7502 | 1841.669 | 2.7502 | 1529.268 | 2.7502 | 1265.059 | 2.7502 | 1033.235
2.7502 | 2182.164 |  |  | 2.75 | 1841.71 | 2.7502 | 1529.322 | 2.7502 | 1265.116 | 2.7502 | 1033.295
2.7502 | 2182.209 |  |  | 2.75 | 1841.75 | 2.75 | 1529.376 | 2.7502 | 1265.171 | 2.7502 | 1033.354
2.7502 | 2182.253 |  |  | 2.7502 | 1841.791 | 2.7502 | 1529.43 | 2.7502 | 1265.2272 | 2.7502 | 1033.4136
2.7502 | 2182.297 |  |  | 2.7502 | 1841.831 | 2.7502 | 1529.483 | 2.7502 | 1265.283 | 2.7502 | 1033.473
2.75 | 2182.341 |  |  | 2.75 | 1841.871 | 2.7502 | 1529.537 | 2.7502 | 1265.339 | 2.7502 | 1033.532
2.75 | 2182.385 |  |  | 2.75 | 1841.911 | 2.7502 | 1529.591 | 2.7502 | 1265.394 | 2.7502 | 1033.591
2.75 | 2182.429 |  |  | 2.7502 | 1841.952 | 2.7502 | 1529.645 | 2.7502 | 1265.45 | 2.7502 | 1033.651
2.7502 | 2182.473 |  |  | 2.7502 | 1841.992 | 2.7502 | 1529.698 | 2.7502 | 1265.505 | 2.7502 | 1033.71
2.75 | 2182.5168 |  |  | 2.75 | 1842.032 | 2.75 | 1529.752 | 2.7502 | 1265.5608 | 2.7502 | 1033.7688
2.7502 | 2182.561 |  |  | 2.75 | 1842.072 | 2.7502 | 1529.805 | 2.7504 | 1265.616 | 2.7502 | 1033.828
2.75 | 2182.604 |  |  | 2.7502 | 1842.112 | 2.75 | 1529.858 | 2.7502 | 1265.672 | 2.7502 | 1033.887
2.7502 | 2182.647 |  |  | 2.75 | 1842.152 | 2.7502 | 1529.912 | 2.7502 | 1265.727 | 2.7502 | 1033.9456
2.75 | 2182.69 |  |  | 2.7502 | 1842.191 | 2.7502 | 1529.965 | 2.7502 | 1265.782 | 2.7502 | 1034.004
2.7502 | 2182.734 |  |  | 2.75 | 1842.231 | 2.7502 | 1530.019 | 2.7502 | 1265.837 | 2.7502 | 1034.063
2.7502 | 2182.777 |  |  | 2.75 | 1842.271 | 2.7502 | 1530.072 | 2.7502 | 1265.893 | 2.7502 | 1034.122
2.7502 | 2182.82 |  |  | 2.7502 | 1842.311 | 2.7502 | 1530.1248 | 2.7502 | 1265.948 | 2.75 | 1034.1808
2.7502 | 2182.863 |  |  | 2.7502 | 1842.351 | 2.7502 | 1530.178 | 2.7502 | 1266.003 | 2.7502 | 1034.239
2.7502 | 2182.905 |  |  | 2.75 | 1842.39 | 2.7502 | 1530.231 | 2.7502 | 1266.0576 | 2.7502 | 1034.298
2.7502 | 2182.948 |  |  | 2.7502 | 1842.43 | 2.7502 | 1530.284 | 2.7502 | 1266.1128 | 2.7502 | 1034.357
2.7502 | 2182.99 |  |  | 2.7502 | 1842.469 | 2.7502 | 1530.337 | 2.7502 | 1266.167 | 2.7502 | 1034.415
2.7502 | 2183.033 |  |  | 2.7502 | 1842.509 | 2.7502 | 1530.39 | 2.7502 | 1266.2224 | 2.7502 | 1034.474
2.75 | 2183.0752 |  |  | 2.7502 | 1842.548 | 2.7502 | 1530.443 | 2.7502 | 1266.277 | 2.7502 | 1034.532
2.7502 | 2183.117 |  |  | 2.7502 | 1842.588 | 2.7502 | 1530.495 | 2.7502 | 1266.332 | 2.7502 | 1034.5904
2.7502 | 2183.159 |  |  | 2.75 | 1842.627 | 2.7502 | 1530.548 | 2.7502 | 1266.3864 | 2.7502 | 1034.649
2.7502 | 2183.201 |  |  | 2.7502 | 1842.666 | 2.7502 | 1530.601 | 2.7502 | 1266.441 | 2.75 | 1034.707
2.7502 | 2183.243 |  |  | 2.75 | 1842.705 | 2.7502 | 1530.654 | 2.75 | 1266.496 | 2.7502 | 1034.765
2.7502 | 2183.285 |  |  | 2.75 | 1842.745 | 2.7502 | 1530.706 | 2.7502 | 1266.55 | 2.7502 | 1034.823
2.7502 | 2183.327 |  |  | 2.7502 | 1842.784 | 2.7502 | 1530.7584 | 2.7502 | 1266.604 | 2.7502 | 1034.881
2.75 | 2183.369 |  |  | 2.75 | 1842.823 | 2.7502 | 1530.811 | 2.7502 | 1266.659 | 2.75 | 1034.94
2.7502 | 2183.41 |  |  | 2.7502 | 1842.862 | 2.7502 | 1530.864 | 2.7502 | 1266.713 | 2.7502 | 1034.9976
2.75 | 2183.4512 |  |  | 2.75 | 1842.901 | 2.7502 | 1530.916 | 2.7502 | 1266.767 | 2.7502 | 1035.056
2.7502 | 2183.493 |  |  | 2.75 | 1842.94 | 2.7502 | 1530.968 | 2.7502 | 1266.822 | 2.7502 | 1035.114
2.75 | 2183.534 |  |  | 2.7502 | 1842.979 | 2.75 | 1531.021 | 2.75 | 1266.876 | 2.7502 | 1035.171
2.7502 | 2183.575 |  |  | 2.75 | 1843.017 | 2.75 | 1531.073 | 2.7502 | 1266.93 | 2.75 | 1035.229
2.7502 | 2183.616 |  |  | 2.7502 | 1843.056 | 2.7502 | 1531.125 | 2.7502 | 1266.984 | 2.7502 | 1035.287
2.7502 | 2183.657 |  |  | 2.7502 | 1843.095 | 2.7502 | 1531.177 | 2.7502 | 1267.038 | 2.7502 | 1035.345
2.7502 | 2183.6976 |  |  | 2.75 | 1843.134 | 2.7502 | 1531.229 | 2.7502 | 1267.092 | 2.7502 | 1035.4024
2.7502 | 2183.738 |  |  | 2.7502 | 1843.172 | 2.75 | 1531.281 | 2.7502 | 1267.145 | 2.7502 | 1035.46
2.7502 | 2183.779 |  |  | 2.75 | 1843.211 | 2.75 | 1531.333 | 2.7502 | 1267.199 | 2.75 | 1035.518
2.75 | 2183.82 |  |  | 2.7502 | 1843.249 | 2.7502 | 1531.385 | 2.7502 | 1267.253 | 2.7502 | 1035.575
2.7502 | 2183.86 |  |  | 2.75 | 1843.288 | 2.7502 | 1531.437 | 2.7502 | 1267.307 | 2.7502 | 1035.633
2.7502 | 2183.9 |  |  | 2.7502 | 1843.327 | 2.7502 | 1531.489 | 2.7502 | 1267.36 | 2.75 | 1035.69
2.7502 | 2183.941 |  |  | 2.75 | 1843.365 | 2.7502 | 1531.541 | 2.7502 | 1267.414 | 2.75 | 1035.748
2.7502 | 2183.981 |  |  | 2.75 | 1843.403 | 2.7502 | 1531.592 | 2.7502 | 1267.468 | 2.7502 | 1035.805
2.7502 | 2184.021 |  |  | 2.75 | 1843.4416 | 2.7502 | 1531.644 | 2.7502 | 1267.521 | 2.7502 | 1035.8624
2.7502 | 2184.0608 |  |  | 2.75 | 1843.48 | 2.7502 | 1531.696 | 2.7504 | 1267.575 | 2.7502 | 1035.92
2.7502 | 2184.101 |  |  | 2.7502 | 1843.518 | 2.7502 | 1531.747 | 2.7502 | 1267.628 | 2.7502 | 1035.977
2.7502 | 2184.141 |  |  | 2.7502 | 1843.556 | 2.7502 | 1531.799 | 2.7502 | 1267.681 | 2.7502 | 1036.034
2.7502 | 2184.18 |  |  | 2.7502 | 1843.594 | 2.75 | 1531.85 | 2.7502 | 1267.7344 | 2.7502 | 1036.091
2.75 | 2184.22 |  |  | 2.75 | 1843.632 | 2.7502 | 1531.902 | 2.7502 | 1267.788 | 2.7502 | 1036.148
2.7502 | 2184.259 |  |  | 2.75 | 1843.671 | 2.7502 | 1531.953 | 2.7502 | 1267.841 | 2.75 | 1036.205
2.7502 | 2184.299 |  |  | 2.75 | 1843.708 | 2.7502 | 1532.005 | 2.7502 | 1267.894 | 2.7502 | 1036.262
2.75 | 2184.338 |  |  | 2.75 | 1843.746 | 2.7502 | 1532.056 | 2.7502 | 1267.947 | 2.7502 | 1036.319
2.75 | 2184.377 |  |  | 2.75 | 1843.784 | 2.7502 | 1532.107 | 2.7502 | 1268 | 2.75 | 1036.376
2.7502 | 2184.417 |  |  | 2.7502 | 1843.822 | 2.7502 | 1532.158 | 2.7502 | 1268.053 | 2.7502 | 1036.433
2.7502 | 2184.455 |  |  | 2.75 | 1843.86 | 2.7502 | 1532.209 | 2.7502 | 1268.106 | 2.7502 | 1036.49
2.7502 | 2184.495 |  |  | 2.7502 | 1843.8976 | 2.7502 | 1532.26 | 2.7502 | 1268.159 | 2.7502 | 1036.546
2.75 | 2184.534 |  |  | 2.75 | 1843.935 | 2.7502 | 1532.312 | 2.7502 | 1268.212 | 2.7502 | 1036.603
2.7502 | 2184.572 |  |  | 2.75 | 1843.973 | 2.7502 | 1532.363 | 2.7502 | 1268.264 | 2.7502 | 1036.66
2.7502 | 2184.6112 |  |  | 2.75 | 1844.011 | 2.7502 | 1532.414 | 2.7502 | 1268.317 | 2.7502 | 1036.716
2.7502 | 2184.65 |  |  | 2.75 | 1844.048 | 2.7502 | 1532.464 | 2.7502 | 1268.3696 | 2.7502 | 1036.773
2.7502 | 2184.689 |  |  | 2.7502 | 1844.086 | 2.7502 | 1532.515 | 2.7502 | 1268.422 | 2.7502 | 1036.83
2.75 | 2184.727 |  |  | 2.7502 | 1844.124 | 2.7502 | 1532.5664 | 2.7502 | 1268.475 | 2.7502 | 1036.886
2.7502 | 2184.765 |  |  | 2.75 | 1844.161 | 2.7502 | 1532.617 | 2.7502 | 1268.527 | 2.75 | 1036.942
2.75 | 2184.804 |  |  | 2.75 | 1844.1984 | 2.7502 | 1532.668 | 2.7502 | 1268.579 | 2.7502 | 1036.999
2.7502 | 2184.842 |  |  | 2.75 | 1844.236 | 2.7502 | 1532.7184 | 2.7502 | 1268.632 | 2.7502 | 1037.055
2.7502 | 2184.88 |  |  | 2.75 | 1844.273 | 2.7502 | 1532.769 | 2.7502 | 1268.684 | 2.7502 | 1037.112
2.75 | 2184.918 |  |  | 2.75 | 1844.31 | 2.7502 | 1532.82 | 2.7502 | 1268.736 | 2.7502 | 1037.168
2.7502 | 2184.956 |  |  | 2.75 | 1844.348 | 2.75 | 1532.8704 | 2.7502 | 1268.788 | 2.7502 | 1037.224
2.7502 | 2184.994 |  |  | 2.75 | 1844.385 | 2.75 | 1532.921 | 2.7502 | 1268.841 | 2.75 | 1037.28
2.7502 | 2185.032 |  |  | 2.75 | 1844.422 | 2.7502 | 1532.971 | 2.7502 | 1268.8928 | 2.7502 | 1037.336
2.75 | 2185.07 |  |  | 2.75 | 1844.459 | 2.7502 | 1533.022 | 2.7502 | 1268.945 | 2.7502 | 1037.392
2.75 | 2185.107 |  |  | 2.7502 | 1844.496 | 2.7502 | 1533.072 | 2.7502 | 1268.997 | 2.7502 | 1037.448
2.7502 | 2185.145 |  |  | 2.75 | 1844.533 | 2.75 | 1533.122 | 2.7502 | 1269.049 | 2.7502 | 1037.504
2.75 | 2185.183 |  |  | 2.75 | 1844.57 | 2.7502 | 1533.173 | 2.7502 | 1269.101 | 2.7502 | 1037.56
2.7502 | 2185.22 |  |  | 2.7502 | 1844.607 | 2.7502 | 1533.223 | 2.7502 | 1269.152 | 2.7502 | 1037.616
2.75 | 2185.257 |  |  | 2.75 | 1844.644 | 2.7502 | 1533.273 | 2.7502 | 1269.204 | 2.7502 | 1037.672
2.75 | 2185.295 |  |  | 2.75 | 1844.681 | 2.75 | 1533.3232 | 2.7502 | 1269.256 | 2.75 | 1037.728
2.7502 | 2185.332 |  |  | 2.75 | 1844.717 | 2.7502 | 1533.373 | 2.7502 | 1269.308 | 2.7502 | 1037.783
2.75 | 2185.369 |  |  | 2.7502 | 1844.754 | 2.7502 | 1533.423 | 2.7502 | 1269.359 | 2.7502 | 1037.839
2.75 | 2185.406 |  |  | 2.7502 | 1844.791 | 2.7502 | 1533.473 | 2.7502 | 1269.411 | 2.75 | 1037.895
2.75 | 2185.443 |  |  | 2.75 | 1844.828 | 2.7502 | 1533.523 | 2.7502 | 1269.4624 | 2.7502 | 1037.951
2.7502 | 2185.48 |  |  | 2.75 | 1844.864 | 2.7502 | 1533.573 | 2.7502 | 1269.514 | 2.7502 | 1038.006
2.7502 | 2185.517 |  |  | 2.75 | 1844.901 | 2.7502 | 1533.623 | 2.7502 | 1269.565 | 2.7502 | 1038.062
2.7502 | 2185.553 |  |  | 2.7502 | 1844.937 | 2.75 | 1533.673 | 2.7502 | 1269.617 | 2.7502 | 1038.117
2.7502 | 2185.59 |  |  | 2.75 | 1844.974 | 2.7502 | 1533.723 | 2.7502 | 1269.668 | 2.7502 | 1038.1728
2.75 | 2185.627 |  |  | 2.75 | 1845.01 | 2.7502 | 1533.772 | 2.7502 | 1269.719 | 2.7502 | 1038.228
2.75 | 2185.663 |  |  | 2.75 | 1845.047 | 2.7502 | 1533.822 | 2.7502 | 1269.771 | 2.7502 | 1038.284
2.75 | 2185.7 |  |  | 2.7502 | 1845.083 | 2.7502 | 1533.872 | 2.7502 | 1269.822 | 2.75 | 1038.339
2.75 | 2185.736 |  |  | 2.7502 | 1845.119 | 2.7502 | 1533.921 | 2.7502 | 1269.873 | 2.7502 | 1038.394
2.75 | 2185.772 |  |  | 2.75 | 1845.156 | 2.7502 | 1533.971 | 2.7502 | 1269.924 | 2.7502 | 1038.449
2.7502 | 2185.809 |  |  | 2.75 | 1845.192 | 2.7502 | 1534.02 | 2.7502 | 1269.975 | 2.75 | 1038.505
2.75 | 2185.8448 |  |  | 2.7502 | 1845.228 | 2.7502 | 1534.07 | 2.75 | 1270.026 | 2.7502 | 1038.56
|  |  |  | 2.75 | 1845.264 | 2.7502 | 1534.119 | 2.7502 | 1270.077 | 2.7502 | 1038.615
|  |  |  | 2.75 | 1845.3 | 2.7502 | 1534.169 | 2.7502 | 1270.128 | 2.7502 | 1038.67
|  |  |  | 2.75 | 1845.308 | 2.7502 | 1534.2176 | 2.7502 | 1270.179 | 2.7502 | 1038.725
[6 empty] | 2.7502 | 1534.267 | 2.7502 | 1270.2296 | 2.7502 | 1038.78
[6 empty] | 2.7502 | 1534.316 | 2.7502 | 1270.28 | 2.7502 | 1038.835
[6 empty] | 2.7502 | 1534.365 | 2.7502 | 1270.331 | 2.7502 | 1038.89
[6 empty] | 2.7502 | 1534.4144 | 2.7502 | 1270.382 | 2.7502 | 1038.945
[6 empty] | 2.7502 | 1534.464 | 2.7502 | 1270.432 | 2.75 | 1039
[6 empty] | 2.7502 | 1534.513 | 2.7502 | 1270.483 | 2.7502 | 1039.0544
[6 empty] | 2.75 | 1534.5616 | 2.7502 | 1270.533 | 2.75 | 1039.109
[6 empty] | 2.7502 | 1534.61 | 2.7502 | 1270.584 | 2.7502 | 1039.164
[6 empty] | 2.7502 | 1534.66 | 2.7502 | 1270.634 | 2.7502 | 1039.219
[6 empty] | 2.75 | 1534.708 | 2.7502 | 1270.685 | 2.7502 | 1039.273
[6 empty] | 2.75 | 1534.757 | 2.7502 | 1270.735 | 2.7502 | 1039.328
[6 empty] | 2.7502 | 1534.806 | 2.7502 | 1270.785 | 2.7502 | 1039.382
[6 empty] | 2.7502 | 1534.855 | 2.7502 | 1270.835 | 2.7502 | 1039.437
[6 empty] | 2.7502 | 1534.903 | 2.7502 | 1270.886 | 2.7502 | 1039.491
[6 empty] | 2.7502 | 1534.952 | 2.7502 | 1270.936 | 2.7502 | 1039.5456
[6 empty] | 2.7502 | 1535.001 | 2.7502 | 1270.986 | 2.7502 | 1039.6
[6 empty] | 2.7502 | 1535.049 | 2.7502 | 1271.036 | 2.75 | 1039.6544
[6 empty] | 2.7502 | 1535.0976 | 2.7502 | 1271.086 | 2.7502 | 1039.709
[6 empty] | 2.75 | 1535.146 | 2.7502 | 1271.136 | 2.75 | 1039.763
[6 empty] | 2.7502 | 1535.195 | 2.7502 | 1271.186 | 2.7502 | 1039.817
[6 empty] | 2.7502 | 1535.243 | 2.7502 | 1271.236 | 2.7502 | 1039.871
[6 empty] | 2.7502 | 1535.292 | 2.7502 | 1271.286 | 2.7502 | 1039.926
[6 empty] | 2.7502 | 1535.34 | 2.75 | 1271.335 | 2.75 | 1039.98
[6 empty] | 2.7502 | 1535.388 | 2.7502 | 1271.385 | 2.7502 | 1040.034
[6 empty] | 2.7502 | 1535.436 | 2.7502 | 1271.435 | 2.7502 | 1040.088
[6 empty] | 2.75 | 1535.484 | 2.7502 | 1271.484 | 2.75 | 1040.1416
[6 empty] | 2.7502 | 1535.532 | 2.7502 | 1271.534 | 2.75 | 1040.195
[6 empty] | 2.7502 | 1535.581 | 2.7502 | 1271.583 | 2.7502 | 1040.249
[6 empty] | 2.7502 | 1535.628 | 2.7502 | 1271.633 | 2.7502 | 1040.303
[6 empty] | 2.7502 | 1535.676 | 2.7502 | 1271.6824 | 2.7502 | 1040.357
[6 empty] | 2.7502 | 1535.7248 | 2.7502 | 1271.732 | 2.75 | 1040.411
[6 empty] | 2.75 | 1535.772 | 2.7502 | 1271.781 | 2.75 | 1040.464
[6 empty] | 2.7502 | 1535.82 | 2.7502 | 1271.8304 | 2.7502 | 1040.518
[6 empty] | 2.75 | 1535.868 | 2.7502 | 1271.88 | 2.7502 | 1040.572
[6 empty] | 2.75 | 1535.916 | 2.7502 | 1271.929 | 2.7502 | 1040.625
[6 empty] | 2.75 | 1535.964 | 2.7502 | 1271.978 | 2.7502 | 1040.679
[6 empty] | 2.7502 | 1536.012 | 2.7502 | 1272.0272 | 2.75 | 1040.732
[6 empty] | 2.7502 | 1536.059 | 2.7502 | 1272.076 | 2.7502 | 1040.786
[6 empty] | 2.7502 | 1536.107 | 2.7502 | 1272.125 | 2.7502 | 1040.839
[6 empty] | 2.75 | 1536.155 | 2.7502 | 1272.174 | 2.7502 | 1040.8928
[6 empty] | 2.75 | 1536.202 | 2.7502 | 1272.223 | 2.7502 | 1040.946
[6 empty] | 2.7502 | 1536.2496 | 2.7502 | 1272.272 | 2.7502 | 1040.999
[6 empty] | 2.7502 | 1536.297 | 2.7502 | 1272.321 | 2.7502 | 1041.053
[6 empty] | 2.7502 | 1536.345 | 2.7502 | 1272.37 | 2.7502 | 1041.106
[6 empty] | 2.7502 | 1536.392 | 2.7502 | 1272.419 | 2.7502 | 1041.159
[6 empty] | 2.75 | 1536.439 | 2.7502 | 1272.467 | 2.7502 | 1041.212
[6 empty] | 2.7502 | 1536.487 | 2.7502 | 1272.516 | 2.75 | 1041.266
[6 empty] | 2.7502 | 1536.534 | 2.7502 | 1272.565 | 2.7502 | 1041.319
[6 empty] | 2.7502 | 1536.581 | 2.7502 | 1272.613 | 2.7502 | 1041.372
[6 empty] | 2.75 | 1536.628 | 2.7502 | 1272.662 | 2.7502 | 1041.425
[6 empty] | 2.7502 | 1536.6752 | 2.7502 | 1272.7104 | 2.7502 | 1041.4776
[6 empty] | 2.7502 | 1536.722 | 2.7502 | 1272.759 | 2.7502 | 1041.53
[6 empty] | 2.7502 | 1536.769 | 2.75 | 1272.8072 | 2.7502 | 1041.583
[6 empty] | 2.7502 | 1536.817 | 2.7502 | 1272.856 | 2.7502 | 1041.636
[6 empty] | 2.7502 | 1536.864 | 2.7502 | 1272.904 | 2.75 | 1041.689
[6 empty] | 2.75 | 1536.9104 | 2.7502 | 1272.952 | 2.7502 | 1041.742
[6 empty] | 2.7502 | 1536.957 | 2.7502 | 1273 | 2.7502 | 1041.795
[6 empty] | 2.7502 | 1537.004 | 2.7502 | 1273.049 | 2.7502 | 1041.8472
[6 empty] | 2.7502 | 1537.051 | 2.7502 | 1273.0968 | 2.75 | 1041.9
[6 empty] | 2.75 | 1537.098 | 2.7502 | 1273.145 | 2.7502 | 1041.953
[6 empty] | 2.7502 | 1537.144 | 2.7502 | 1273.1928 | 2.7502 | 1042.005
[6 empty] | 2.7502 | 1537.191 | 2.7502 | 1273.241 | 2.7502 | 1042.0576
[6 empty] | 2.7502 | 1537.238 | 2.7502 | 1273.289 | 2.7502 | 1042.11
[6 empty] | 2.7502 | 1537.284 | 2.7502 | 1273.3368 | 2.7502 | 1042.163
[6 empty] | 2.75 | 1537.331 | 2.7502 | 1273.385 | 2.7502 | 1042.215
[6 empty] | 2.7502 | 1537.377 | 2.7502 | 1273.433 | 2.7502 | 1042.267
[6 empty] | 2.7502 | 1537.424 | 2.7502 | 1273.48 | 2.7502 | 1042.32
[6 empty] | 2.7502 | 1537.47 | 2.7502 | 1273.528 | 2.75 | 1042.372
[6 empty] | 2.75 | 1537.5168 | 2.75 | 1273.576 | 2.75 | 1042.424
[6 empty] | 2.75 | 1537.563 | 2.7502 | 1273.624 | 2.75 | 1042.4768
[6 empty] | 2.7502 | 1537.609 | 2.7502 | 1273.671 | 2.7502 | 1042.529
[6 empty] | 2.7502 | 1537.656 | 2.7502 | 1273.719 | 2.7502 | 1042.581
[6 empty] | 2.7502 | 1537.702 | 2.7502 | 1273.766 | 2.7502 | 1042.633
[6 empty] | 2.7502 | 1537.748 | 2.7502 | 1273.814 | 2.7502 | 1042.685
[6 empty] | 2.7502 | 1537.794 | 2.7502 | 1273.862 | 2.7502 | 1042.737
[6 empty] | 2.7502 | 1537.841 | 2.7502 | 1273.909 | 2.75 | 1042.789
[6 empty] | 2.7502 | 1537.887 | 2.7502 | 1273.956 | 2.7502 | 1042.841
[6 empty] | 2.7502 | 1537.9328 | 2.7502 | 1274.004 | 2.7502 | 1042.893
[6 empty] | 2.7502 | 1537.979 | 2.7502 | 1274.051 | 2.7502 | 1042.945
[6 empty] | 2.7502 | 1538.025 | 2.7502 | 1274.098 | 2.75 | 1042.997
[6 empty] | 2.7502 | 1538.071 | 2.7502 | 1274.145 | 2.7502 | 1043.049
[6 empty] | 2.7502 | 1538.116 | 2.7502 | 1274.193 | 2.7502 | 1043.1008
[6 empty] | 2.7502 | 1538.162 | 2.7502 | 1274.24 | 2.7502 | 1043.153
[6 empty] | 2.7502 | 1538.208 | 2.7502 | 1274.287 | 2.7502 | 1043.204
[6 empty] | 2.7502 | 1538.254 | 2.7502 | 1274.334 | 2.7502 | 1043.256
[6 empty] | 2.75 | 1538.3 | 2.7502 | 1274.3808 | 2.7502 | 1043.308
[6 empty] | 2.7502 | 1538.3456 | 2.7502 | 1274.428 | 2.7502 | 1043.359
[6 empty] | 2.7502 | 1538.391 | 2.7502 | 1274.475 | 2.7502 | 1043.411
[6 empty] | 2.7502 | 1538.4368 | 2.75 | 1274.522 | 2.7502 | 1043.462
[6 empty] | 2.7502 | 1538.482 | 2.75 | 1274.568 | 2.7502 | 1043.514
[6 empty] | 2.7502 | 1538.528 | 2.7502 | 1274.615 | 2.7502 | 1043.565
[6 empty] | 2.75 | 1538.574 | 2.7502 | 1274.662 | 2.7502 | 1043.617
[6 empty] | 2.7502 | 1538.619 | 2.75 | 1274.709 | 2.7502 | 1043.668
[6 empty] | 2.7502 | 1538.664 | 2.7502 | 1274.755 | 2.7502 | 1043.72
[6 empty] | 2.7502 | 1538.71 | 2.7502 | 1274.802 | 2.7502 | 1043.771
[6 empty] | 2.75 | 1538.7552 | 2.7502 | 1274.849 | 2.7502 | 1043.822
[6 empty] | 2.7502 | 1538.8 | 2.7502 | 1274.895 | 2.7502 | 1043.874
[6 empty] | 2.75 | 1538.846 | 2.7502 | 1274.942 | 2.7502 | 1043.925
[6 empty] | 2.75 | 1538.891 | 2.7502 | 1274.988 | 2.75 | 1043.976
[6 empty] | 2.7502 | 1538.936 | 2.7502 | 1275.035 | 2.7502 | 1044.027
[6 empty] | 2.7502 | 1538.981 | 2.7502 | 1275.081 | 2.7502 | 1044.078
[6 empty] | 2.7502 | 1539.026 | 2.7502 | 1275.1272 | 2.75 | 1044.129
[6 empty] | 2.7502 | 1539.071 | 2.7502 | 1275.1736 | 2.75 | 1044.18
[6 empty] | 2.7502 | 1539.116 | 2.7502 | 1275.22 | 2.75 | 1044.231
[6 empty] | 2.75 | 1539.161 | 2.7502 | 1275.266 | 2.7502 | 1044.282
[6 empty] | 2.7502 | 1539.207 | 2.7502 | 1275.312 | 2.75 | 1044.333
[6 empty] | 2.75 | 1539.251 | 2.7502 | 1275.358 | 2.7502 | 1044.384
[6 empty] | 2.7502 | 1539.296 | 2.75 | 1275.404 | 2.75 | 1044.435
[6 empty] | 2.75 | 1539.341 | 2.7502 | 1275.4504 | 2.75 | 1044.486
[6 empty] | 2.7502 | 1539.386 | 2.7502 | 1275.496 | 2.7502 | 1044.5368
[6 empty] | 2.7502 | 1539.431 | 2.7502 | 1275.542 | 2.75 | 1044.588
[6 empty] | 2.7502 | 1539.476 | 2.7502 | 1275.588 | 2.7502 | 1044.6384
[6 empty] | 2.75 | 1539.52 | 2.7502 | 1275.634 | 2.7502 | 1044.689
[6 empty] | 2.7502 | 1539.565 | 2.7502 | 1275.68 | 2.7502 | 1044.74
[6 empty] | 2.7502 | 1539.609 | 2.75 | 1275.726 | 2.7502 | 1044.79
[6 empty] | 2.75 | 1539.654 | 2.7502 | 1275.772 | 2.75 | 1044.841
[6 empty] | 2.7502 | 1539.699 | 2.7502 | 1275.8176 | 2.75 | 1044.892
[6 empty] | 2.7502 | 1539.743 | 2.7502 | 1275.863 | 2.7502 | 1044.942
[6 empty] | 2.7502 | 1539.788 | 2.7502 | 1275.909 | 2.7502 | 1044.993
[6 empty] | 2.75 | 1539.832 | 2.7502 | 1275.955 | 2.7502 | 1045.043
[6 empty] | 2.75 | 1539.876 | 2.7502 | 1276 | 2.7502 | 1045.093
[6 empty] | 2.75 | 1539.921 | 2.75 | 1276.046 | 2.75 | 1045.144
[6 empty] | 2.75 | 1539.965 | 2.7502 | 1276.091 | 2.7502 | 1045.194
[6 empty] | 2.7502 | 1540.009 | 2.7502 | 1276.1368 | 2.7502 | 1045.245
[6 empty] | 2.7502 | 1540.054 | 2.7502 | 1276.1824 | 2.75 | 1045.295
[6 empty] | 2.7502 | 1540.098 | 2.7502 | 1276.228 | 2.7502 | 1045.345
[6 empty] | 2.7502 | 1540.142 | 2.7502 | 1276.273 | 2.75 | 1045.3952
[6 empty] | 2.7502 | 1540.186 | 2.7502 | 1276.318 | 2.7502 | 1045.445
[6 empty] | 2.7502 | 1540.23 | 2.7502 | 1276.364 | 2.7502 | 1045.496
[6 empty] | 2.7502 | 1540.274 | 2.7502 | 1276.409 | 2.75 | 1045.546
[6 empty] | 2.7502 | 1540.3184 | 2.7502 | 1276.454 | 2.7502 | 1045.596
[6 empty] | 2.7502 | 1540.362 | 2.7502 | 1276.499 | 2.7502 | 1045.646
[6 empty] | 2.7502 | 1540.4064 | 2.7502 | 1276.544 | 2.7502 | 1045.696
[6 empty] | 2.7502 | 1540.45 | 2.7502 | 1276.589 | 2.7502 | 1045.746
[6 empty] | 2.7502 | 1540.494 | 2.7502 | 1276.635 | 2.75 | 1045.796
[6 empty] | 2.7502 | 1540.538 | 2.7502 | 1276.68 | 2.7502 | 1045.8456
[6 empty] | 2.7502 | 1540.582 | 2.7502 | 1276.725 | 2.75 | 1045.896
[6 empty] | 2.75 | 1540.625 | 2.7502 | 1276.7696 | 2.7502 | 1045.945
[6 empty] | 2.7502 | 1540.669 | 2.7502 | 1276.815 | 2.7502 | 1045.9952
[6 empty] | 2.7502 | 1540.713 | 2.75 | 1276.859 | 2.75 | 1046.045
[6 empty] | 2.7502 | 1540.756 | 2.7502 | 1276.904 | 2.75 | 1046.095
[6 empty] | 2.7502 | 1540.8 | 2.7502 | 1276.949 | 2.7502 | 1046.144
[6 empty] | 2.7502 | 1540.844 | 2.7502 | 1276.9936 | 2.75 | 1046.194
[6 empty] | 2.7502 | 1540.887 | 2.7502 | 1277.038 | 2.75 | 1046.244
[6 empty] | 2.75 | 1540.93 | 2.7502 | 1277.0832 | 2.7502 | 1046.293
[6 empty] | 2.7502 | 1540.974 | 2.7502 | 1277.128 | 2.7502 | 1046.343
[6 empty] | 2.7502 | 1541.017 | 2.7502 | 1277.173 | 2.75 | 1046.392
[6 empty] | 2.75 | 1541.061 | 2.7502 | 1277.217 | 2.7502 | 1046.442
[6 empty] | 2.75 | 1541.104 | 2.7502 | 1277.262 | 2.75 | 1046.492
[6 empty] | 2.7502 | 1541.148 | 2.7502 | 1277.306 | 2.7502 | 1046.5408
[6 empty] | 2.7502 | 1541.191 | 2.7502 | 1277.351 | 2.7502 | 1046.59
[6 empty] | 2.7502 | 1541.234 | 2.7502 | 1277.395 | 2.75 | 1046.64
[6 empty] | 2.7502 | 1541.277 | 2.7502 | 1277.439 | 2.75 | 1046.689
[6 empty] | 2.75 | 1541.321 | 2.7502 | 1277.484 | 2.7502 | 1046.738
[6 empty] | 2.75 | 1541.364 | 2.7502 | 1277.528 | 2.75 | 1046.788
[6 empty] | 2.75 | 1541.407 | 2.7502 | 1277.572 | 2.75 | 1046.837
[6 empty] | 2.7502 | 1541.45 | 2.7502 | 1277.6168 | 2.75 | 1046.886
[6 empty] | 2.7502 | 1541.493 | 2.7502 | 1277.661 | 2.75 | 1046.9352
[6 empty] | 2.7502 | 1541.536 | 2.7502 | 1277.705 | 2.75 | 1046.984
[6 empty] | 2.75 | 1541.579 | 2.7502 | 1277.749 | 2.75 | 1047.033
[6 empty] | 2.7502 | 1541.622 | 2.7502 | 1277.793 | 2.75 | 1047.082
[6 empty] | 2.7502 | 1541.665 | 2.7502 | 1277.838 | 2.7502 | 1047.132
[6 empty] | 2.7502 | 1541.708 | 2.7502 | 1277.882 | 2.7502 | 1047.181
[6 empty] | 2.7502 | 1541.751 | 2.75 | 1277.926 | 2.7502 | 1047.2296
[6 empty] | 2.7502 | 1541.793 | 2.7502 | 1277.97 | 2.7502 | 1047.279
[6 empty] | 2.7502 | 1541.836 | 2.7502 | 1278.0136 | 2.7502 | 1047.328
[6 empty] | 2.7502 | 1541.879 | 2.75 | 1278.058 | 2.7502 | 1047.376
[6 empty] | 2.75 | 1541.921 | 2.7502 | 1278.101 | 2.7502 | 1047.425
[6 empty] | 2.7502 | 1541.964 | 2.7502 | 1278.145 | 2.7502 | 1047.474
[6 empty] | 2.7502 | 1542.007 | 2.7502 | 1278.189 | 2.75 | 1047.523
[6 empty] | 2.7502 | 1542.049 | 2.75 | 1278.2328 | 2.7502 | 1047.572
[6 empty] | 2.7502 | 1542.092 | 2.7502 | 1278.277 | 2.75 | 1047.62
[6 empty] | 2.7502 | 1542.134 | 2.7502 | 1278.32 | 2.7502 | 1047.669
[6 empty] | 2.75 | 1542.177 | 2.7502 | 1278.364 | 2.7502 | 1047.7176
[6 empty] | 2.7502 | 1542.2192 | 2.7502 | 1278.407 | 2.7502 | 1047.766
[6 empty] | 2.75 | 1542.262 | 2.7502 | 1278.451 | 2.7502 | 1047.815
[6 empty] | 2.7502 | 1542.304 | 2.7502 | 1278.495 | 2.7502 | 1047.863
[6 empty] | 2.7502 | 1542.346 | 2.7502 | 1278.538 | 2.7502 | 1047.912
[6 empty] | 2.7502 | 1542.389 | 2.7502 | 1278.582 | 2.7502 | 1047.96
[6 empty] | 2.7502 | 1542.431 | 2.7502 | 1278.625 | 2.7502 | 1048.0088
[6 empty] | 2.7502 | 1542.473 | 2.7502 | 1278.669 | 2.7502 | 1048.057
[6 empty] | 2.7502 | 1542.515 | 2.7502 | 1278.712 | 2.7502 | 1048.106
[6 empty] | 2.75 | 1542.558 | 2.7502 | 1278.755 | 2.7502 | 1048.154
[6 empty] | 2.7502 | 1542.6 | 2.7502 | 1278.799 | 2.7502 | 1048.2024
[6 empty] | 2.7502 | 1542.642 | 2.7502 | 1278.842 | 2.7502 | 1048.251
[6 empty] | 2.7502 | 1542.684 | 2.7502 | 1278.885 | 2.7502 | 1048.299
[6 empty] | 2.7502 | 1542.726 | 2.7502 | 1278.928 | 2.7502 | 1048.3472
[6 empty] | 2.75 | 1542.768 | 2.7502 | 1278.972 | 2.7502 | 1048.395
[6 empty] | 2.7502 | 1542.81 | 2.7502 | 1279.015 | 2.7502 | 1048.444
[6 empty] | 2.7502 | 1542.852 | 2.7502 | 1279.058 | 2.7502 | 1048.492
[6 empty] | 2.7502 | 1542.894 | 2.7502 | 1279.1008 | 2.7502 | 1048.54
[6 empty] | 2.7502 | 1542.936 | 2.75 | 1279.144 | 2.7502 | 1048.588
[6 empty] | 2.7502 | 1542.977 | 2.7502 | 1279.187 | 2.7502 | 1048.636
[6 empty] | 2.75 | 1543.019 | 2.7502 | 1279.23 | 2.7502 | 1048.684
[6 empty] | 2.7502 | 1543.061 | 2.7502 | 1279.273 | 2.7502 | 1048.732
[6 empty] | 2.7502 | 1543.103 | 2.7502 | 1279.316 | 2.7502 | 1048.78
[6 empty] | 2.7502 | 1543.145 | 2.7502 | 1279.359 | 2.7502 | 1048.828
[6 empty] | 2.75 | 1543.186 | 2.7502 | 1279.402 | 2.7502 | 1048.876
[6 empty] | 2.7502 | 1543.228 | 2.7502 | 1279.445 | 2.7502 | 1048.924
[6 empty] | 2.7502 | 1543.27 | 2.7502 | 1279.487 | 2.7502 | 1048.972
[6 empty] | 2.7502 | 1543.311 | 2.7502 | 1279.53 | 2.7502 | 1049.019
[6 empty] | 2.75 | 1543.353 | 2.75 | 1279.573 | 2.7502 | 1049.067
[6 empty] | 2.7502 | 1543.394 | 2.7502 | 1279.616 | 2.7502 | 1049.115
[6 empty] | 2.7502 | 1543.436 | 2.7502 | 1279.658 | 2.7502 | 1049.163
[6 empty] | 2.7502 | 1543.477 | 2.7502 | 1279.701 | 2.7502 | 1049.21
[6 empty] | 2.7502 | 1543.5184 | 2.7502 | 1279.743 | 2.7502 | 1049.258
[6 empty] | 2.7502 | 1543.56 | 2.7502 | 1279.786 | 2.7502 | 1049.3056
[6 empty] | 2.7502 | 1543.601 | 2.7502 | 1279.829 | 2.7502 | 1049.353
[6 empty] | 2.75 | 1543.643 | 2.7502 | 1279.871 | 2.7502 | 1049.4008
[6 empty] | 2.7502 | 1543.684 | 2.75 | 1279.914 | 2.7502 | 1049.448
[6 empty] | 2.7502 | 1543.725 | 2.7502 | 1279.956 | 2.7502 | 1049.496
[6 empty] | 2.7502 | 1543.766 | 2.75 | 1279.999 | 2.7502 | 1049.543
[6 empty] | 2.75 | 1543.807 | 2.7502 | 1280.041 | 2.7502 | 1049.591
[6 empty] | 2.7502 | 1543.849 | 2.7502 | 1280.083 | 2.7502 | 1049.638
[6 empty] | 2.7502 | 1543.89 | 2.7502 | 1280.126 | 2.7502 | 1049.6856
[6 empty] | 2.75 | 1543.931 | 2.7502 | 1280.168 | 2.7502 | 1049.733
[6 empty] | 2.7502 | 1543.972 | 2.7502 | 1280.211 | 2.7502 | 1049.78
[6 empty] | 2.7502 | 1544.013 | 2.7502 | 1280.253 | 2.7502 | 1049.828
[6 empty] | 2.75 | 1544.054 | 2.7502 | 1280.295 | 2.7502 | 1049.875
[6 empty] | 2.7502 | 1544.095 | 2.75 | 1280.337 | 2.7502 | 1049.922
[6 empty] | 2.7502 | 1544.136 | 2.7502 | 1280.3792 | 2.7502 | 1049.969
[6 empty] | 2.75 | 1544.177 | 2.7502 | 1280.422 | 2.7502 | 1050.017
[6 empty] | 2.7502 | 1544.218 | 2.7502 | 1280.464 | 2.7502 | 1050.064
[6 empty] | 2.7502 | 1544.259 | 2.7502 | 1280.506 | 2.7502 | 1050.111
[6 empty] | 2.7502 | 1544.299 | 2.7502 | 1280.548 | 2.7502 | 1050.158
[6 empty] | 2.7502 | 1544.34 | 2.7502 | 1280.59 | 2.7502 | 1050.205
[6 empty] | 2.7502 | 1544.381 | 2.75 | 1280.632 | 2.7502 | 1050.252
[6 empty] | 2.75 | 1544.422 | 2.7502 | 1280.674 | 2.7502 | 1050.2992
[6 empty] | 2.7502 | 1544.4624 | 2.7502 | 1280.716 | 2.7502 | 1050.346
[6 empty] | 2.75 | 1544.503 | 2.75 | 1280.758 | 2.7502 | 1050.393
[6 empty] | 2.7502 | 1544.544 | 2.7502 | 1280.8 | 2.7504 | 1050.44
[6 empty] | 2.7502 | 1544.584 | 2.7502 | 1280.841 | 2.7502 | 1050.487
[6 empty] | 2.7502 | 1544.625 | 2.75 | 1280.8832 | 2.7502 | 1050.534
[6 empty] | 2.75 | 1544.665 | 2.7502 | 1280.925 | 2.7502 | 1050.581
[6 empty] | 2.7502 | 1544.706 | 2.7502 | 1280.967 | 2.7502 | 1050.628
[6 empty] | 2.7502 | 1544.746 | 2.75 | 1281.008 | 2.7502 | 1050.674
[6 empty] | 2.7502 | 1544.787 | 2.75 | 1281.05 | 2.7502 | 1050.721
[6 empty] | 2.7502 | 1544.827 | 2.7502 | 1281.092 | 2.7502 | 1050.768
[6 empty] | 2.75 | 1544.868 | 2.75 | 1281.1336 | 2.7502 | 1050.815
[6 empty] | 2.7502 | 1544.908 | 2.7502 | 1281.175 | 2.7502 | 1050.861
[6 empty] | 2.75 | 1544.948 | 2.7502 | 1281.217 | 2.7502 | 1050.908
[6 empty] | 2.7502 | 1544.988 | 2.75 | 1281.258 | 2.7502 | 1050.955
[6 empty] | 2.75 | 1545.0288 | 2.7502 | 1281.3 | 2.7504 | 1051.001
[6 empty] | 2.7502 | 1545.069 | 2.7502 | 1281.341 | 2.7502 | 1051.048
[6 empty] | 2.7502 | 1545.109 | 2.7502 | 1281.383 | 2.7504 | 1051.094
[6 empty] | 2.7502 | 1545.149 | 2.7502 | 1281.424 | 2.7502 | 1051.141
[6 empty] | 2.7502 | 1545.19 | 2.7502 | 1281.466 | 2.7502 | 1051.187
[6 empty] | 2.7502 | 1545.23 | 2.7502 | 1281.507 | 2.7502 | 1051.234
[6 empty] | 2.7502 | 1545.27 | 2.75 | 1281.549 | 2.7502 | 1051.28
[6 empty] | 2.7502 | 1545.31 | 2.7502 | 1281.59 | 2.7502 | 1051.327
[6 empty] | 2.7502 | 1545.35 | 2.7502 | 1281.631 | 2.7504 | 1051.373
[6 empty] | 2.7502 | 1545.39 | 2.7502 | 1281.673 | 2.7502 | 1051.419
[6 empty] | 2.7502 | 1545.43 | 2.75 | 1281.714 | 2.7504 | 1051.466
[6 empty] | 2.75 | 1545.47 | 2.7502 | 1281.755 | 2.7502 | 1051.512
[6 empty] | 2.7502 | 1545.51 | 2.75 | 1281.796 | 2.7502 | 1051.558
[6 empty] | 2.7502 | 1545.55 | 2.7502 | 1281.837 | 2.7502 | 1051.605
[6 empty] | 2.7502 | 1545.59 | 2.7502 | 1281.878 | 2.7502 | 1051.651
[6 empty] | 2.75 | 1545.629 | 2.75 | 1281.92 | 2.7502 | 1051.697
[6 empty] | 2.7502 | 1545.669 | 2.7502 | 1281.961 | 2.7502 | 1051.743
[6 empty] | 2.7502 | 1545.7088 | 2.7502 | 1282.002 | 2.7502 | 1051.789
[6 empty] | 2.7502 | 1545.749 | 2.75 | 1282.043 | 2.7502 | 1051.836
[6 empty] | 2.7502 | 1545.788 | 2.7502 | 1282.084 | 2.7502 | 1051.882
[6 empty] | 2.7502 | 1545.828 | 2.7502 | 1282.125 | 2.7502 | 1051.928
[6 empty] | 2.7502 | 1545.868 | 2.7502 | 1282.166 | 2.7502 | 1051.974
[6 empty] | 2.7502 | 1545.9072 | 2.7502 | 1282.207 | 2.7502 | 1052.02
[6 empty] | 2.7502 | 1545.947 | 2.7502 | 1282.248 | 2.7502 | 1052.066
[6 empty] | 2.7502 | 1545.986 | 2.7502 | 1282.289 | 2.7502 | 1052.112
[6 empty] | 2.7502 | 1546.026 | 2.7502 | 1282.329 | 2.7502 | 1052.1576
[6 empty] | 2.7502 | 1546.065 | 2.7502 | 1282.37 | 2.7502 | 1052.204
[6 empty] | 2.75 | 1546.105 | 2.7502 | 1282.411 | 2.7502 | 1052.2496
[6 empty] | 2.7502 | 1546.144 | 2.7502 | 1282.452 | 2.7502 | 1052.295
[6 empty] | 2.7502 | 1546.184 | 2.7502 | 1282.493 | 2.7502 | 1052.341
[6 empty] | 2.7502 | 1546.223 | 2.7502 | 1282.533 | 2.7502 | 1052.387
[6 empty] | 2.75 | 1546.263 | 2.75 | 1282.574 | 2.7502 | 1052.4328
[6 empty] | 2.7502 | 1546.302 | 2.7502 | 1282.615 | 2.7502 | 1052.479
[6 empty] | 2.7502 | 1546.341 | 2.7502 | 1282.655 | 2.7502 | 1052.524
[6 empty] | 2.75 | 1546.381 | 2.75 | 1282.696 | 2.7502 | 1052.57
[6 empty] | 2.75 | 1546.42 | 2.7502 | 1282.736 | 2.7502 | 1052.615
[6 empty] | 2.75 | 1546.4592 | 2.7502 | 1282.777 | 2.7502 | 1052.661
[6 empty] | 2.75 | 1546.498 | 2.7502 | 1282.818 | 2.7502 | 1052.707
[6 empty] | 2.75 | 1546.5376 | 2.7502 | 1282.858 | 2.7502 | 1052.753
[6 empty] | 2.7502 | 1546.577 | 2.75 | 1282.898 | 2.7502 | 1052.798
[6 empty] | 2.7502 | 1546.616 | 2.7502 | 1282.939 | 2.7502 | 1052.844
[6 empty] | 2.7502 | 1546.655 | 2.7502 | 1282.979 | 2.7502 | 1052.889
[6 empty] | 2.7502 | 1546.694 | 2.7502 | 1283.02 | 2.7502 | 1052.934
[6 empty] | 2.7502 | 1546.733 | 2.75 | 1283.06 | 2.7502 | 1052.98
[6 empty] | 2.7502 | 1546.772 | 2.7502 | 1283.101 | 2.7502 | 1053.025
[6 empty] | 2.7502 | 1546.811 | 2.7502 | 1283.141 | 2.7502 | 1053.071
[6 empty] | 2.7502 | 1546.85 | 2.7502 | 1283.181 | 2.7502 | 1053.116
[6 empty] | 2.7502 | 1546.889 | 2.7502 | 1283.222 | 2.7502 | 1053.161
[6 empty] | 2.7502 | 1546.928 | 2.7502 | 1283.262 | 2.7502 | 1053.207
[6 empty] | 2.7502 | 1546.967 | 2.75 | 1283.302 | 2.7502 | 1053.252
[6 empty] | 2.75 | 1547.005 | 2.7502 | 1283.3424 | 2.7502 | 1053.297
[6 empty] | 2.7502 | 1547.044 | 2.7502 | 1283.382 | 2.7502 | 1053.342
[6 empty] | 2.7502 | 1547.083 | 2.75 | 1283.423 | 2.7502 | 1053.388
[6 empty] | 2.75 | 1547.1216 | 2.75 | 1283.463 | 2.7502 | 1053.433
[6 empty] | 2.7502 | 1547.161 | 2.75 | 1283.503 | 2.7502 | 1053.478
[6 empty] | 2.7502 | 1547.199 | 2.7502 | 1283.5432 | 2.7502 | 1053.523
[6 empty] | 2.7502 | 1547.238 | 2.75 | 1283.5832 | 2.7502 | 1053.568
[6 empty] | 2.7502 | 1547.277 | 2.7502 | 1283.623 | 2.7502 | 1053.613
[6 empty] | 2.7502 | 1547.3152 | 2.7502 | 1283.6632 | 2.7502 | 1053.6584
[6 empty] | 2.7502 | 1547.354 | 2.7502 | 1283.703 | 2.7502 | 1053.703
[6 empty] | 2.7502 | 1547.392 | 2.7502 | 1283.743 | 2.7502 | 1053.749
[6 empty] | 2.7502 | 1547.431 | 2.7502 | 1283.783 | 2.7502 | 1053.793
[6 empty] | 2.75 | 1547.469 | 2.7502 | 1283.823 | 2.7502 | 1053.838
[6 empty] | 2.7502 | 1547.508 | 2.7502 | 1283.863 | 2.7502 | 1053.883
[6 empty] | 2.7502 | 1547.546 | 2.75 | 1283.903 | 2.7502 | 1053.928
[6 empty] | 2.7502 | 1547.585 | 2.7502 | 1283.942 | 2.7502 | 1053.973
[6 empty] | 2.7502 | 1547.623 | 2.7502 | 1283.9824 | 2.7502 | 1054.018
[6 empty] | 2.7502 | 1547.662 | 2.7502 | 1284.022 | 2.7502 | 1054.063
[6 empty] | 2.7502 | 1547.7 | 2.7502 | 1284.062 | 2.7502 | 1054.107
[6 empty] | 2.7502 | 1547.738 | 2.7502 | 1284.101 | 2.7504 | 1054.152
[6 empty] | 2.7502 | 1547.777 | 2.75 | 1284.141 | 2.7502 | 1054.197
[6 empty] | 2.7502 | 1547.815 | 2.75 | 1284.181 | 2.7502 | 1054.242
[6 empty] | 2.7502 | 1547.853 | 2.7502 | 1284.221 | 2.7502 | 1054.286
[6 empty] | 2.7502 | 1547.891 | 2.7502 | 1284.26 | 2.7502 | 1054.331
[6 empty] | 2.7502 | 1547.9296 | 2.7502 | 1284.3 | 2.7502 | 1054.376
[6 empty] | 2.7502 | 1547.968 | 2.7502 | 1284.339 | 2.7502 | 1054.42
[6 empty] | 2.7502 | 1548.006 | 2.7502 | 1284.379 | 2.7502 | 1054.465
[6 empty] | 2.7502 | 1548.044 | 2.7502 | 1284.418 | 2.7504 | 1054.509
[6 empty] | 2.7502 | 1548.082 | 2.7502 | 1284.458 | 2.7502 | 1054.554
[6 empty] | 2.75 | 1548.12 | 2.7502 | 1284.498 | 2.7502 | 1054.598
[6 empty] | 2.7502 | 1548.158 | 2.7502 | 1284.537 | 2.7502 | 1054.643
[6 empty] | 2.7502 | 1548.196 | 2.7502 | 1284.577 | 2.7502 | 1054.6872
[6 empty] | 2.75 | 1548.234 | 2.7502 | 1284.616 | 2.7502 | 1054.732
[6 empty] | 2.7502 | 1548.272 | 2.7502 | 1284.656 | 2.7502 | 1054.776
[6 empty] | 2.7502 | 1548.31 | 2.75 | 1284.695 | 2.7502 | 1054.82
[6 empty] | 2.7502 | 1548.348 | 2.7502 | 1284.734 | 2.7504 | 1054.8648
[6 empty] | 2.75 | 1548.386 | 2.7502 | 1284.7736 | 2.7502 | 1054.909
[6 empty] | 2.7502 | 1548.424 | 2.7502 | 1284.813 | 2.7502 | 1054.954
[6 empty] | 2.7502 | 1548.462 | 2.7502 | 1284.852 | 2.7502 | 1054.998
[6 empty] | 2.7502 | 1548.499 | 2.7502 | 1284.892 | 2.7502 | 1055.042
[6 empty] | 2.75 | 1548.537 | 2.7502 | 1284.931 | 2.7502 | 1055.086
[6 empty] | 2.75 | 1548.575 | 2.7502 | 1284.97 | 2.7502 | 1055.13
[6 empty] | 2.75 | 1548.612 | 2.7502 | 1285.009 | 2.7502 | 1055.175
[6 empty] | 2.7502 | 1548.65 | 2.7502 | 1285.048 | 2.7502 | 1055.219
[6 empty] | 2.7502 | 1548.688 | 2.7502 | 1285.087 | 2.7502 | 1055.263
[6 empty] | 2.7502 | 1548.725 | 2.75 | 1285.127 | 2.7502 | 1055.307
[6 empty] | 2.7502 | 1548.7632 | 2.7502 | 1285.166 | 2.7502 | 1055.351
[6 empty] | 2.75 | 1548.801 | 2.7502 | 1285.205 | 2.7502 | 1055.395
[6 empty] | 2.7502 | 1548.8384 | 2.75 | 1285.244 | 2.7502 | 1055.439
[6 empty] | 2.7502 | 1548.876 | 2.7502 | 1285.283 | 2.7502 | 1055.4832
[6 empty] | 2.75 | 1548.913 | 2.7502 | 1285.322 | 2.7502 | 1055.527
[6 empty] | 2.7502 | 1548.951 | 2.75 | 1285.361 | 2.7502 | 1055.571
[6 empty] | 2.7502 | 1548.988 | 2.7502 | 1285.4 | 2.7502 | 1055.615
[6 empty] | 2.75 | 1549.026 | 2.7502 | 1285.439 | 2.7502 | 1055.659
[6 empty] | 2.7502 | 1549.063 | 2.7502 | 1285.4776 | 2.7502 | 1055.703
[6 empty] | 2.7502 | 1549.101 | 2.7502 | 1285.5168 | 2.7502 | 1055.747
[6 empty] | 2.7502 | 1549.138 | 2.7502 | 1285.556 | 2.7502 | 1055.791
[6 empty] | 2.7502 | 1549.175 | 2.7502 | 1285.594 | 2.7502 | 1055.834
[6 empty] | 2.7502 | 1549.213 | 2.75 | 1285.633 | 2.7502 | 1055.878
[6 empty] | 2.7502 | 1549.25 | 2.75 | 1285.672 | 2.7502 | 1055.922
[6 empty] | 2.7502 | 1549.287 | 2.7502 | 1285.711 | 2.7502 | 1055.9656
[6 empty] | 2.7502 | 1549.325 | 2.7502 | 1285.75 | 2.7502 | 1056.009
[6 empty] | 2.7502 | 1549.3616 | 2.7502 | 1285.789 | 2.7502 | 1056.053
[6 empty] | 2.75 | 1549.399 | 2.75 | 1285.8272 | 2.7502 | 1056.0968
[6 empty] | 2.7502 | 1549.436 | 2.7502 | 1285.866 | 2.7502 | 1056.14
[6 empty] | 2.7502 | 1549.473 | 2.75 | 1285.905 | 2.7502 | 1056.184
[6 empty] | 2.7502 | 1549.51 | 2.7502 | 1285.943 | 2.7502 | 1056.228
[6 empty] | 2.75 | 1549.5472 | 2.7502 | 1285.982 | 2.7502 | 1056.271
[6 empty] | 2.7502 | 1549.584 | 2.75 | 1286.021 | 2.7502 | 1056.315
[6 empty] | 2.7502 | 1549.621 | 2.7502 | 1286.0592 | 2.7502 | 1056.3584
[6 empty] | 2.7502 | 1549.658 | 2.7502 | 1286.098 | 2.7502 | 1056.402
[6 empty] | 2.75 | 1549.695 | 2.75 | 1286.136 | 2.7502 | 1056.445
[6 empty] | 2.7502 | 1549.732 | 2.7502 | 1286.175 | 2.7502 | 1056.489
[6 empty] | 2.7502 | 1549.769 | 2.75 | 1286.213 | 2.7502 | 1056.532
[6 empty] | 2.7502 | 1549.806 | 2.7502 | 1286.252 | 2.7502 | 1056.576
[6 empty] | 2.7502 | 1549.843 | 2.7502 | 1286.29 | 2.7502 | 1056.619
[6 empty] | 2.7502 | 1549.88 | 2.7502 | 1286.329 | 2.7502 | 1056.6624
[6 empty] | 2.7502 | 1549.916 | 2.7502 | 1286.367 | 2.7502 | 1056.706
[6 empty] | 2.7502 | 1549.953 | 2.75 | 1286.405 | 2.7502 | 1056.749
[6 empty] | 2.7502 | 1549.99 | 2.75 | 1286.444 | 2.7502 | 1056.792
[6 empty] | 2.7502 | 1550.027 | 2.7502 | 1286.482 | 2.7502 | 1056.836
[6 empty] | 2.7502 | 1550.064 | 2.7502 | 1286.521 | 2.7502 | 1056.879
[6 empty] | 2.75 | 1550.1 | 2.7502 | 1286.559 | 2.7502 | 1056.922
[6 empty] | 2.7502 | 1550.137 | 2.75 | 1286.597 | 2.7502 | 1056.965
[6 empty] | 2.7502 | 1550.174 | 2.7502 | 1286.635 | 2.7502 | 1057.008
[6 empty] | 2.7502 | 1550.21 | 2.7502 | 1286.674 | 2.7502 | 1057.052
[6 empty] | 2.7502 | 1550.247 | 2.7502 | 1286.712 | 2.7502 | 1057.095
[6 empty] | 2.7502 | 1550.284 | 2.7502 | 1286.75 | 2.7502 | 1057.138
[6 empty] | 2.7502 | 1550.32 | 2.7502 | 1286.788 | 2.7502 | 1057.1808
[6 empty] | 2.7502 | 1550.356 | 2.7502 | 1286.826 | 2.7502 | 1057.224
[6 empty] | 2.75 | 1550.393 | 2.75 | 1286.865 | 2.7502 | 1057.267
[6 empty] | 2.75 | 1550.43 | 2.7502 | 1286.903 | 2.7502 | 1057.31
[6 empty] | 2.7502 | 1550.466 | 2.75 | 1286.941 | 2.7502 | 1057.353
[6 empty] | 2.7502 | 1550.502 | 2.7502 | 1286.979 | 2.7502 | 1057.396
[6 empty] | 2.7502 | 1550.539 | 2.7502 | 1287.0168 | 2.7502 | 1057.438
[6 empty] | 2.7502 | 1550.575 | 2.7502 | 1287.055 | 2.7502 | 1057.481
[6 empty] | 2.7502 | 1550.611 | 2.7502 | 1287.093 | 2.7502 | 1057.524
[6 empty] | 2.75 | 1550.648 | 2.7502 | 1287.131 | 2.7502 | 1057.5672
[6 empty] | 2.7502 | 1550.684 | 2.7502 | 1287.169 | 2.7502 | 1057.61
[6 empty] | 2.7502 | 1550.72 | 2.75 | 1287.207 | 2.7504 | 1057.653
[6 empty] | 2.7502 | 1550.756 | 2.75 | 1287.245 | 2.7502 | 1057.696
[6 empty] | 2.7502 | 1550.793 | 2.7502 | 1287.283 | 2.7502 | 1057.738
[6 empty] | 2.7502 | 1550.829 | 2.7502 | 1287.321 | 2.7504 | 1057.781
[6 empty] | 2.7502 | 1550.865 | 2.7502 | 1287.359 | 2.7502 | 1057.824
[6 empty] | 2.7502 | 1550.876 | 2.7502 | 1287.396 | 2.7502 | 1057.866
[8 empty] | 2.7502 | 1287.434 | 2.7504 | 1057.909
[8 empty] | 2.7502 | 1287.472 | 2.7502 | 1057.952
[8 empty] | 2.7502 | 1287.51 | 2.7504 | 1057.9944
[8 empty] | 2.7502 | 1287.548 | 2.7502 | 1058.037
[8 empty] | 2.7502 | 1287.585 | 2.7502 | 1058.08
[8 empty] | 2.7502 | 1287.623 | 2.7502 | 1058.122
[8 empty] | 2.7502 | 1287.661 | 2.7502 | 1058.165
[8 empty] | 2.7502 | 1287.698 | 2.7502 | 1058.207
[8 empty] | 2.75 | 1287.736 | 2.7502 | 1058.2496
[8 empty] | 2.7502 | 1287.774 | 2.7502 | 1058.292
[8 empty] | 2.7502 | 1287.811 | 2.7502 | 1058.334
[8 empty] | 2.7502 | 1287.849 | 2.7502 | 1058.377
[8 empty] | 2.7502 | 1287.886 | 2.7502 | 1058.4192
[8 empty] | 2.7502 | 1287.924 | 2.7502 | 1058.4616
[8 empty] | 2.75 | 1287.962 | 2.7502 | 1058.504
[8 empty] | 2.7502 | 1287.999 | 2.7502 | 1058.546
[8 empty] | 2.7502 | 1288.037 | 2.7502 | 1058.589
[8 empty] | 2.7502 | 1288.074 | 2.7502 | 1058.631
[8 empty] | 2.7502 | 1288.112 | 2.7502 | 1058.673
[8 empty] | 2.7502 | 1288.149 | 2.7502 | 1058.7152
[8 empty] | 2.75 | 1288.186 | 2.7504 | 1058.757
[8 empty] | 2.7502 | 1288.224 | 2.7502 | 1058.8
[8 empty] | 2.7502 | 1288.261 | 2.7502 | 1058.842
[8 empty] | 2.7502 | 1288.299 | 2.7502 | 1058.884
[8 empty] | 2.7502 | 1288.336 | 2.7502 | 1058.926
[8 empty] | 2.7502 | 1288.373 | 2.7502 | 1058.968
[8 empty] | 2.7502 | 1288.411 | 2.7502 | 1059.01
[8 empty] | 2.7502 | 1288.448 | 2.7502 | 1059.052
[8 empty] | 2.75 | 1288.485 | 2.7502 | 1059.094
[8 empty] | 2.75 | 1288.5224 | 2.7502 | 1059.136
[8 empty] | 2.7502 | 1288.56 | 2.7502 | 1059.178
[8 empty] | 2.7502 | 1288.597 | 2.7502 | 1059.22
[8 empty] | 2.7502 | 1288.634 | 2.7502 | 1059.262
[8 empty] | 2.7502 | 1288.671 | 2.7502 | 1059.304
[8 empty] | 2.7502 | 1288.708 | 2.7502 | 1059.346
[8 empty] | 2.7502 | 1288.745 | 2.7502 | 1059.388
[8 empty] | 2.7502 | 1288.7824 | 2.7502 | 1059.429
[8 empty] | 2.7502 | 1288.82 | 2.7502 | 1059.4712
[8 empty] | 2.7502 | 1288.857 | 2.7502 | 1059.513
[8 empty] | 2.7502 | 1288.8936 | 2.7502 | 1059.555
[8 empty] | 2.7502 | 1288.931 | 2.7502 | 1059.596
[8 empty] | 2.7502 | 1288.968 | 2.7502 | 1059.638
[8 empty] | 2.7502 | 1289.005 | 2.7502 | 1059.68
[8 empty] | 2.7502 | 1289.042 | 2.7504 | 1059.721
[8 empty] | 2.7502 | 1289.079 | 2.7502 | 1059.763
[8 empty] | 2.7502 | 1289.116 | 2.7502 | 1059.805
[8 empty] | 2.7502 | 1289.153 | 2.7504 | 1059.846
[8 empty] | 2.7502 | 1289.189 | 2.7502 | 1059.888
[8 empty] | 2.7502 | 1289.226 | 2.7502 | 1059.929
[8 empty] | 2.7502 | 1289.263 | 2.7502 | 1059.971
[8 empty] | 2.75 | 1289.3 | 2.7502 | 1060.012
[8 empty] | 2.7502 | 1289.337 | 2.7502 | 1060.054
[8 empty] | 2.7502 | 1289.373 | 2.7502 | 1060.095
[8 empty] | 2.75 | 1289.41 | 2.7502 | 1060.1368
[8 empty] | 2.7502 | 1289.447 | 2.7502 | 1060.178
[8 empty] | 2.7502 | 1289.484 | 2.7502 | 1060.22
[8 empty] | 2.7502 | 1289.52 | 2.7504 | 1060.261
[8 empty] | 2.7502 | 1289.557 | 2.7502 | 1060.302
[8 empty] | 2.7502 | 1289.5936 | 2.7504 | 1060.344
[8 empty] | 2.7502 | 1289.6304 | 2.7502 | 1060.385
[8 empty] | 2.7502 | 1289.667 | 2.7502 | 1060.426
[8 empty] | 2.7502 | 1289.704 | 2.7502 | 1060.467
[8 empty] | 2.7502 | 1289.74 | 2.7502 | 1060.509
[8 empty] | 2.75 | 1289.7768 | 2.7502 | 1060.55
[8 empty] | 2.75 | 1289.813 | 2.7502 | 1060.591
[8 empty] | 2.7502 | 1289.85 | 2.7502 | 1060.632
[8 empty] | 2.7502 | 1289.887 | 2.7502 | 1060.673
[8 empty] | 2.7502 | 1289.923 | 2.7502 | 1060.714
[8 empty] | 2.7502 | 1289.96 | 2.7502 | 1060.755
[8 empty] | 2.7502 | 1289.996 | 2.7502 | 1060.797
[8 empty] | 2.7502 | 1290.033 | 2.7504 | 1060.8376
[8 empty] | 2.7502 | 1290.069 | 2.7502 | 1060.879
[8 empty] | 2.7502 | 1290.1056 | 2.7502 | 1060.92
[8 empty] | 2.7502 | 1290.142 | 2.7502 | 1060.961
[8 empty] | 2.7502 | 1290.178 | 2.7502 | 1061.002
[8 empty] | 2.75 | 1290.215 | 2.7502 | 1061.043
[8 empty] | 2.7502 | 1290.251 | 2.7502 | 1061.083
[8 empty] | 2.7502 | 1290.287 | 2.7502 | 1061.124
[8 empty] | 2.7502 | 1290.324 | 2.7502 | 1061.165
[8 empty] | 2.7502 | 1290.36 | 2.7502 | 1061.206
[8 empty] | 2.7502 | 1290.396 | 2.7502 | 1061.247
[8 empty] | 2.7502 | 1290.432 | 2.7502 | 1061.288
[8 empty] | 2.7502 | 1290.469 | 2.7502 | 1061.328
[8 empty] | 2.7502 | 1290.505 | 2.7502 | 1061.369
[8 empty] | 2.7502 | 1290.541 | 2.7502 | 1061.41
[8 empty] | 2.7502 | 1290.577 | 2.7502 | 1061.451
[8 empty] | 2.7502 | 1290.614 | 2.7502 | 1061.491
[8 empty] | 2.7502 | 1290.6496 | 2.7502 | 1061.532
[8 empty] | 2.75 | 1290.675 | 2.7502 | 1061.572
[10 empty] | 2.7502 | 1061.613
[10 empty] | 2.7502 | 1061.654
[10 empty] | 2.7502 | 1061.694
[10 empty] | 2.7502 | 1061.735
[10 empty] | 2.7502 | 1061.775
[10 empty] | 2.7502 | 1061.816
[10 empty] | 2.7504 | 1061.856
[10 empty] | 2.7504 | 1061.897
[10 empty] | 2.7502 | 1061.937
[10 empty] | 2.7502 | 1061.978
[10 empty] | 2.7502 | 1062.018
[10 empty] | 2.7502 | 1062.058
[10 empty] | 2.7502 | 1062.099
[10 empty] | 2.7502 | 1062.1392
[10 empty] | 2.7504 | 1062.179
[10 empty] | 2.7502 | 1062.22
[10 empty] | 2.7502 | 1062.26
[10 empty] | 2.7502 | 1062.3
[10 empty] | 2.7502 | 1062.34
[10 empty] | 2.7504 | 1062.381
[10 empty] | 2.7502 | 1062.4208
[10 empty] | 2.7502 | 1062.461
[10 empty] | 2.7502 | 1062.501
[10 empty] | 2.7502 | 1062.541
[10 empty] | 2.7502 | 1062.581
[10 empty] | 2.7502 | 1062.621
[10 empty] | 2.7502 | 1062.662
[10 empty] | 2.7502 | 1062.701
[10 empty] | 2.7502 | 1062.742
[10 empty] | 2.7502 | 1062.781
[10 empty] | 2.7502 | 1062.821
[10 empty] | 2.7502 | 1062.861
[10 empty] | 2.7502 | 1062.901
[10 empty] | 2.7504 | 1062.941
[10 empty] | 2.7502 | 1062.981
[10 empty] | 2.7502 | 1063.021
[10 empty] | 2.7504 | 1063.06
[10 empty] | 2.7502 | 1063.1
[10 empty] | 2.7502 | 1063.14
[10 empty] | 2.7502 | 1063.18
[10 empty] | 2.7504 | 1063.22
[10 empty] | 2.7502 | 1063.259
[10 empty] | 2.7502 | 1063.299
[10 empty] | 2.7502 | 1063.339
[10 empty] | 2.7502 | 1063.378
[10 empty] | 2.7502 | 1063.418
[10 empty] | 2.7502 | 1063.4576
[10 empty] | 2.7504 | 1063.497
[10 empty] | 2.7502 | 1063.5368
[10 empty] | 2.7502 | 1063.576
[10 empty] | 2.7502 | 1063.616
[10 empty] | 2.7502 | 1063.655
[10 empty] | 2.7502 | 1063.695
[10 empty] | 2.7502 | 1063.734
[10 empty] | 2.7502 | 1063.7736
[10 empty] | 2.7502 | 1063.813
[10 empty] | 2.7502 | 1063.852
[10 empty] | 2.7502 | 1063.892
[10 empty] | 2.7502 | 1063.9312
[10 empty] | 2.7502 | 1063.971
[10 empty] | 2.7502 | 1064.01
[10 empty] | 2.7502 | 1064.049
[10 empty] | 2.7502 | 1064.088
[10 empty] | 2.7502 | 1064.128
[10 empty] | 2.7502 | 1064.167
[10 empty] | 2.7502 | 1064.206
[10 empty] | 2.7502 | 1064.245
[10 empty] | 2.7502 | 1064.284
[10 empty] | 2.7502 | 1064.323
[10 empty] | 2.7502 | 1064.362
[10 empty] | 2.7504 | 1064.402
[10 empty] | 2.7502 | 1064.441
[10 empty] | 2.7502 | 1064.48
[10 empty] | 2.7504 | 1064.519
[10 empty] | 2.7502 | 1064.558
[10 empty] | 2.7502 | 1064.597
[10 empty] | 2.7502 | 1064.636
[10 empty] | 2.7502 | 1064.675
[10 empty] | 2.7502 | 1064.714
[10 empty] | 2.7502 | 1064.753
[10 empty] | 2.7504 | 1064.792
[10 empty] | 2.7502 | 1064.8304
[10 empty] | 2.7502 | 1064.869
[10 empty] | 2.7502 | 1064.908
[10 empty] | 2.7502 | 1064.947
[10 empty] | 2.7502 | 1064.9856
[10 empty] | 2.7502 | 1065.024
[10 empty] | 2.7502 | 1065.063
[10 empty] | 2.7502 | 1065.102
[10 empty] | 2.7502 | 1065.141
[10 empty] | 2.7502 | 1065.1792
[10 empty] | 2.7502 | 1065.218
[10 empty] | 2.7502 | 1065.256
[10 empty] | 2.7502 | 1065.295
[10 empty] | 2.7502 | 1065.334
[10 empty] | 2.7502 | 1065.372
[10 empty] | 2.7502 | 1065.411
[10 empty] | 2.7502 | 1065.45
[10 empty] | 2.7502 | 1065.488
[10 empty] | 2.7502 | 1065.526
[10 empty] | 2.7502 | 1065.565
[10 empty] | 2.7502 | 1065.603
[10 empty] | 2.7502 | 1065.642
[10 empty] | 2.7502 | 1065.68
[10 empty] | 2.7502 | 1065.719
[10 empty] | 2.7502 | 1065.757
[10 empty] | 2.7504 | 1065.795
[10 empty] | 2.7502 | 1065.834
[10 empty] | 2.7502 | 1065.872
[10 empty] | 2.7502 | 1065.91
[10 empty] | 2.7504 | 1065.948
[10 empty] | 2.7504 | 1065.987
[10 empty] | 2.7502 | 1066.025
[10 empty] | 2.7502 | 1066.0632
[10 empty] | 2.7502 | 1066.101
[10 empty] | 2.7502 | 1066.14
[10 empty] | 2.7502 | 1066.178
[10 empty] | 2.7502 | 1066.216
[10 empty] | 2.7502 | 1066.254
[10 empty] | 2.7502 | 1066.292
[10 empty] | 2.7502 | 1066.33
[10 empty] | 2.7502 | 1066.368
[10 empty] | 2.7502 | 1066.406
[10 empty] | 2.7504 | 1066.444
[10 empty] | 2.7502 | 1066.482
[10 empty] | 2.7502 | 1066.52
[10 empty] | 2.7504 | 1066.558
[10 empty] | 2.7504 | 1066.596
[10 empty] | 2.7502 | 1066.634
[10 empty] | 2.7502 | 1066.672
[10 empty] | 2.7502 | 1066.71
[10 empty] | 2.7502 | 1066.748
[10 empty] | 2.7502 | 1066.786
[10 empty] | 2.7502 | 1066.824
[10 empty] | 2.7502 | 1066.861
[10 empty] | 2.7502 | 1066.8992
[10 empty] | 2.7502 | 1066.937
[10 empty] | 2.7502 | 1066.975
[10 empty] | 2.7502 | 1067.012
[10 empty] | 2.7502 | 1067.05
[10 empty] | 2.7502 | 1067.088
[10 empty] | 2.7502 | 1067.126
[10 empty] | 2.7502 | 1067.1632
[10 empty] | 2.7502 | 1067.201
[10 empty] | 2.7502 | 1067.239
[10 empty] | 2.7502 | 1067.276
[10 empty] | 2.7502 | 1067.314
[10 empty] | 2.7502 | 1067.351
[10 empty] | 2.7502 | 1067.389
[10 empty] | 2.7502 | 1067.4264
[10 empty] | 2.7502 | 1067.464
[10 empty] | 2.7502 | 1067.501
[10 empty] | 2.7502 | 1067.539
[10 empty] | 2.7502 | 1067.576
[10 empty] | 2.7502 | 1067.614
[10 empty] | 2.7504 | 1067.6512
[10 empty] | 2.7502 | 1067.689
[10 empty] | 2.7502 | 1067.726
[10 empty] | 2.7502 | 1067.763
[10 empty] | 2.7504 | 1067.801
[10 empty] | 2.7502 | 1067.838
[10 empty] | 2.7502 | 1067.875
[10 empty] | 2.7502 | 1067.913
[10 empty] | 2.7502 | 1067.95
[10 empty] | 2.7502 | 1067.987
[10 empty] | 2.7502 | 1068.024
[10 empty] | 2.7502 | 1068.0616
[10 empty] | 2.7502 | 1068.099
[10 empty] | 2.7502 | 1068.136
[10 empty] | 2.7502 | 1068.173
[10 empty] | 2.7502 | 1068.21
[10 empty] | 2.7504 | 1068.247
[10 empty] | 2.7502 | 1068.285
[10 empty] | 2.7502 | 1068.3216
[10 empty] | 2.7502 | 1068.359
[10 empty] | 2.7502 | 1068.396
[10 empty] | 2.7502 | 1068.433
[10 empty] | 2.7502 | 1068.47
[10 empty] | 2.7504 | 1068.507
[10 empty] | 2.7502 | 1068.544
[10 empty] | 2.7502 | 1068.581
[10 empty] | 2.7502 | 1068.618
[10 empty] | 2.7502 | 1068.655
[10 empty] | 2.7502 | 1068.692
[10 empty] | 2.7502 | 1068.728
[10 empty] | 2.7502 | 1068.765
[10 empty] | 2.7502 | 1068.802
[10 empty] | 2.7502 | 1068.839
[10 empty] | 2.7502 | 1068.876
[10 empty] | 2.7502 | 1068.9128
[10 empty] | 2.7502 | 1068.9496
[10 empty] | 2.7502 | 1068.986
[10 empty] | 2.7502 | 1069.0232
[10 empty] | 2.7502 | 1069.06
[10 empty] | 2.7504 | 1069.096
[10 empty] | 2.7502 | 1069.133
[10 empty] | 2.7502 | 1069.17
[10 empty] | 2.7502 | 1069.206
[10 empty] | 2.7502 | 1069.2432
[10 empty] | 2.7502 | 1069.28
[10 empty] | 2.7502 | 1069.316
[10 empty] | 2.7502 | 1069.353
[10 empty] | 2.7504 | 1069.3896
[10 empty] | 2.7502 | 1069.426
[10 empty] | 2.7502 | 1069.463
[10 empty] | 2.7502 | 1069.499
[10 empty] | 2.7502 | 1069.536
[10 empty] | 2.7502 | 1069.573
[10 empty] | 2.7502 | 1069.609
[10 empty] | 2.7502 | 1069.645
[10 empty] | 2.7504 | 1069.682
[10 empty] | 2.7502 | 1069.718
[10 empty] | 2.7502 | 1069.755
[10 empty] | 2.7502 | 1069.791
[10 empty] | 2.7502 | 1069.828
[10 empty] | 2.7502 | 1069.864
[10 empty] | 2.7502 | 1069.9
[10 empty] | 2.7502 | 1069.937
[10 empty] | 2.7502 | 1069.973
[10 empty] | 2.7502 | 1070.009
[10 empty] | 2.7502 | 1070.046
[10 empty] | 2.7502 | 1070.082
[10 empty] | 2.7502 | 1070.118
[10 empty] | 2.7502 | 1070.154
[10 empty] | 2.7502 | 1070.191
[10 empty] | 2.7502 | 1070.227
[10 empty] | 2.7502 | 1070.263
[10 empty] | 2.7502 | 1070.299
[10 empty] | 2.7504 | 1070.335
[10 empty] | 2.7502 | 1070.372
[10 empty] | 2.7502 | 1070.408
[10 empty] | 2.7502 | 1070.429