## Sheet1
2voltage | 2capacity | 49.0voltage | 49.0capacity | 98.0voltage | 98.0capacity | 147.0voltage | 147.0capacity | 196.0voltage | 196.0capacity | 245.0voltage | 245.0capacity
4.3441 | 0 | 1.7609 | 0 | 2.9162 | 0 | 2.9945 | 0 | 0.5065 | 0 | 2.7503 | 0
4.3326 | 2.165967 | 1.7609 | 0 | 2.7521 | 0 | 2.7517 | 0 | 0.5065 | 0 | 2.7503 | 0
4.3236 | 4.331956
4.3166 | 6.498
4.3111 | 8.664075
4.3061 | 10.83013
4.3016 | 12.99621
4.2977 | 15.16226
4.2937 | 17.32832
4.2902 | 19.49437
4.2866 | 21.66043
4.2834 | 23.82652
4.2801 | 25.99256
4.2772 | 28.15859
4.2743 | 30.32461
4.2716 | 32.49063
4.2687 | 34.65667
4.2661 | 36.82271
4.2635 | 38.98874
4.2609 | 41.15469
4.2585 | 43.32071
4.2561 | 45.48674
4.2538 | 47.6528
4.2514 | 49.8188
4.2493 | 51.98482
4.2471 | 54.15083
4.2448 | 56.31685
4.2427 | 58.48291
4.2406 | 60.64891
4.2385 | 62.81497
4.2366 | 64.98105
4.2345 | 67.14706
4.2324 | 69.31304
4.2304 | 71.479
4.2287 | 73.64495
4.2266 | 75.81098
4.2248 | 77.97699
4.2229 | 80.14304
4.2209 | 82.30911
4.2193 | 84.47506
4.2174 | 86.64103
4.2156 | 88.80698
4.2138 | 90.9729
4.212 | 93.13884
4.2103 | 95.30487
4.2087 | 97.47096
4.2069 | 99.63697
4.2051 | 101.8029
4.2035 | 103.969
4.2017 | 106.135
4.2001 | 108.301
4.1985 | 110.4671
4.1969 | 112.6331
4.1953 | 114.7991
4.1937 | 116.9651
4.1919 | 119.1311
4.1904 | 121.2971
4.1888 | 123.4631
4.1872 | 125.6291
4.1856 | 127.7951
4.1841 | 129.9611
4.1825 | 132.127
4.1809 | 134.293
4.1795 | 136.459
4.1778 | 138.625
4.1764 | 140.791
4.1748 | 142.9569
4.1733 | 145.1229
4.1717 | 147.2889
4.1703 | 149.4549
4.1688 | 151.6209
4.1672 | 153.7869
4.1657 | 155.953
4.1643 | 158.1189
4.1627 | 160.2849
4.1612 | 162.4509
4.1598 | 164.617
4.1583 | 166.783
4.1569 | 168.949
4.1554 | 171.1151
4.154 | 173.2811
4.1523 | 175.4471
4.1509 | 177.6131
4.1494 | 179.779
4.148 | 181.945
4.1465 | 184.1109
4.1451 | 186.2769
4.1436 | 188.4429
4.1422 | 190.6089
4.1407 | 192.7749
4.1393 | 194.9409
4.1378 | 197.1069
4.1364 | 199.2728
4.1349 | 201.4388
4.1335 | 203.6048
4.132 | 205.7708
4.1304 | 207.9367
4.1291 | 210.1027
4.1276 | 212.2686
4.1262 | 214.4346
4.1246 | 216.6006
4.1231 | 218.7666
4.1217 | 220.9326
4.1202 | 223.0985
4.1188 | 225.2646
4.1173 | 227.4305
4.1159 | 229.5965
4.1144 | 231.7624
4.113 | 233.9284
4.1113 | 236.0944
4.1099 | 238.2603
4.1084 | 240.4263
4.107 | 242.5923
4.1055 | 244.7583
4.1039 | 246.9242
4.1025 | 249.0902
4.1009 | 251.2562
4.0994 | 253.4221
4.0978 | 255.5881
4.0963 | 257.7541
4.0949 | 259.92
4.0933 | 262.086
4.0917 | 264.252
4.0902 | 266.418
4.0886 | 268.584
4.087 | 270.7499
4.0855 | 272.9159
4.0838 | 275.0818
4.0823 | 277.2478
4.0807 | 279.4138
4.0791 | 281.5798
4.0775 | 283.7457
4.0757 | 285.9117
4.0742 | 288.0777
4.0725 | 290.2437
4.071 | 292.4096
4.0692 | 294.5756
4.0676 | 296.7416
4.066 | 298.9075
4.0642 | 301.0735
4.0626 | 303.2394
4.061 | 305.4054
4.0592 | 307.5714
4.0576 | 309.7373
4.0558 | 311.9033
4.0541 | 314.0693
4.0524 | 316.2352
4.0507 | 318.4011
4.0491 | 320.5671
4.0471 | 322.733
4.0455 | 324.8989
4.0436 | 327.0648
4.0418 | 329.2307
4.0402 | 331.3967
4.0384 | 333.5626
4.0366 | 335.7285
4.0349 | 337.8944
4.0329 | 340.0603
4.0311 | 342.2262
4.0292 | 344.3922
4.0276 | 346.5582
4.0257 | 348.7242
4.0239 | 350.8901
4.0219 | 353.056
4.0202 | 355.2219
4.0182 | 357.3878
4.0165 | 359.5537
4.0145 | 361.7196
4.0127 | 363.8855
4.0108 | 366.0514
4.009 | 368.2173
4.0069 | 370.3832
4.0052 | 372.5491
4.0034 | 374.7149
4.0013 | 376.8809
3.9995 | 379.0467
3.9976 | 381.2125
3.9956 | 383.3784
3.9937 | 385.5443
3.9918 | 387.7102
3.99 | 389.8761
3.9881 | 392.042
3.9861 | 394.2079
3.9842 | 396.3738
3.9822 | 398.5396
3.9803 | 400.7056
3.9784 | 402.8715
3.9764 | 405.0374
3.9745 | 407.2033
3.9726 | 409.3692
3.9706 | 411.5351
3.9687 | 413.7009
3.9668 | 415.8668
3.9648 | 418.0328
3.9629 | 420.1987
3.9611 | 422.3646
3.959 | 424.5304
3.9571 | 426.6963
3.9551 | 428.8621
3.9532 | 431.028
3.9513 | 433.1939
3.9495 | 435.3597
3.9476 | 437.5255
3.9456 | 439.6913
3.9437 | 441.8572
3.9417 | 444.023
3.9398 | 446.1888
3.938 | 448.3547
3.9361 | 450.5206
3.9342 | 452.6864
3.9322 | 454.8524
3.9304 | 457.0182
3.9285 | 459.1841
3.9266 | 461.3499
3.9248 | 463.5158
3.923 | 465.6816
3.9211 | 467.8474
3.9193 | 470.0132
3.9174 | 472.1791
3.9156 | 474.3449
3.9138 | 476.5108
3.912 | 478.6766
3.9103 | 480.8424
3.9083 | 483.0083
3.9066 | 485.1741
3.9048 | 487.3399
3.903 | 489.5058
3.9014 | 491.6716
3.8995 | 493.8373
3.8978 | 496.0031
3.8961 | 498.169
3.8943 | 500.3348
3.8927 | 502.5006
3.8909 | 504.6664
3.8893 | 506.8322
3.8875 | 508.998
3.8859 | 511.1639
3.8843 | 513.3296
3.8825 | 515.4954
3.8809 | 517.6612
3.8793 | 519.827
3.8777 | 521.9929
3.8761 | 524.1587
3.8744 | 526.3244
3.8728 | 528.4902
3.8712 | 530.656
3.8698 | 532.8217
3.8682 | 534.9876
3.8667 | 537.1533
3.8651 | 539.3192
3.8635 | 541.485
3.862 | 543.6508
3.8604 | 545.8167
3.859 | 547.9824
3.8575 | 550.1483
3.8559 | 552.314
3.8544 | 554.4799
3.853 | 556.6456
3.8517 | 558.8115
3.8502 | 560.9771
3.8486 | 563.143
3.8473 | 565.3088
3.8457 | 567.4745
3.8444 | 569.6404
3.843 | 571.8062
3.8415 | 573.9719
3.8402 | 576.1377
3.8388 | 578.3036
3.8375 | 580.4694
3.836 | 582.6352
3.8347 | 584.8009
3.8333 | 586.9667
3.832 | 589.1325
3.8306 | 591.2983
3.8293 | 593.4641
3.828 | 595.6298
3.8265 | 597.7956
3.8252 | 599.9614
3.8239 | 602.1272
3.8226 | 604.2929
3.8214 | 606.4587
3.8201 | 608.6244
3.8188 | 610.7902
3.8175 | 612.956
3.8162 | 615.1218
3.8149 | 617.2876
3.8136 | 619.4533
3.8123 | 621.619
3.8112 | 623.7848
3.8099 | 625.9506
3.8086 | 628.1163
3.8073 | 630.282
3.8062 | 632.4477
3.8049 | 634.6134
3.8036 | 636.7791
3.8023 | 638.9448
3.8012 | 641.1106
3.7999 | 643.2764
3.7988 | 645.4421
3.7975 | 647.608
3.7962 | 649.7738
3.795 | 651.9396
3.7938 | 654.1053
3.7926 | 656.2712
3.7915 | 658.4369
3.7902 | 660.6027
3.7891 | 662.7684
3.7878 | 664.9342
3.7867 | 667.0998
3.7854 | 669.2656
3.7842 | 671.4314
3.7831 | 673.5972
3.782 | 675.7629
3.7807 | 677.9287
3.7796 | 680.0944
3.7783 | 682.2601
3.777 | 684.4258
3.776 | 686.5916
3.7749 | 688.7573
3.7737 | 690.923
3.7725 | 693.0888
3.7713 | 695.2545
3.7702 | 697.4203
3.7691 | 699.586
3.7679 | 701.7518
3.7668 | 703.9176
3.7655 | 706.0834
3.7644 | 708.2492
3.7633 | 710.415
3.7621 | 712.5807
3.7608 | 714.7464
3.7599 | 716.9121
3.7587 | 719.0779
3.7576 | 721.2436
3.7563 | 723.4093
3.7552 | 725.5751
3.7541 | 727.7408
3.7529 | 729.9065
3.7518 | 732.0722
3.7508 | 734.2379
3.7495 | 736.4037
3.7484 | 738.5694
3.7473 | 740.7352
3.7462 | 742.9009
3.7452 | 745.0668
3.7441 | 747.2324
3.7429 | 749.3982
3.7416 | 751.5639
3.7407 | 753.7296
3.7395 | 755.8954
3.7384 | 758.0611
3.7373 | 760.2268
3.7361 | 762.3924
3.735 | 764.5582
3.7339 | 766.7239
3.7328 | 768.8897
3.7316 | 771.0554
3.7307 | 773.2212
3.7295 | 775.3868
3.7284 | 777.5525
3.7273 | 779.7182
3.7261 | 781.884
3.725 | 784.0497
3.7239 | 786.2154
3.7228 | 788.3812
3.7218 | 790.5468
3.7207 | 792.7125
3.7195 | 794.8782
3.7184 | 797.0439
3.7173 | 799.2095
3.7163 | 801.3753
3.7152 | 803.541
3.714 | 805.7068
3.7129 | 807.8724
3.7118 | 810.0382
3.7108 | 812.2039
3.7097 | 814.3697
3.7086 | 816.5353
3.7074 | 818.701
3.7065 | 820.8666
3.7053 | 823.0322
3.7042 | 825.198
3.7031 | 827.3636
3.7021 | 829.5293
3.701 | 831.695
3.6998 | 833.8607
3.6987 | 836.0263
3.6977 | 838.1921
3.6966 | 840.3577
3.6955 | 842.5235
3.6945 | 844.6892
3.6934 | 846.8548
3.6923 | 849.0205
3.6911 | 851.1862
3.6902 | 853.3519
3.689 | 855.5174
3.6879 | 857.6831
3.6869 | 859.8488
3.6858 | 862.0145
3.6848 | 864.1803
3.6837 | 866.346
3.6826 | 868.5116
3.6814 | 870.6773
3.6803 | 872.843
3.6793 | 875.0087
3.6782 | 877.1744
3.6772 | 879.3401
3.6761 | 881.5057
3.675 | 883.6713
3.674 | 885.8371
3.6729 | 888.0027
3.6718 | 890.1684
3.6708 | 892.334
3.6697 | 894.4996
3.6687 | 896.6652
3.6676 | 898.8309
3.6664 | 900.9966
3.6655 | 903.1623
3.6643 | 905.3281
3.6634 | 907.4937
3.6622 | 909.6594
3.6613 | 911.8251
3.6601 | 913.9908
3.659 | 916.1564
3.658 | 918.322
3.6569 | 920.4877
3.6559 | 922.6535
3.6548 | 924.8191
3.6537 | 926.9847
3.6527 | 929.1503
3.6516 | 931.316
3.6506 | 933.4817
3.6495 | 935.6472
3.6485 | 937.813
3.6474 | 939.9786
3.6464 | 942.1443
3.6453 | 944.31
3.6442 | 946.4756
3.6432 | 948.6412
3.6422 | 950.8068
3.6413 | 952.9724
3.6401 | 955.138
3.639 | 957.3037
3.638 | 959.4694
3.6369 | 961.6351
3.6359 | 963.8008
3.6348 | 965.9665
3.6338 | 968.1321
3.6327 | 970.2976
3.6317 | 972.4634
3.6306 | 974.6291
3.6296 | 976.7947
3.6285 | 978.9604
3.6275 | 981.126
3.6264 | 983.2916
3.6254 | 985.4573
3.6245 | 987.6229
3.6233 | 989.7886
3.6224 | 991.9542
3.6212 | 994.1198
3.6203 | 996.2855
3.6193 | 998.4512
3.6182 | 1000.6168
3.617 | 1002.782
3.6161 | 1004.948
3.6151 | 1007.114
3.6141 | 1009.279
3.6132 | 1011.445
3.612 | 1013.611
3.6111 | 1015.776
3.6099 | 1017.942
3.609 | 1020.107
3.608 | 1022.273
3.6069 | 1024.439
3.6059 | 1026.604
3.6049 | 1028.77
3.6038 | 1030.936
3.6028 | 1033.101
3.6017 | 1035.267
3.6009 | 1037.433
3.5998 | 1039.598
3.5988 | 1041.764
3.5978 | 1043.9296
3.5967 | 1046.095
3.5957 | 1048.2608
3.5948 | 1050.4264
3.5938 | 1052.592
3.5928 | 1054.7576
3.5917 | 1056.923
3.5907 | 1059.0888
3.5898 | 1061.2544
3.5886 | 1063.42
3.5877 | 1065.5856
3.5867 | 1067.751
3.5857 | 1069.917
3.5848 | 1072.082
3.5838 | 1074.248
3.5827 | 1076.414
3.5817 | 1078.579
3.5807 | 1080.745
3.5798 | 1082.911
3.5788 | 1085.076
3.5778 | 1087.242
3.5767 | 1089.407
3.5757 | 1091.573
3.5748 | 1093.739
3.5738 | 1095.904
3.5728 | 1098.07
3.5719 | 1100.236
3.5709 | 1102.401
3.5699 | 1104.567
3.569 | 1106.732
3.5678 | 1108.898
3.567 | 1111.063
3.5661 | 1113.229
3.5651 | 1115.395
3.5641 | 1117.56
3.5631 | 1119.726
3.5622 | 1121.892
3.5611 | 1124.057
3.5601 | 1126.223
3.5591 | 1128.388
3.5583 | 1130.554
3.5573 | 1132.72
3.5562 | 1134.885
3.5552 | 1137.051
3.5544 | 1139.216
3.5535 | 1141.382
3.5525 | 1143.547
3.5515 | 1145.713
3.5506 | 1147.879
3.5496 | 1150.044
3.5486 | 1152.21
3.5477 | 1154.376
3.5467 | 1156.541
3.5457 | 1158.707
3.5448 | 1160.872
3.5439 | 1163.038
3.543 | 1165.203
3.542 | 1167.369
3.541 | 1169.5344
3.5401 | 1171.7
3.5391 | 1173.866
3.5381 | 1176.031
3.5372 | 1178.197
3.5362 | 1180.362
3.5354 | 1182.528
3.5344 | 1184.694
3.5335 | 1186.86
3.5325 | 1189.025
3.5315 | 1191.191
3.5307 | 1193.356
3.5297 | 1195.522
3.5288 | 1197.687
3.5278 | 1199.853
3.5268 | 1202.018
3.526 | 1204.184
3.5251 | 1206.35
3.5241 | 1208.515
3.5231 | 1210.681
3.5223 | 1212.846
3.5214 | 1215.012
3.5204 | 1217.1776
3.5196 | 1219.3432
3.5186 | 1221.509
3.5176 | 1223.674
3.5168 | 1225.84
3.5159 | 1228.005
3.5149 | 1230.171
3.5141 | 1232.336
3.5131 | 1234.502
3.5122 | 1236.667
3.5113 | 1238.833
3.5104 | 1240.999
3.5094 | 1243.164
3.5086 | 1245.33
3.5076 | 1247.495
3.5068 | 1249.661
3.5059 | 1251.8264
3.5049 | 1253.992
3.5041 | 1256.158
3.5031 | 1258.323
3.5021 | 1260.489
3.5013 | 1262.654
3.5005 | 1264.82
3.4996 | 1266.985
3.4986 | 1269.151
3.4978 | 1271.317
3.4968 | 1273.482
3.496 | 1275.647
3.495 | 1277.813
3.4942 | 1279.979
3.4934 | 1282.144
3.4925 | 1284.3096
3.4915 | 1286.475
3.4907 | 1288.641
3.4899 | 1290.806
3.4889 | 1292.972
3.4881 | 1295.137
3.4873 | 1297.303
3.4863 | 1299.468
3.4854 | 1301.634
3.4846 | 1303.7992
3.4838 | 1305.965
3.4828 | 1308.1304
3.482 | 1310.296
3.481 | 1312.461
3.4802 | 1314.627
3.4794 | 1316.793
3.4786 | 1318.958
3.4776 | 1321.124
3.4767 | 1323.289
3.4758 | 1325.455
3.475 | 1327.62
3.4742 | 1329.786
3.4734 | 1331.951
3.4725 | 1334.117
3.4716 | 1336.282
3.4708 | 1338.448
3.4699 | 1340.614
3.4691 | 1342.779
3.4683 | 1344.945
3.4675 | 1347.11
3.4665 | 1349.275
3.4657 | 1351.441
3.4649 | 1353.607
3.4641 | 1355.772
3.4633 | 1357.938
3.4623 | 1360.103
3.4615 | 1362.269
3.4607 | 1364.434
3.4599 | 1366.6
3.4589 | 1368.765
3.4581 | 1370.931
3.4573 | 1373.096
3.4565 | 1375.262
3.4557 | 1377.427
3.455 | 1379.5928
3.4541 | 1381.758
3.4533 | 1383.924
3.4524 | 1386.089
3.4516 | 1388.255
3.4508 | 1390.421
3.45 | 1392.586
3.4492 | 1394.752
3.4484 | 1396.917
3.4476 | 1399.083
3.4468 | 1401.248
3.446 | 1403.414
3.4452 | 1405.5792
3.4442 | 1407.745
3.4436 | 1409.91
3.4428 | 1412.075
3.442 | 1414.241
3.4411 | 1416.406
3.4403 | 1418.572
3.4395 | 1420.738
3.4389 | 1422.903
3.4379 | 1425.069
3.4373 | 1427.234
3.4365 | 1429.4
3.4357 | 1431.565
3.4349 | 1433.731
3.434 | 1435.896
3.4334 | 1438.062
3.4326 | 1440.227
3.4318 | 1442.3928
3.431 | 1444.558
3.4302 | 1446.724
3.4295 | 1448.889
3.4287 | 1451.055
3.4279 | 1453.22
3.4271 | 1455.386
3.4263 | 1457.551
3.4257 | 1459.7168
3.4248 | 1461.8824
3.424 | 1464.048
3.4234 | 1466.213
3.4226 | 1468.379
3.4218 | 1470.544
3.4211 | 1472.71
3.4203 | 1474.875
3.4197 | 1477.041
3.4189 | 1479.206
3.4181 | 1481.372
3.4174 | 1483.537
3.4166 | 1485.703
3.4158 | 1487.868
3.4152 | 1490.034
3.4144 | 1492.199
3.4137 | 1494.3648
3.4129 | 1496.53
3.4121 | 1498.696
3.4115 | 1500.861
3.4108 | 1503.027
3.41 | 1505.193
3.4094 | 1507.358
3.4085 | 1509.524
3.4079 | 1511.689
3.4071 | 1513.8544
3.4065 | 1516.02
3.4056 | 1518.185
3.405 | 1520.351
3.4042 | 1522.516
3.4035 | 1524.6816
3.4029 | 1526.847
3.4021 | 1529.0128
3.4014 | 1531.178
3.4006 | 1533.344
3.4 | 1535.509
3.3992 | 1537.675
3.3985 | 1539.84
3.3979 | 1542.005
3.3973 | 1544.171
3.3964 | 1546.337
3.3958 | 1548.502
3.3952 | 1550.668
3.3943 | 1552.833
3.3937 | 1554.9984
3.3929 | 1557.164
3.3922 | 1559.329
3.3916 | 1561.495
3.391 | 1563.66
3.3902 | 1565.826
3.3895 | 1567.991
3.3887 | 1570.1568
3.3882 | 1572.322
3.3874 | 1574.488
3.3868 | 1576.653
3.3863 | 1578.819
3.3855 | 1580.984
3.3848 | 1583.15
3.3842 | 1585.3152
3.3834 | 1587.481
3.3827 | 1589.6464
3.3821 | 1591.812
3.3814 | 1593.977
3.3808 | 1596.143
3.3801 | 1598.308
3.3795 | 1600.474
3.3787 | 1602.639
3.378 | 1604.8048
3.3774 | 1606.97
3.3768 | 1609.136
3.3761 | 1611.301
3.3755 | 1613.467
3.3748 | 1615.632
3.3742 | 1617.798
3.3735 | 1619.963
3.3729 | 1622.129
3.3721 | 1624.294
3.3714 | 1626.459
3.3708 | 1628.625
3.3701 | 1630.79
3.3695 | 1632.956
3.3688 | 1635.121
3.3682 | 1637.287
3.3676 | 1639.452
3.3669 | 1641.617
3.3663 | 1643.783
3.3656 | 1645.948
3.3648 | 1648.114
3.3643 | 1650.28
3.3637 | 1652.445
3.363 | 1654.61
3.3624 | 1656.776
3.3617 | 1658.942
3.3611 | 1661.107
3.3605 | 1663.273
3.3598 | 1665.438
3.3592 | 1667.603
3.3585 | 1669.769
3.3579 | 1671.934
3.3572 | 1674.1
3.3566 | 1676.265
3.3559 | 1678.431
3.3553 | 1680.596
3.3546 | 1682.7616
3.3542 | 1684.927
3.3535 | 1687.092
3.3529 | 1689.258
3.3522 | 1691.423
3.3516 | 1693.589
3.3509 | 1695.754
3.3503 | 1697.92
3.3496 | 1700.085
3.349 | 1702.251
3.3484 | 1704.416
3.3477 | 1706.582
3.3472 | 1708.7472
3.3466 | 1710.913
3.3459 | 1713.078
3.3453 | 1715.244
3.3446 | 1717.409
3.344 | 1719.5744
3.3434 | 1721.74
3.3427 | 1723.905
3.3421 | 1726.071
3.3414 | 1728.236
3.3409 | 1730.4016
3.3403 | 1732.567
3.3398 | 1734.732
3.339 | 1736.898
3.3383 | 1739.063
3.3379 | 1741.2288
3.3372 | 1743.394
3.3367 | 1745.56
3.3359 | 1747.725
3.3354 | 1749.891
3.3346 | 1752.056
3.3342 | 1754.222
3.3335 | 1756.387
3.3329 | 1758.552
3.3322 | 1760.718
3.3317 | 1762.883
3.3311 | 1765.049
3.3304 | 1767.214
3.3298 | 1769.38
3.3293 | 1771.545
3.3287 | 1773.711
3.328 | 1775.876
3.3274 | 1778.041
3.3267 | 1780.207
3.3261 | 1782.372
3.3256 | 1784.537
3.325 | 1786.703
3.3243 | 1788.868
3.3238 | 1791.034
3.3232 | 1793.199
3.3227 | 1795.3648
3.3219 | 1797.53
3.3214 | 1799.696
3.3208 | 1801.861
3.3201 | 1804.026
3.3196 | 1806.192
3.319 | 1808.357
3.3183 | 1810.523
3.3177 | 1812.688
3.317 | 1814.854
3.3166 | 1817.019
3.3159 | 1819.184
3.3153 | 1821.35
3.3146 | 1823.515
3.3141 | 1825.681
3.3135 | 1827.846
3.3129 | 1830.012
3.3122 | 1832.177
3.3117 | 1834.343
3.3111 | 1836.508
3.3106 | 1838.673
3.3099 | 1840.839
3.3093 | 1843.004
3.3087 | 1845.17
3.3082 | 1847.335
3.3075 | 1849.501
3.3069 | 1851.666
3.3062 | 1853.831
3.3058 | 1855.997
3.3051 | 1858.162
3.3045 | 1860.328
3.3038 | 1862.493
3.3033 | 1864.659
3.3027 | 1866.824
3.302 | 1868.99
3.3014 | 1871.155
3.3009 | 1873.32
3.3003 | 1875.486
3.2996 | 1877.651
3.2991 | 1879.817
3.2985 | 1881.982
3.2978 | 1884.148
3.2972 | 1886.313
3.2966 | 1888.4784
3.2961 | 1890.644
3.2954 | 1892.809
3.2949 | 1894.975
3.2941 | 1897.14
3.2936 | 1899.3056
3.293 | 1901.471
3.2924 | 1903.636
3.2919 | 1905.8016
3.2911 | 1907.967
3.2906 | 1910.133
3.2899 | 1912.298
3.2895 | 1914.463
3.2888 | 1916.629
3.2882 | 1918.794
3.2877 | 1920.96
3.287 | 1923.125
3.2864 | 1925.29
3.2857 | 1927.456
3.2851 | 1929.621
3.2846 | 1931.786
3.284 | 1933.952
3.2833 | 1936.117
3.2828 | 1938.283
3.2822 | 1940.448
3.2815 | 1942.614
3.2809 | 1944.779
3.2803 | 1946.944
3.2798 | 1949.11
3.2791 | 1951.2752
3.2785 | 1953.441
3.278 | 1955.606
3.2772 | 1957.771
3.2767 | 1959.937
3.2761 | 1962.1024
3.2756 | 1964.268
3.2749 | 1966.433
3.2743 | 1968.5984
3.2736 | 1970.764
3.273 | 1972.929
3.2725 | 1975.095
3.2719 | 1977.26
3.2714 | 1979.4256
3.2706 | 1981.591
3.2701 | 1983.756
3.2694 | 1985.9216
3.2688 | 1988.087
3.2681 | 1990.252
3.2677 | 1992.4176
3.267 | 1994.583
3.2664 | 1996.748
3.2657 | 1998.914
3.2651 | 2001.079
3.2644 | 2003.245
3.264 | 2005.41
3.2633 | 2007.575
3.2627 | 2009.7408
3.262 | 2011.906
3.2615 | 2014.071
3.2609 | 2016.2368
3.2602 | 2018.402
3.2596 | 2020.568
3.2591 | 2022.733
3.2585 | 2024.898
3.2578 | 2027.064
3.2572 | 2029.2288
3.2565 | 2031.394
3.256 | 2033.56
3.2554 | 2035.725
3.2548 | 2037.89
3.2541 | 2040.056
3.2535 | 2042.221
3.2528 | 2044.387
3.2523 | 2046.552
3.2517 | 2048.717
3.251 | 2050.882
3.2504 | 2053.048
3.2498 | 2055.213
3.2491 | 2057.379
3.2486 | 2059.544
3.248 | 2061.71
3.2473 | 2063.875
3.2467 | 2066.04
3.246 | 2068.206
3.2456 | 2070.3712
3.2449 | 2072.537
3.2443 | 2074.702
3.2436 | 2076.867
3.243 | 2079.033
3.2425 | 2081.198
3.2418 | 2083.364
3.2412 | 2085.529
3.2406 | 2087.694
3.2399 | 2089.859
3.2393 | 2092.025
3.2386 | 2094.19
3.238 | 2096.355
3.2373 | 2098.521
3.2368 | 2100.686
3.236 | 2102.852
3.2356 | 2105.017
3.2349 | 2107.182
3.2343 | 2109.348
3.2336 | 2111.513
3.233 | 2113.6784
3.2323 | 2115.844
3.2317 | 2118.009
3.2312 | 2120.175
3.2304 | 2122.34
3.2299 | 2124.505
3.2291 | 2126.671
3.2286 | 2128.836
3.228 | 2131.0016
3.2273 | 2133.167
3.2267 | 2135.332
3.226 | 2137.4976
3.2254 | 2139.663
3.2247 | 2141.828
3.2241 | 2143.9936
3.2234 | 2146.159
3.2228 | 2148.324
3.2222 | 2150.49
3.2215 | 2152.655
3.2209 | 2154.82
3.2202 | 2156.986
3.2197 | 2159.151
3.2191 | 2161.316
3.2183 | 2163.482
3.2176 | 2165.647
3.217 | 2167.813
3.2163 | 2169.978
3.2157 | 2172.143
3.2151 | 2174.3088
3.2144 | 2176.474
3.2138 | 2178.639
3.2131 | 2180.8048
3.2123 | 2182.97
3.2118 | 2185.136
3.2112 | 2187.3008
3.2105 | 2189.466
3.2099 | 2191.631
3.2092 | 2193.797
3.2084 | 2195.962
3.2078 | 2198.128
3.2071 | 2200.293
3.2065 | 2202.458
3.2059 | 2204.624
3.2052 | 2206.789
3.2046 | 2208.954
3.2038 | 2211.12
3.2033 | 2213.285
3.2026 | 2215.45
3.202 | 2217.616
3.2013 | 2219.781
3.2005 | 2221.946
3.1999 | 2224.112
3.1992 | 2226.277
3.1984 | 2228.442
3.1978 | 2230.608
3.1971 | 2232.773
3.1965 | 2234.938
3.1959 | 2237.104
3.195 | 2239.2688
3.1944 | 2241.434
3.1938 | 2243.6
3.1931 | 2245.765
3.1925 | 2247.93
3.1918 | 2250.096
3.1912 | 2252.2608
3.1904 | 2254.426
3.1897 | 2256.591
3.1889 | 2258.757
3.1883 | 2260.922
3.1876 | 2263.087
3.187 | 2265.253
3.1863 | 2267.418
3.1855 | 2269.584
3.1849 | 2271.749
3.1841 | 2273.914
3.1834 | 2276.08
3.1828 | 2278.245
3.1821 | 2280.41
3.1813 | 2282.576
3.1807 | 2284.741
3.18 | 2286.906
3.1792 | 2289.072
3.1786 | 2291.237
3.1779 | 2293.403
3.1771 | 2295.568
3.1765 | 2297.733
3.1758 | 2299.898
3.175 | 2302.064
3.1742 | 2304.229
3.1736 | 2306.395
3.1729 | 2308.56
3.1723 | 2310.725
3.1715 | 2312.89
3.1708 | 2315.056
3.17 | 2317.221
3.1694 | 2319.386
3.1686 | 2321.552
3.1679 | 2323.717
3.1671 | 2325.882
3.1665 | 2328.048
3.1657 | 2330.213
3.165 | 2332.378
3.1642 | 2334.544
3.1634 | 2336.709
3.1628 | 2338.874
3.1621 | 2341.04
3.1613 | 2343.205
3.1605 | 2345.37
3.1599 | 2347.536
3.1591 | 2349.701
3.1583 | 2351.866
3.1576 | 2354.032
3.1568 | 2356.197
3.156 | 2358.362
3.1553 | 2360.527
3.1545 | 2362.6928
3.1539 | 2364.858
3.1531 | 2367.023
3.1524 | 2369.189
3.1516 | 2371.354
3.1508 | 2373.519
3.15 | 2375.6848
3.1494 | 2377.85
3.1486 | 2380.016
3.1478 | 2382.1808
3.147 | 2384.346
3.1461 | 2386.511
3.1453 | 2388.676
3.1447 | 2390.8416
3.1439 | 2393.007
3.1431 | 2395.172
3.1424 | 2397.338
3.1416 | 2399.503
3.1408 | 2401.668
3.14 | 2403.8336
3.1392 | 2405.999
3.1384 | 2408.164
3.1376 | 2410.329
3.137 | 2412.4944
3.136 | 2414.66
3.1353 | 2416.825
3.1345 | 2418.991
3.1337 | 2421.156
3.1329 | 2423.321
3.1321 | 2425.487
3.1313 | 2427.652
3.1305 | 2429.817
3.1297 | 2431.983
3.1289 | 2434.148
3.1281 | 2436.313
3.1273 | 2438.4784
3.1265 | 2440.644
3.1257 | 2442.809
3.1248 | 2444.9744
3.124 | 2447.14
3.1232 | 2449.305
3.1223 | 2451.47
3.1216 | 2453.636
3.1208 | 2455.801
3.1198 | 2457.9664
3.1192 | 2460.131
3.1182 | 2462.297
3.1174 | 2464.462
3.1166 | 2466.6272
3.1156 | 2468.793
3.1148 | 2470.958
3.114 | 2473.123
3.1132 | 2475.289
3.1123 | 2477.454
3.1115 | 2479.6192
3.1106 | 2481.785
3.1097 | 2483.95
3.1089 | 2486.115
3.1079 | 2488.28
3.1071 | 2490.446
3.1063 | 2492.61
3.1055 | 2494.776
3.1045 | 2496.941
3.1035 | 2499.106
3.1027 | 2501.272
3.1018 | 2503.437
3.1008 | 2505.602
3.1 | 2507.767
3.099 | 2509.9328
3.0982 | 2512.098
3.0973 | 2514.264
3.0963 | 2516.4288
3.0955 | 2518.594
3.0945 | 2520.759
3.0937 | 2522.924
3.0927 | 2525.09
3.0918 | 2527.255
3.0908 | 2529.42
3.0898 | 2531.5856
3.089 | 2533.751
3.0881 | 2535.916
3.0871 | 2538.081
3.0861 | 2540.247
3.0851 | 2542.412
3.0842 | 2544.577
3.0832 | 2546.742
3.0822 | 2548.908
3.0813 | 2551.073
3.0803 | 2553.238
3.0793 | 2555.403
3.0782 | 2557.569
3.0772 | 2559.734
3.0763 | 2561.8992
3.0753 | 2564.064
3.0743 | 2566.23
3.0732 | 2568.395
3.0722 | 2570.56
3.0713 | 2572.726
3.0701 | 2574.89
3.0692 | 2577.056
3.0682 | 2579.2208
3.0671 | 2581.386
3.0661 | 2583.552
3.065 | 2585.717
3.0638 | 2587.882
3.0629 | 2590.047
3.0617 | 2592.2128
3.0608 | 2594.378
3.0597 | 2596.543
3.0585 | 2598.709
3.0574 | 2600.874
3.0564 | 2603.039
3.0553 | 2605.204
3.054 | 2607.369
3.053 | 2609.535
3.0517 | 2611.7
3.0506 | 2613.865
3.0496 | 2616.031
3.0484 | 2618.196
3.0472 | 2620.361
3.0461 | 2622.526
3.045 | 2624.692
3.0437 | 2626.857
3.0425 | 2629.022
3.0413 | 2631.187
3.0401 | 2633.352
3.0388 | 2635.518
3.0375 | 2637.682
3.0364 | 2639.848
3.0351 | 2642.013
3.0338 | 2644.178
3.0327 | 2646.344
3.0312 | 2648.5088
3.0301 | 2650.674
3.0287 | 2652.839
3.0274 | 2655.0048
3.0261 | 2657.17
3.0248 | 2659.335
3.0235 | 2661.5
3.0221 | 2663.665
3.0208 | 2665.831
3.0193 | 2667.996
3.018 | 2670.161
3.0166 | 2672.326
3.0151 | 2674.491
3.0137 | 2676.657
3.0124 | 2678.822
3.0109 | 2680.9872
3.0095 | 2683.152
3.0078 | 2685.318
3.0064 | 2687.483
3.0049 | 2689.648
3.0033 | 2691.8128
3.0017 | 2693.978
3.0001 | 2696.143
2.9987 | 2698.308
2.997 | 2700.474
2.9954 | 2702.639
2.9938 | 2704.804
2.9922 | 2706.969
2.9906 | 2709.135
2.9888 | 2711.3
2.9872 | 2713.465
2.9854 | 2715.631
2.9836 | 2717.7952
2.9819 | 2719.961
2.9801 | 2722.126
2.9782 | 2724.291
2.9764 | 2726.456
2.9744 | 2728.621
2.9725 | 2730.787
2.9706 | 2732.952
2.9686 | 2735.117
2.9667 | 2737.282
2.9646 | 2739.447
2.9627 | 2741.612
2.9604 | 2743.777
2.9583 | 2745.943
2.956 | 2748.108
2.9539 | 2750.273
2.9517 | 2752.4384
2.9493 | 2754.603
2.947 | 2756.769
2.9444 | 2758.934
2.9422 | 2761.099
2.9396 | 2763.264
2.937 | 2765.429
2.9343 | 2767.594
2.9317 | 2769.76
2.9289 | 2771.9248
2.926 | 2774.09
2.9231 | 2776.255
2.9202 | 2778.42
2.917 | 2780.585
2.9139 | 2782.75
2.9107 | 2784.9152
2.9073 | 2787.081
2.9038 | 2789.246
2.9 | 2791.411
2.8965 | 2793.576
2.8925 | 2795.741
2.8884 | 2797.906
2.8841 | 2800.071
2.8799 | 2802.237
2.8752 | 2804.4016
2.8705 | 2806.567
2.8655 | 2808.732
2.8605 | 2810.897
2.855 | 2813.062
2.8494 | 2815.227
2.8436 | 2817.392
2.8371 | 2819.557
2.8307 | 2821.722
2.8236 | 2823.887
2.8163 | 2826.052
2.8084 | 2828.217
2.8003 | 2830.382
2.7914 | 2832.548
2.7826 | 2834.713
2.7726 | 2836.878
2.7626 | 2839.043
2.7521 | 2841.2064
2.7501 | 2843.335
2.7501 | 2845.417
2.7501 | 2847.463
2.75 | 2849.481
2.7501 | 2851.474
2.7501 | 2853.445
2.75 | 2855.397
2.7501 | 2857.329
2.75 | 2859.244
2.75 | 2861.143
2.75 | 2863.025
2.75 | 2864.892
2.75 | 2866.743
2.7501 | 2868.581
2.75 | 2870.404
2.7501 | 2872.212
2.7501 | 2874.007
2.7501 | 2875.7888
2.7501 | 2877.557
2.7501 | 2879.312
2.7501 | 2881.054
2.7501 | 2882.783
2.75 | 2884.499
2.7501 | 2886.202
2.7501 | 2887.893
2.7501 | 2889.571
2.7558 | 2891.2384
2.7506 | 2892.902
2.75 | 2894.549
2.75 | 2896.179
2.75 | 2897.796
2.75 | 2899.4
2.75 | 2900.991
2.75 | 2902.57
2.75 | 2904.136
2.75 | 2905.69
2.75 | 2907.233
2.7501 | 2908.763
2.75 | 2910.281
2.7501 | 2911.786
2.7501 | 2913.28
2.7501 | 2914.761
2.7501 | 2916.231
2.75 | 2917.688
2.7501 | 2919.134
2.7501 | 2920.567
2.75 | 2921.989
2.75 | 2923.399
2.75 | 2924.798
2.75 | 2926.184
2.7501 | 2927.559
2.7501 | 2928.922
2.7501 | 2930.274
2.75 | 2931.614
2.75 | 2932.943
2.75 | 2934.26
2.75 | 2935.566
2.75 | 2936.86
2.75 | 2938.143
2.75 | 2939.415
2.75 | 2940.676
2.75 | 2941.925
2.75 | 2943.163
2.7501 | 2944.39
2.7501 | 2945.607
2.75 | 2946.811
2.7501 | 2948.006
2.75 | 2949.189
2.75 | 2950.3616
2.75 | 2951.523
2.75 | 2952.675
2.75 | 2953.815
2.75 | 2954.945
2.7501 | 2956.064
2.7501 | 2957.174
2.7501 | 2958.272
2.7501 | 2959.36
2.75 | 2960.4384
2.75 | 2961.506
2.75 | 2962.564
2.75 | 2963.611
2.75 | 2964.649
2.75 | 2965.676
2.7501 | 2966.694
2.75 | 2967.702
2.75 | 2968.7
2.75 | 2969.688
2.75 | 2970.667
2.75 | 2971.636
2.75 | 2972.595
2.75 | 2973.545
2.7501 | 2974.485
2.7501 | 2975.416
2.75 | 2976.338
2.7501 | 2977.251
2.7501 | 2978.154
2.7501 | 2979.049
2.7501 | 2979.934
2.7501 | 2980.81
2.7501 | 2981.6784
2.7501 | 2982.537
2.75 | 2983.387
2.7501 | 2984.228
2.7501 | 2985.061
2.75 | 2985.885
2.7501 | 2986.7008
2.7501 | 2987.508
2.7501 | 2988.306
2.75 | 2989.097
2.75 | 2989.879
2.7501 | 2990.654
2.75 | 2991.419
2.75 | 2992.177
2.75 | 2992.927
2.75 | 2993.669
2.75 | 2994.404
2.75 | 2995.13
2.7501 | 2995.849
2.75 | 2996.559
2.75 | 2997.263
2.75 | 2997.959
2.75 | 2998.648
2.7501 | 2999.33
2.75 | 3000.004
2.75 | 3000.67
2.7501 | 3001.33
2.7501 | 3001.983
2.75 | 3002.629
2.75 | 3003.268
2.7501 | 3003.899
2.75 | 3004.524
2.75 | 3005.142
2.7501 | 3005.754
2.7501 | 3006.359
2.7501 | 3006.957
2.7501 | 3007.55
2.75 | 3008.135
2.7501 | 3008.7136
2.7501 | 3009.2864
2.7501 | 3009.853
2.75 | 3010.413
2.75 | 3010.967
2.75 | 3011.515
2.75 | 3012.057
2.7501 | 3012.593
2.75 | 3013.1232
2.75 | 3013.648
2.75 | 3014.166
2.75 | 3014.679
2.75 | 3015.185
2.75 | 3015.687
2.75 | 3016.183
2.75 | 3016.673
2.75 | 3017.1584
2.7501 | 3017.638
2.7501 | 3018.112
2.7501 | 3018.581
2.75 | 3019.044
2.75 | 3019.503
2.7501 | 3019.956
2.7501 | 3020.405
2.7501 | 3020.848
2.7501 | 3021.286
2.75 | 3021.719
2.75 | 3022.148
2.75 | 3022.571
2.75 | 3022.99
2.75 | 3023.4048
2.75 | 3023.814
2.7501 | 3024.219
2.75 | 3024.62
2.7501 | 3025.015
2.75 | 3025.407
2.7501 | 3025.794
2.7501 | 3026.177
2.7501 | 3026.556
2.7501 | 3026.93
2.7501 | 3027.3
2.7501 | 3027.666
2.7501 | 3028.028
2.7501 | 3028.386
2.7501 | 3028.741
2.7501 | 3029.09
2.7501 | 3029.436
2.7501 | 3029.778
2.7501 | 3030.117
2.7501 | 3030.452
2.7501 | 3030.782
2.7501 | 3031.11
2.7501 | 3031.433
2.7501 | 3031.753
2.7501 | 3032.069
2.7501 | 3032.382
2.7501 | 3032.692
2.7501 | 3032.997
2.7501 | 3033.3
2.7501 | 3033.599
2.7501 | 3033.8944
2.7501 | 3034.186
2.7501 | 3034.476
2.7501 | 3034.7616
2.7501 | 3035.045
2.75 | 3035.324
2.7506 | 3035.602
2.7501 | 3035.878
2.7501 | 3036.149
2.75 | 3036.417
2.7501 | 3036.682
2.7501 | 3036.944
2.7501 | 3037.2032
2.75 | 3037.459
2.75 | 3037.712
2.75 | 3037.963
2.75 | 3038.21
2.75 | 3038.455
2.75 | 3038.6976
2.75 | 3038.937
2.75 | 3039.174
2.75 | 3039.408
2.7501 | 3039.64
2.7501 | 3039.869
2.7501 | 3040.096
2.75 | 3040.321
2.7501 | 3040.543
2.7501 | 3040.762
2.75 | 3040.9792
2.75 | 3041.194
2.75 | 3041.407
2.75 | 3041.617
2.75 | 3041.825
2.75 | 3042.032
2.75 | 3042.236
2.7501 | 3042.437
2.7501 | 3042.6368
2.75 | 3042.834
2.75 | 3043.03
2.75 | 3043.223
2.75 | 3043.415
2.7501 | 3043.605
2.7501 | 3043.792
2.7501 | 3043.9776
2.7501 | 3044.161
2.75 | 3044.343
2.75 | 3044.523
2.75 | 3044.702
2.7501 | 3044.878
2.7501 | 3045.052
2.75 | 3045.2256
2.7501 | 3045.397
2.75 | 3045.566
2.75 | 3045.734
2.75 | 3045.9
2.75 | 3046.064
2.75 | 3046.227
2.75 | 3046.388
2.7501 | 3046.548
2.7501 | 3046.706
2.7501 | 3046.862
2.7501 | 3047.0176
2.75 | 3047.171
2.7501 | 3047.323
2.7501 | 3047.474
2.7501 | 3047.6224
2.7501 | 3047.771
2.7501 | 3047.9168
2.7501 | 3048.062
2.7501 | 3048.205
2.7501 | 3048.347
2.7501 | 3048.489
2.7501 | 3048.628
2.75 | 3048.766
2.75 | 3048.903
2.75 | 3049.039
2.75 | 3049.174
2.75 | 3049.307
2.75 | 3049.439
2.75 | 3049.57
2.75 | 3049.7
2.75 | 3049.828
2.7501 | 3049.9552
2.75 | 3050.081
2.75 | 3050.206
2.75 | 3050.33
2.75 | 3050.453
2.75 | 3050.575
2.7501 | 3050.695
2.7501 | 3050.815
2.7501 | 3050.933
2.75 | 3051.05
2.75 | 3051.167
2.75 | 3051.282
2.75 | 3051.396
2.75 | 3051.51
2.75 | 3051.6224
2.75 | 3051.734
2.7501 | 3051.844
2.7501 | 3051.954
2.7501 | 3052.063
2.75 | 3052.17
2.7501 | 3052.277
2.7501 | 3052.383
2.7501 | 3052.487
2.7501 | 3052.592
2.7501 | 3052.695
2.7501 | 3052.7968
2.7501 | 3052.899
2.7501 | 3052.999
2.7501 | 3053.099
2.7501 | 3053.198
2.7501 | 3053.296
2.7501 | 3053.393
2.7501 | 3053.49
2.7501 | 3053.585
2.75 | 3053.681
2.75 | 3053.775
2.7501 | 3053.868
2.7501 | 3053.961
2.7501 | 3054.053
2.7501 | 3054.144
2.75 | 3054.234
2.75 | 3054.324
2.7501 | 3054.4128
2.75 | 3054.501
2.75 | 3054.588
2.75 | 3054.675
2.75 | 3054.761
2.75 | 3054.847
2.75 | 3054.932
2.75 | 3055.015
2.7501 | 3055.099
2.7501 | 3055.182
2.75 | 3055.264
2.75 | 3055.345
2.7501 | 3055.426
2.75 | 3055.506
2.75 | 3055.586
2.75 | 3055.665
2.7501 | 3055.744
2.75 | 3055.822
2.7501 | 3055.898
2.7501 | 3055.975
2.7501 | 3056.051
2.7501 | 3056.126
2.7501 | 3056.201
2.7501 | 3056.276
2.75 | 3056.3488
2.7501 | 3056.4224
2.75 | 3056.495
2.7501 | 3056.567
2.7501 | 3056.638
2.7501 | 3056.709
2.7501 | 3056.78
2.7501 | 3056.85
2.7501 | 3056.919
2.7501 | 3056.988
2.7501 | 3057.056
2.7501 | 3057.124
2.7501 | 3057.192
2.7501 | 3057.259
2.7501 | 3057.325
2.7501 | 3057.391
2.7501 | 3057.457
2.7501 | 3057.522
2.7501 | 3057.586
2.7501 | 3057.65
2.7501 | 3057.714
2.7501 | 3057.777
2.7501 | 3057.84
2.7501 | 3057.902
2.75 | 3057.964
2.75 | 3058.025
2.7501 | 3058.086
2.7501 | 3058.146
2.7501 | 3058.207
2.7501 | 3058.266
2.75 | 3058.326
2.7501 | 3058.384
2.7501 | 3058.443
2.7501 | 3058.501
2.7501 | 3058.558
2.7501 | 3058.615
2.7501 | 3058.672
2.7501 | 3058.729
2.7501 | 3058.785
2.75 | 3058.84
2.75 | 3058.896
2.7501 | 3058.951
2.7501 | 3059.005
2.7501 | 3059.0592
2.7501 | 3059.113
2.7501 | 3059.166
2.7501 | 3059.22
2.7501 | 3059.272
2.7501 | 3059.3248
2.7501 | 3059.377
2.7501 | 3059.428
2.7501 | 3059.48
2.7501 | 3059.531
2.75 | 3059.582
2.7501 | 3059.632
2.7501 | 3059.682
2.7501 | 3059.732
2.7501 | 3059.781
2.7501 | 3059.83
2.7501 | 3059.8784
2.7501 | 3059.927
2.7501 | 3059.975
2.7501 | 3060.023
2.7501 | 3060.0704
2.7501 | 3060.117
2.75 | 3060.164
2.75 | 3060.2112
2.7501 | 3060.257
2.7501 | 3060.303
2.7501 | 3060.3488
2.75 | 3060.394
2.7501 | 3060.439
2.7501 | 3060.484
2.7501 | 3060.528
2.7501 | 3060.5728
2.7501 | 3060.617
2.7501 | 3060.661
2.75 | 3060.704
2.7501 | 3060.747
2.7501 | 3060.7904
2.7501 | 3060.833
2.75 | 3060.875
2.7501 | 3060.918
2.7501 | 3060.959
2.7501 | 3061.001
2.7501 | 3061.042
2.7501 | 3061.083
2.7501 | 3061.124
2.7501 | 3061.1648
2.7501 | 3061.205
2.7501 | 3061.245
2.75 | 3061.285
2.7501 | 3061.325
2.7501 | 3061.364
2.7501 | 3061.404
2.7501 | 3061.442
2.7501 | 3061.481
2.75 | 3061.52
2.75 | 3061.558
2.7501 | 3061.596
2.7501 | 3061.634
2.75 | 3061.671
2.7501 | 3061.708
2.7501 | 3061.745
2.7501 | 3061.782
2.7501 | 3061.819
2.75 | 3061.856
2.75 | 3061.892
2.7501 | 3061.906