## Sheet1
2voltage | 2capacity | 44.0voltage | 44.0capacity | 88.0voltage | 88.0capacity | 132.0voltage | 132.0capacity | 176.0voltage | 176.0capacity | 220.0voltage | 220.0capacity
4.3439 | 0 | 4.285 | 0 | 3.1233 | 0 | 2.9001 | 0 | 3.2413 | 0 | 2.3698 | 0
4.3309 | 2.166106 | 4.1959 | 2.165903 | 2.7126 | 0 | 2.7024 | 0 | 2.7124 | 0 | 2.3698 | 0
4.3218 | 4.332347 | 4.1772 | 4.331822
4.3154 | 6.498508 | 4.1658 | 6.497739
4.31 | 8.664725 | 4.1569 | 8.663667
4.3052 | 10.83094 | 4.1493 | 10.82954
4.3008 | 12.9972 | 4.1428 | 12.99545
4.2968 | 15.16342 | 4.1367 | 15.16134
4.2929 | 17.32966 | 4.1312 | 17.32723
4.2894 | 19.4959 | 4.1259 | 19.49297
4.286 | 21.66215 | 4.1212 | 21.6589
4.2828 | 23.82837 | 4.1165 | 23.82493
4.2795 | 25.99459 | 4.112 | 25.99082
4.2766 | 28.16075 | 4.1078 | 28.15687
4.2737 | 30.32695 | 4.1038 | 30.32276
4.271 | 32.49316 | 4.0999 | 32.48859
4.2682 | 34.65932 | 4.096 | 34.65448
4.2657 | 36.82551 | 4.0926 | 36.82064
4.2631 | 38.99173 | 4.0891 | 38.9867
4.2607 | 41.15795 | 4.0859 | 41.15252
4.2581 | 43.32419 | 4.0825 | 43.318225
4.2558 | 45.49042 | 4.0793 | 45.4841
4.2534 | 47.65664 | 4.0762 | 47.64981
4.2511 | 49.82281 | 4.0731 | 49.81566
4.2489 | 51.98902 | 4.0702 | 51.98173
4.2468 | 54.15521 | 4.0673 | 54.14759
4.2447 | 56.32138 | 4.0646 | 56.31346
4.2426 | 58.48757 | 4.0617 | 58.47936
4.2405 | 60.65377 | 4.0589 | 60.64521
4.2384 | 62.81995 | 4.0563 | 62.81104
4.2364 | 64.98616 | 4.0537 | 64.97694
4.2343 | 67.15237 | 4.0512 | 67.14293
4.2324 | 69.31852 | 4.0486 | 69.3088
4.2306 | 71.48471 | 4.0462 | 71.47453
4.2287 | 73.65088 | 4.0436 | 73.64033
4.2268 | 75.81703 | 4.0413 | 75.8063
4.225 | 77.98321 | 4.0389 | 77.97212
4.2231 | 80.14934 | 4.0365 | 80.13801
4.2213 | 82.31549 | 4.0342 | 82.30386
4.2195 | 84.48165 | 4.032 | 84.46966
4.2177 | 86.64779 | 4.0295 | 86.63556
4.216 | 88.81398 | 4.0273 | 88.80146
4.2143 | 90.98013 | 4.0252 | 90.96729
4.2126 | 93.14628 | 4.0229 | 93.1331
4.2108 | 95.31246 | 4.0208 | 95.29887
4.2092 | 97.47863 | 4.0187 | 97.46474
4.2074 | 99.64478 | 4.0165 | 99.63053
4.2058 | 101.811 | 4.0144 | 101.7962
4.204 | 103.9772 | 4.0123 | 103.9618
4.2024 | 106.1433 | 4.0102 | 106.1276
4.2008 | 108.3095 | 4.0081 | 108.2934
4.1992 | 110.4756 | 4.006 | 110.4592
4.1977 | 112.6418 | 4.004 | 112.625
4.1959 | 114.8079 | 4.0019 | 114.7909
4.1945 | 116.9741 | 4 | 116.9566
4.1929 | 119.1403 | 3.9981 | 119.1225
4.1913 | 121.3064 | 3.9961 | 121.2883
4.1896 | 123.4726 | 3.994 | 123.454
4.188 | 125.6388 | 3.9921 | 125.6198
4.1866 | 127.8049 | 3.9902 | 127.7857
4.185 | 129.9711 | 3.9882 | 129.9515
4.1835 | 132.1372 | 3.9864 | 132.1172
4.1819 | 134.3034 | 3.9845 | 134.2831
4.1804 | 136.4695 | 3.9827 | 136.4489
4.1788 | 138.6357 | 3.9808 | 138.6148
4.1774 | 140.8019 | 3.979 | 140.7806
4.1758 | 142.968 | 3.9771 | 142.9462
4.1743 | 145.1342 | 3.9753 | 145.1122
4.1729 | 147.3003 | 3.9735 | 147.278
4.1714 | 149.4665 | 3.9716 | 149.4438
4.1698 | 151.6326 | 3.9698 | 151.6097
4.1683 | 153.7988 | 3.968 | 153.7754
4.1669 | 155.9649 | 3.9664 | 155.9412
4.1653 | 158.1311 | 3.9647 | 158.1068
4.1638 | 160.2972 | 3.9629 | 160.2726
4.1622 | 162.4634 | 3.9611 | 162.4384
4.1608 | 164.6295 | 3.9595 | 164.6043
4.1593 | 166.7956 | 3.9577 | 166.7701
4.1578 | 168.9618 | 3.9561 | 168.9359
4.1562 | 171.1279 | 3.9543 | 171.1018
4.1548 | 173.294 | 3.9527 | 173.2677
4.1533 | 175.4602 | 3.9511 | 175.4336
4.1519 | 177.6263 | 3.9495 | 177.5994
4.1504 | 179.7925 | 3.9477 | 179.7652
4.1488 | 181.9586 | 3.9461 | 181.9312
4.1474 | 184.1248 | 3.9445 | 184.0968
4.1457 | 186.2909 | 3.9429 | 186.2627
4.1443 | 188.4571 | 3.9413 | 188.4284
4.1427 | 190.6232 | 3.9396 | 190.5943
4.1412 | 192.7893 | 3.938 | 192.76
4.1398 | 194.9555 | 3.9364 | 194.9257
4.1382 | 197.1216 | 3.935 | 197.0914
4.1367 | 199.2877 | 3.9334 | 199.2571
4.1353 | 201.4538 | 3.9317 | 201.4228
4.1336 | 203.62 | 3.9303 | 203.5887
4.132 | 205.7861 | 3.9287 | 205.7543
4.1306 | 207.9523 | 3.9272 | 207.9202
4.129 | 210.1184 | 3.9256 | 210.0859
4.1275 | 212.2846 | 3.924 | 212.2516
4.1259 | 214.4507 | 3.9225 | 214.4173
4.1243 | 216.6168 | 3.9211 | 216.5831
4.1228 | 218.7829 | 3.9195 | 218.7488
4.1212 | 220.9491 | 3.918 | 220.9147
4.1196 | 223.1152 | 3.9166 | 223.0804
4.1181 | 225.2813 | 3.9151 | 225.2462
4.1165 | 227.4475 | 3.9137 | 227.412
4.1148 | 229.6136 | 3.9122 | 229.5779
4.1133 | 231.7798 | 3.9108 | 231.7437
4.1117 | 233.9459 | 3.9091 | 233.9093
4.1099 | 236.112 | 3.9077 | 236.0751
4.1085 | 238.2781 | 3.9062 | 238.2409
4.1068 | 240.4442 | 3.9048 | 240.4069
4.1051 | 242.6104 | 3.9035 | 242.5725
4.1035 | 244.7764 | 3.9019 | 244.7383
4.1018 | 246.9426 | 3.9006 | 246.9041
4.1002 | 249.1087 | 3.8991 | 249.07
4.0985 | 251.2748 | 3.8977 | 251.2358
4.0968 | 253.4408 | 3.8962 | 253.4013
4.0951 | 255.6069 | 3.8949 | 255.5668
4.0935 | 257.7731 | 3.8935 | 257.7325
4.0917 | 259.9391 | 3.892 | 259.8982
4.0901 | 262.1053 | 3.8907 | 262.0639
4.0883 | 264.2713 | 3.8893 | 264.2295
4.0865 | 266.4374 | 3.888 | 266.3955
4.0847 | 268.6035 | 3.8865 | 268.5612
4.0831 | 270.7696 | 3.8851 | 270.7272
4.0812 | 272.9358 | 3.8838 | 272.8929
4.0796 | 275.1019 | 3.8825 | 275.0586
4.0776 | 277.268 | 3.8811 | 277.2243
4.0759 | 279.4341 | 3.8798 | 279.3901
4.0741 | 281.6002 | 3.8785 | 281.5558
4.0723 | 283.7662 | 3.877 | 283.7215
4.0705 | 285.9323 | 3.8757 | 285.8873
4.0688 | 288.0985 | 3.8744 | 288.0531
4.0668 | 290.2646 | 3.873 | 290.2188
4.065 | 292.4307 | 3.8717 | 292.3845
4.0631 | 294.5968 | 3.8704 | 294.5502
4.0613 | 296.7629 | 3.8691 | 296.7158
4.0594 | 298.9289 | 3.8677 | 298.8815
4.0576 | 301.095 | 3.8664 | 301.0472
4.0557 | 303.2611 | 3.8651 | 303.2128
4.0537 | 305.4272 | 3.8638 | 305.3784
4.0518 | 307.5933 | 3.8623 | 307.5443
4.0499 | 309.7593 | 3.8612 | 309.7102
4.0479 | 311.9254 | 3.8598 | 311.876
4.046 | 314.0914 | 3.8586 | 314.0419
4.0441 | 316.2575 | 3.8573 | 316.2075
4.042 | 318.4235 | 3.856 | 318.3732
4.04 | 320.5895 | 3.8548 | 320.539
4.0381 | 322.7556 | 3.8533 | 322.7048
4.036 | 324.9216 | 3.8522 | 324.8704
4.0341 | 327.0877 | 3.8509 | 327.0359
4.032 | 329.2538 | 3.8496 | 329.2016
4.03 | 331.4198 | 3.8483 | 331.3675
4.0279 | 333.5859 | 3.847 | 333.5331
4.0258 | 335.752 | 3.8457 | 335.6988
4.0237 | 337.918 | 3.8444 | 337.8644
4.0216 | 340.0841 | 3.8433 | 340.0299
4.0195 | 342.2502 | 3.842 | 342.1956
4.0174 | 344.4162 | 3.8407 | 344.3612
4.0153 | 346.5822 | 3.8394 | 346.527
4.0132 | 348.7483 | 3.8381 | 348.6927
4.0111 | 350.9143 | 3.8368 | 350.8585
4.009 | 353.0804 | 3.8357 | 353.024
4.0068 | 355.2464 | 3.8344 | 355.1901
4.0047 | 357.4125 | 3.8331 | 357.3559
4.0024 | 359.5785 | 3.832 | 359.5213
4.0003 | 361.7446 | 3.8307 | 361.6867
3.9982 | 363.9106 | 3.8294 | 363.8525
3.996 | 366.0767 | 3.8281 | 366.018
3.9939 | 368.2427 | 3.827 | 368.184
3.9916 | 370.4087 | 3.8257 | 370.3496
3.9895 | 372.5747 | 3.8244 | 372.5155
3.9873 | 374.7408 | 3.8233 | 374.6812
3.985 | 376.9068 | 3.822 | 376.8469
3.9829 | 379.0728 | 3.8207 | 379.0127
3.9808 | 381.2389 | 3.8196 | 381.1784
3.9785 | 383.4049 | 3.8183 | 383.3441
3.9763 | 385.5709 | 3.8171 | 385.5098
3.974 | 387.7369 | 3.8159 | 387.6754
3.9719 | 389.903 | 3.8147 | 389.841
3.9697 | 392.069 | 3.8134 | 392.0067
3.9676 | 394.235 | 3.8121 | 394.1724
3.9655 | 396.401 | 3.811 | 396.338
3.9632 | 398.567 | 3.8097 | 398.5038
3.9611 | 400.733 | 3.8086 | 400.6694
3.9589 | 402.8991 | 3.8073 | 402.8351
3.9568 | 405.0651 | 3.8062 | 405.0008
3.9545 | 407.2311 | 3.8049 | 407.1664
3.9524 | 409.3971 | 3.8038 | 409.3321
3.9503 | 411.5631 | 3.8025 | 411.498
3.9482 | 413.729 | 3.8013 | 413.6637
3.9461 | 415.895 | 3.8002 | 415.8291
3.944 | 418.061 | 3.7989 | 417.995
3.9417 | 420.2271 | 3.7978 | 420.1609
3.9396 | 422.393 | 3.7965 | 422.3264
3.9377 | 424.5591 | 3.7954 | 424.4921
3.9356 | 426.7251 | 3.7942 | 426.6579
3.9335 | 428.891 | 3.7929 | 428.8236
3.9316 | 431.057 | 3.7918 | 430.9894
3.9295 | 433.223 | 3.7907 | 433.1551
3.9275 | 435.389 | 3.7894 | 435.3208
3.9254 | 437.555 | 3.7883 | 437.4864
3.9235 | 439.721 | 3.787 | 439.6521
3.9216 | 441.8871 | 3.7858 | 441.8177
3.9196 | 444.0531 | 3.7847 | 443.9833
3.9175 | 446.219 | 3.7834 | 446.149
3.9156 | 448.385 | 3.7823 | 448.3147
3.9137 | 450.5511 | 3.7812 | 450.4803
3.9117 | 452.7171 | 3.7799 | 452.646
3.9099 | 454.8831 | 3.7787 | 454.8116
3.908 | 457.0491 | 3.7776 | 456.9773
3.9062 | 459.2152 | 3.7763 | 459.143
3.9045 | 461.3811 | 3.7753 | 461.3087
3.9025 | 463.5471 | 3.7741 | 463.4744
3.9007 | 465.7131 | 3.7729 | 465.6401
3.8988 | 467.8791 | 3.7716 | 467.8057
3.8972 | 470.045 | 3.7705 | 469.9713
3.8953 | 472.211 | 3.7694 | 472.1369
3.8936 | 474.3769 | 3.7682 | 474.3025
3.8919 | 476.543 | 3.767 | 476.4681
3.8903 | 478.709 | 3.7658 | 478.6339
3.8885 | 480.875 | 3.7647 | 480.7996
3.8867 | 483.041 | 3.7634 | 482.965
3.8851 | 485.2069 | 3.7623 | 485.1307
3.8833 | 487.3729 | 3.7611 | 487.2962
3.8819 | 489.5388 | 3.76 | 489.4618
3.8803 | 491.7048 | 3.7589 | 491.6276
3.8786 | 493.8708 | 3.7578 | 493.7933
3.877 | 496.0368 | 3.7566 | 495.9588
3.8754 | 498.2028 | 3.7553 | 498.1247
3.8738 | 500.3688 | 3.7542 | 500.2904
3.8722 | 502.5347 | 3.7531 | 502.456
3.8707 | 504.7007 | 3.7519 | 504.6216
3.8693 | 506.8666 | 3.7507 | 506.7872
3.8678 | 509.0326 | 3.7495 | 508.9528
3.8662 | 511.1986 | 3.7484 | 511.1184
3.8648 | 513.3645 | 3.7473 | 513.284
3.8633 | 515.5305 | 3.7461 | 515.4496
3.8619 | 517.6964 | 3.7448 | 517.6152
3.8604 | 519.8624 | 3.7439 | 519.7808
3.8589 | 522.0284 | 3.7426 | 521.9464
3.8575 | 524.1944 | 3.7416 | 524.112
3.856 | 526.3603 | 3.7403 | 526.2777
3.8548 | 528.5262 | 3.7392 | 528.4432
3.8533 | 530.6921 | 3.7381 | 530.6088
3.8518 | 532.858 | 3.7369 | 532.7745
3.8506 | 535.024 | 3.7358 | 534.9402
3.8491 | 537.19 | 3.7347 | 537.1058
3.8478 | 539.356 | 3.7334 | 539.2716
3.8465 | 541.5218 | 3.7323 | 541.4373
3.8451 | 543.6878 | 3.7311 | 543.6029
3.8438 | 545.8538 | 3.73 | 545.7683
3.8425 | 548.0198 | 3.7289 | 547.9339
3.841 | 550.1858 | 3.7277 | 550.0996
3.8399 | 552.3516 | 3.7266 | 552.2653
3.8386 | 554.5176 | 3.7255 | 554.4308
3.8373 | 556.6836 | 3.7243 | 556.5963
3.8359 | 558.8495 | 3.7232 | 558.762
3.8346 | 561.0154 | 3.7219 | 560.9279
3.8333 | 563.1814 | 3.7208 | 563.0935
3.832 | 565.3473 | 3.7198 | 565.2589
3.8309 | 567.5132 | 3.7185 | 567.4248
3.8296 | 569.6792 | 3.7174 | 569.5907
3.8283 | 571.8451 | 3.7163 | 571.7564
3.827 | 574.011 | 3.7151 | 573.922
3.8259 | 576.1769 | 3.714 | 576.0874
3.8246 | 578.3429 | 3.7129 | 578.2529
3.8233 | 580.5088 | 3.7118 | 580.4186
3.822 | 582.6748 | 3.7106 | 582.5847
3.8209 | 584.8407 | 3.7095 | 584.7504
3.8197 | 587.0067 | 3.7084 | 586.9162
3.8184 | 589.1726 | 3.7072 | 589.0817
3.8171 | 591.3385 | 3.7061 | 591.2473
3.816 | 593.5044 | 3.705 | 593.413
3.8147 | 595.6704 | 3.7038 | 595.5785
3.8136 | 597.8363 | 3.7027 | 597.7438
3.8125 | 600.0021 | 3.7016 | 599.9095
3.8112 | 602.1681 | 3.7005 | 602.0753
3.81 | 604.334 | 3.6993 | 604.2405
3.8088 | 606.4999 | 3.6982 | 606.406
3.8076 | 608.6658 | 3.6971 | 608.5715
3.8065 | 610.8317 | 3.6959 | 610.7369
3.8052 | 612.9976 | 3.6948 | 612.9024
3.8041 | 615.1636 | 3.6937 | 615.0679
3.8029 | 617.3295 | 3.6926 | 617.2336
3.8018 | 619.4953 | 3.6914 | 619.3992
3.8005 | 621.6613 | 3.6905 | 621.5648
3.7994 | 623.8273 | 3.6893 | 623.7305
3.7983 | 625.9932 | 3.688 | 625.8962
3.7971 | 628.1591 | 3.6871 | 628.062
3.7958 | 630.3251 | 3.6858 | 630.2276
3.7947 | 632.4909 | 3.6846 | 632.3933
3.7936 | 634.6569 | 3.6835 | 634.5589
3.7926 | 636.8228 | 3.6825 | 636.7244
3.7913 | 638.9888 | 3.6814 | 638.89
3.7902 | 641.1547 | 3.6803 | 641.0554
3.7891 | 643.3206 | 3.679 | 643.2211
3.7879 | 645.4865 | 3.6779 | 645.3866
3.7868 | 647.6524 | 3.6767 | 647.5522
3.7857 | 649.8184 | 3.6758 | 649.7179
3.7845 | 651.9842 | 3.6746 | 651.8836
3.7834 | 654.1502 | 3.6735 | 654.0492
3.7823 | 656.3161 | 3.6724 | 656.2151
3.7812 | 658.482 | 3.6712 | 658.3808
3.78 | 660.6479 | 3.6701 | 660.5464
3.7789 | 662.8139 | 3.6691 | 662.712
3.7778 | 664.9797 | 3.6679 | 664.8775
3.7766 | 667.1456 | 3.6669 | 667.0433
3.7755 | 669.3115 | 3.6658 | 669.2089
3.7744 | 671.4774 | 3.6646 | 671.3745
3.7732 | 673.6433 | 3.6635 | 673.5399
3.7721 | 675.8092 | 3.6624 | 675.7056
3.771 | 677.9752 | 3.6612 | 677.8712
3.7699 | 680.141 | 3.6601 | 680.0368
3.7689 | 682.3069 | 3.659 | 682.2023
3.7678 | 684.4728 | 3.6579 | 684.3678
3.7666 | 686.6388 | 3.6567 | 686.5332
3.7655 | 688.8047 | 3.6556 | 688.6986
3.7644 | 690.9706 | 3.6546 | 690.8642
3.7634 | 693.1364 | 3.6535 | 693.0298
3.7623 | 695.3024 | 3.6524 | 695.1954
3.7611 | 697.4682 | 3.6512 | 697.3608
3.76 | 699.6341 | 3.6501 | 699.5262
3.7589 | 701.8001 | 3.649 | 701.6917
3.7579 | 703.9659 | 3.648 | 703.8572
3.7568 | 706.1318 | 3.6469 | 706.0228
3.7557 | 708.2976 | 3.6457 | 708.1884
3.7545 | 710.4636 | 3.6446 | 710.354
3.7536 | 712.6295 | 3.6436 | 712.5195
3.7524 | 714.7954 | 3.6425 | 714.6851
3.7513 | 716.9612 | 3.6414 | 716.8506
3.7502 | 719.1272 | 3.6403 | 719.0162
3.7492 | 721.2931 | 3.6391 | 721.1816
3.7481 | 723.4588 | 3.6382 | 723.3472
3.7469 | 725.6248 | 3.637 | 725.5128
3.7458 | 727.7907 | 3.6359 | 727.6781
3.7448 | 729.9566 | 3.6348 | 729.8438
3.7437 | 732.1224 | 3.6336 | 732.0093
3.7427 | 734.2884 | 3.6325 | 734.1742
3.7416 | 736.4543 | 3.6315 | 736.3394
3.7405 | 738.6202 | 3.6304 | 738.5052
3.7395 | 740.786 | 3.6293 | 740.6708
3.7384 | 742.952 | 3.6283 | 742.8365
3.7373 | 745.1179 | 3.6272 | 745.0021
3.7363 | 747.2836 | 3.6261 | 747.1679
3.7352 | 749.4496 | 3.6249 | 749.3332
3.734 | 751.6155 | 3.6238 | 751.4988
3.7331 | 753.7813 | 3.6228 | 753.6644
3.7319 | 755.9472 | 3.6217 | 755.8299
3.7308 | 758.1131 | 3.6206 | 757.9954
3.7298 | 760.2789 | 3.6196 | 760.161
3.7287 | 762.4448 | 3.6185 | 762.3268
3.7277 | 764.6107 | 3.6173 | 764.4925
3.7266 | 766.7765 | 3.6162 | 766.6582
3.7256 | 768.9424 | 3.6152 | 768.8237
3.7245 | 771.1083 | 3.6141 | 770.9893
3.7234 | 773.2741 | 3.6131 | 773.1547
3.7224 | 775.4401 | 3.612 | 775.3202
3.7213 | 777.6059 | 3.6109 | 777.4857
3.7203 | 779.7718 | 3.6098 | 779.6513
3.7192 | 781.9376 | 3.6088 | 781.8167
3.7181 | 784.1036 | 3.6077 | 783.9822
3.7171 | 786.2694 | 3.6065 | 786.1477
3.7161 | 788.4354 | 3.6054 | 788.3132
3.715 | 790.6012 | 3.6044 | 790.4788
3.7139 | 792.7672 | 3.6033 | 792.6445
3.7129 | 794.933 | 3.6022 | 794.8105
3.7119 | 797.0988 | 3.6012 | 796.9761
3.7108 | 799.2647 | 3.6001 | 799.1418
3.7097 | 801.4307 | 3.5989 | 801.3075
3.7087 | 803.5964 | 3.5978 | 803.473
3.7076 | 805.7624 | 3.5968 | 805.6385
3.7066 | 807.9282 | 3.5957 | 807.8041
3.7055 | 810.094 | 3.5947 | 809.9697
3.7045 | 812.2599 | 3.5936 | 812.1354
3.7035 | 814.4258 | 3.5925 | 814.301
3.7024 | 816.5916 | 3.5914 | 816.4665
3.7013 | 818.7575 | 3.5904 | 818.6322
3.7003 | 820.9234 | 3.5894 | 820.7976
3.6992 | 823.0893 | 3.5883 | 822.9632
3.6982 | 825.2551 | 3.5872 | 825.1287
3.6971 | 827.421 | 3.586 | 827.2942
3.6961 | 829.5868 | 3.5851 | 829.4597
3.6951 | 831.7527 | 3.5839 | 831.6252
3.694 | 833.9187 | 3.583 | 833.7908
3.693 | 836.0844 | 3.5818 | 835.9564
3.6921 | 838.2503 | 3.5809 | 838.1218
3.6909 | 840.4162 | 3.5797 | 840.2877
3.6898 | 842.582 | 3.5786 | 842.4533
3.6888 | 844.7479 | 3.5776 | 844.6191
3.6877 | 846.9138 | 3.5765 | 846.7844
3.6867 | 849.0796 | 3.5754 | 848.9501
3.6858 | 851.2454 | 3.5744 | 851.1156
3.6846 | 853.4113 | 3.5733 | 853.2811
3.6837 | 855.5771 | 3.5723 | 855.4464
3.6825 | 857.7429 | 3.5712 | 857.6119
3.6816 | 859.9087 | 3.5702 | 859.7772
3.6804 | 862.0746 | 3.5691 | 861.9427
3.6795 | 864.2404 | 3.5681 | 864.1084
3.6785 | 866.4062 | 3.567 | 866.2739
3.6774 | 868.5721 | 3.566 | 868.4396
3.6764 | 870.738 | 3.5649 | 870.605
3.6754 | 872.9036 | 3.5639 | 872.7706
3.6743 | 875.0696 | 3.5628 | 874.936
3.6733 | 877.2354 | 3.5618 | 877.1018
3.6722 | 879.4012 | 3.5607 | 879.2673
3.6712 | 881.5669 | 3.5597 | 881.4328
3.6703 | 883.7329 | 3.5586 | 883.5982
3.6691 | 885.8986 | 3.5575 | 885.7639
3.6682 | 888.0645 | 3.5567 | 887.9297
3.667 | 890.2303 | 3.5555 | 890.0954
3.6661 | 892.3962 | 3.5544 | 892.261
3.6651 | 894.562 | 3.5534 | 894.4266
3.664 | 896.7278 | 3.5523 | 896.5921
3.663 | 898.8936 | 3.5513 | 898.7576
3.662 | 901.0595 | 3.5504 | 900.9231
3.6609 | 903.2252 | 3.5492 | 903.0887
3.6599 | 905.3911 | 3.5483 | 905.2541
3.659 | 907.557 | 3.5471 | 907.4198
3.6579 | 909.7228 | 3.5462 | 909.5855
3.6569 | 911.8885 | 3.545 | 911.7513
3.6558 | 914.0544 | 3.5441 | 913.917
3.6548 | 916.2202 | 3.5431 | 916.0827
3.6538 | 918.386 | 3.542 | 918.2484
3.6528 | 920.5517 | 3.541 | 920.4138
3.6517 | 922.7176 | 3.5399 | 922.5794
3.6507 | 924.8834 | 3.5389 | 924.745
3.6498 | 927.0492 | 3.5378 | 926.9105
3.6487 | 929.215 | 3.5368 | 929.0759
3.6477 | 931.3809 | 3.5358 | 931.2416
3.6467 | 933.5467 | 3.5347 | 933.4071
3.6457 | 935.7125 | 3.5337 | 935.5723
3.6446 | 937.8782 | 3.5328 | 937.7377
3.6436 | 940.0441 | 3.5316 | 939.9033
3.6427 | 942.2099 | 3.5307 | 942.0687
3.6417 | 944.3757 | 3.5295 | 944.2343
3.6406 | 946.5415 | 3.5287 | 946.3998
3.6396 | 948.7074 | 3.5276 | 948.5656
3.6386 | 950.8732 | 3.5266 | 950.7311
3.6377 | 953.039 | 3.5255 | 952.8967
3.6365 | 955.2048 | 3.5245 | 955.0622
3.6356 | 957.3707 | 3.5236 | 957.2276
3.6346 | 959.5364 | 3.5224 | 959.3932
3.6336 | 961.7021 | 3.5215 | 961.5585
3.6325 | 963.868 | 3.5205 | 963.7242
3.6315 | 966.0338 | 3.5194 | 965.8897
3.6306 | 968.1996 | 3.5184 | 968.0555
3.6296 | 970.3654 | 3.5174 | 970.2208
3.6285 | 972.5312 | 3.5165 | 972.3863
3.6277 | 974.697 | 3.5155 | 974.5519
3.6265 | 976.8628 | 3.5144 | 976.7173
3.6256 | 979.0286 | 3.5134 | 978.883
3.6246 | 981.1944 | 3.5124 | 981.0489
3.6235 | 983.3602 | 3.5115 | 983.2144
3.6227 | 985.526 | 3.5103 | 985.3795
3.6217 | 987.6918 | 3.5094 | 987.5451
3.6206 | 989.8576 | 3.5082 | 989.7109
3.6196 | 992.0234 | 3.5073 | 991.8766
3.6186 | 994.1892 | 3.5063 | 994.0424
3.6177 | 996.355 | 3.5053 | 996.2081
3.6167 | 998.5208 | 3.5044 | 998.3735
3.6156 | 1000.687 | 3.5034 | 1000.539
3.6146 | 1002.852 | 3.5024 | 1002.705
3.6136 | 1005.018 | 3.5013 | 1004.87
3.6127 | 1007.184 | 3.5003 | 1007.036
3.6117 | 1009.35 | 3.4994 | 1009.201
3.6107 | 1011.516 | 3.4984 | 1011.367
3.6098 | 1013.681 | 3.4974 | 1013.532
3.6088 | 1015.8472 | 3.4965 | 1015.698
3.6077 | 1018.013 | 3.4955 | 1017.863
3.6067 | 1020.179 | 3.4945 | 1020.029
3.6057 | 1022.345 | 3.4934 | 1022.194
3.6048 | 1024.51 | 3.4924 | 1024.36
3.6038 | 1026.676 | 3.4915 | 1026.525
3.6028 | 1028.842 | 3.4905 | 1028.691
3.6018 | 1031.008 | 3.4895 | 1030.856
3.6009 | 1033.173 | 3.4885 | 1033.022
3.5999 | 1035.3392 | 3.4876 | 1035.1872
3.5989 | 1037.505 | 3.4866 | 1037.3528
3.598 | 1039.671 | 3.4856 | 1039.518
3.597 | 1041.837 | 3.4847 | 1041.684
3.596 | 1044.0024 | 3.4837 | 1043.849
3.5951 | 1046.168 | 3.4827 | 1046.014
3.5941 | 1048.334 | 3.4818 | 1048.18
3.5931 | 1050.5 | 3.4808 | 1050.3456
3.5922 | 1052.6656 | 3.4798 | 1052.511
3.5912 | 1054.831 | 3.4789 | 1054.676
3.5902 | 1056.997 | 3.4779 | 1056.842
3.5893 | 1059.163 | 3.4769 | 1059.007
3.5883 | 1061.329 | 3.476 | 1061.173
3.5873 | 1063.494 | 3.475 | 1063.338
3.5864 | 1065.66 | 3.474 | 1065.504
3.5854 | 1067.826 | 3.4731 | 1067.669
3.5844 | 1069.992 | 3.4721 | 1069.835
3.5834 | 1072.1576 | 3.4711 | 1072
3.5825 | 1074.323 | 3.4703 | 1074.166
3.5815 | 1076.489 | 3.4693 | 1076.331
3.5807 | 1078.655 | 3.4684 | 1078.4968
3.5796 | 1080.8208 | 3.4674 | 1080.662
3.5786 | 1082.987 | 3.4664 | 1082.828
3.5776 | 1085.152 | 3.4655 | 1084.993
3.5768 | 1087.318 | 3.4645 | 1087.158
3.5757 | 1089.484 | 3.4637 | 1089.324
3.5749 | 1091.65 | 3.4627 | 1091.489
3.5739 | 1093.815 | 3.4618 | 1093.655
3.573 | 1095.981 | 3.4609 | 1095.82
3.572 | 1098.147 | 3.4598 | 1097.986
3.571 | 1100.313 | 3.459 | 1100.151
3.5701 | 1102.479 | 3.458 | 1102.317
3.5692 | 1104.644 | 3.4571 | 1104.483
3.5683 | 1106.81 | 3.4563 | 1106.648
3.5673 | 1108.976 | 3.4553 | 1108.8136
3.5663 | 1111.142 | 3.4543 | 1110.979
3.5654 | 1113.307 | 3.4534 | 1113.145
3.5644 | 1115.473 | 3.4526 | 1115.31
3.5634 | 1117.639 | 3.4516 | 1117.475
3.5626 | 1119.805 | 3.4506 | 1119.6408
3.5617 | 1121.9704 | 3.4498 | 1121.8064
3.5607 | 1124.136 | 3.4488 | 1123.972
3.5597 | 1126.302 | 3.4479 | 1126.137
3.5589 | 1128.468 | 3.4471 | 1128.303
3.5579 | 1130.634 | 3.4461 | 1130.468
3.557 | 1132.799 | 3.4453 | 1132.634
3.556 | 1134.965 | 3.4443 | 1134.799
3.555 | 1137.131 | 3.4434 | 1136.965
3.5541 | 1139.297 | 3.4426 | 1139.13
3.5533 | 1141.462 | 3.4416 | 1141.296
3.5523 | 1143.628 | 3.4408 | 1143.461
3.5515 | 1145.794 | 3.4398 | 1145.626
3.5504 | 1147.96 | 3.439 | 1147.792
3.5496 | 1150.126 | 3.438 | 1149.957
3.5486 | 1152.291 | 3.4372 | 1152.123
3.5476 | 1154.457 | 3.4363 | 1154.288
3.5467 | 1156.623 | 3.4355 | 1156.454
3.5458 | 1158.789 | 3.4346 | 1158.619
3.545 | 1160.954 | 3.4337 | 1160.785
3.5441 | 1163.12 | 3.4327 | 1162.951
3.5431 | 1165.286 | 3.4319 | 1165.116
3.5421 | 1167.451 | 3.4309 | 1167.281
3.5413 | 1169.617 | 3.4301 | 1169.447
3.5404 | 1171.783 | 3.4293 | 1171.612
3.5395 | 1173.949 | 3.4285 | 1173.777
3.5386 | 1176.114 | 3.4275 | 1175.943
3.5376 | 1178.28 | 3.4267 | 1178.108
3.5368 | 1180.446 | 3.4259 | 1180.274
3.5358 | 1182.612 | 3.425 | 1182.439
3.5349 | 1184.778 | 3.4242 | 1184.605
3.5341 | 1186.9432 | 3.4232 | 1186.77
3.5331 | 1189.109 | 3.4224 | 1188.935
3.5323 | 1191.275 | 3.4216 | 1191.101
3.5313 | 1193.441 | 3.4208 | 1193.266
3.5305 | 1195.606 | 3.4198 | 1195.431
3.5295 | 1197.772 | 3.419 | 1197.5968
3.5287 | 1199.938 | 3.4182 | 1199.762
3.5278 | 1202.103 | 3.4174 | 1201.927
3.5268 | 1204.269 | 3.4166 | 1204.0928
3.526 | 1206.435 | 3.4156 | 1206.258
3.525 | 1208.601 | 3.4148 | 1208.424
3.5242 | 1210.7664 | 3.414 | 1210.589
3.5232 | 1212.932 | 3.4132 | 1212.754
3.5224 | 1215.098 | 3.4124 | 1214.92
3.5215 | 1217.264 | 3.4116 | 1217.085
3.5207 | 1219.429 | 3.4108 | 1219.251
3.5197 | 1221.595 | 3.4098 | 1221.416
3.5189 | 1223.761 | 3.409 | 1223.582
3.5179 | 1225.926 | 3.4082 | 1225.7472
3.5171 | 1228.092 | 3.4074 | 1227.9128
3.5163 | 1230.258 | 3.4067 | 1230.078
3.5155 | 1232.424 | 3.4059 | 1232.244
3.5145 | 1234.5896 | 3.4049 | 1234.409
3.5136 | 1236.755 | 3.4041 | 1236.575
3.5128 | 1238.921 | 3.4033 | 1238.74
3.512 | 1241.087 | 3.4027 | 1240.906
3.511 | 1243.253 | 3.4019 | 1243.071
3.5102 | 1245.418 | 3.4011 | 1245.237
3.5094 | 1247.584 | 3.4003 | 1247.402
3.5084 | 1249.75 | 3.3995 | 1249.568
3.5076 | 1251.915 | 3.3987 | 1251.733
3.5068 | 1254.081 | 3.3978 | 1253.898
3.506 | 1256.247 | 3.397 | 1256.064
3.505 | 1258.413 | 3.3962 | 1258.229
3.5042 | 1260.578 | 3.3954 | 1260.395
3.5032 | 1262.744 | 3.3948 | 1262.561
3.5024 | 1264.91 | 3.394 | 1264.726
3.5016 | 1267.076 | 3.3933 | 1266.891
3.5008 | 1269.241 | 3.3924 | 1269.057
3.4998 | 1271.407 | 3.3916 | 1271.222
3.499 | 1273.573 | 3.3909 | 1273.387
3.4982 | 1275.739 | 3.3901 | 1275.553
3.4974 | 1277.904 | 3.3893 | 1277.718
3.4965 | 1280.07 | 3.3885 | 1279.884
3.4957 | 1282.236 | 3.3878 | 1282.049
3.4948 | 1284.402 | 3.387 | 1284.214
3.494 | 1286.567 | 3.3862 | 1286.379
3.4932 | 1288.733 | 3.3854 | 1288.544
3.4924 | 1290.899 | 3.3848 | 1290.7096
3.4915 | 1293.064 | 3.3841 | 1292.875
3.4906 | 1295.23 | 3.3833 | 1295.0408
3.4898 | 1297.396 | 3.3825 | 1297.2064
3.489 | 1299.562 | 3.3819 | 1299.372
3.4882 | 1301.727 | 3.3811 | 1301.537
3.4873 | 1303.893 | 3.3804 | 1303.703
3.4866 | 1306.059 | 3.3796 | 1305.868
3.4856 | 1308.224 | 3.3788 | 1308.034
3.4848 | 1310.39 | 3.3781 | 1310.2
3.484 | 1312.556 | 3.3773 | 1312.365
3.4832 | 1314.722 | 3.3767 | 1314.531
3.4824 | 1316.887 | 3.3759 | 1316.696
3.4816 | 1319.053 | 3.3752 | 1318.861
3.4808 | 1321.219 | 3.3746 | 1321.027
3.48 | 1323.384 | 3.3738 | 1323.192
3.4792 | 1325.55 | 3.3731 | 1325.357
3.4784 | 1327.716 | 3.3723 | 1327.523
3.4776 | 1329.882 | 3.3717 | 1329.689
3.4768 | 1332.0472 | 3.3709 | 1331.854
3.476 | 1334.213 | 3.3702 | 1334.02
3.4752 | 1336.379 | 3.3694 | 1336.186
3.4743 | 1338.544 | 3.3688 | 1338.351
3.4735 | 1340.71 | 3.368 | 1340.517
3.4727 | 1342.876 | 3.3673 | 1342.682
3.4719 | 1345.042 | 3.3667 | 1344.847
3.4711 | 1347.2072 | 3.3659 | 1347.013
3.4703 | 1349.3728 | 3.3652 | 1349.178
3.4697 | 1351.538 | 3.3646 | 1351.343
3.4687 | 1353.704 | 3.3638 | 1353.509
3.4681 | 1355.87 | 3.3631 | 1355.674
3.4672 | 1358.036 | 3.3625 | 1357.84
3.4664 | 1360.201 | 3.3618 | 1360.005
3.4656 | 1362.3672 | 3.3612 | 1362.17
3.4648 | 1364.533 | 3.3604 | 1364.336
3.4642 | 1366.699 | 3.3598 | 1366.501
3.4634 | 1368.864 | 3.3591 | 1368.6664
3.4626 | 1371.03 | 3.3585 | 1370.832
3.4618 | 1373.196 | 3.3577 | 1372.997
3.4609 | 1375.361 | 3.357 | 1375.163
3.4603 | 1377.527 | 3.3564 | 1377.328
3.4595 | 1379.693 | 3.3557 | 1379.4936
3.4587 | 1381.858 | 3.3551 | 1381.659
3.4579 | 1384.024 | 3.3544 | 1383.824
3.4571 | 1386.19 | 3.3538 | 1385.99
3.4564 | 1388.355 | 3.353 | 1388.155
3.4556 | 1390.521 | 3.3523 | 1390.32
3.4548 | 1392.687 | 3.3517 | 1392.486
3.4542 | 1394.853 | 3.351 | 1394.651
3.4534 | 1397.018 | 3.3504 | 1396.817
3.4526 | 1399.184 | 3.3497 | 1398.982
3.4519 | 1401.35 | 3.3491 | 1401.147
3.4511 | 1403.515 | 3.3485 | 1403.3128
3.4503 | 1405.681 | 3.3478 | 1405.478
3.4497 | 1407.847 | 3.3472 | 1407.643
3.4488 | 1410.012 | 3.3465 | 1409.809
3.4482 | 1412.178 | 3.3459 | 1411.974
3.4474 | 1414.344 | 3.3452 | 1414.14
3.4466 | 1416.5096 | 3.3446 | 1416.305
3.4459 | 1418.675 | 3.3439 | 1418.4704
3.4451 | 1420.841 | 3.3431 | 1420.636
3.4445 | 1423.006 | 3.3426 | 1422.801
3.4437 | 1425.172 | 3.342 | 1424.967
3.4429 | 1427.338 | 3.3414 | 1427.132
3.4422 | 1429.504 | 3.3407 | 1429.297
3.4416 | 1431.669 | 3.3401 | 1431.463
3.4408 | 1433.835 | 3.3394 | 1433.628
3.4401 | 1436.0008 | 3.3388 | 1435.7936
3.4393 | 1438.166 | 3.3381 | 1437.959
3.4387 | 1440.332 | 3.3376 | 1440.124
3.4379 | 1442.498 | 3.337 | 1442.29
3.4372 | 1444.664 | 3.3363 | 1444.455
3.4366 | 1446.829 | 3.3357 | 1446.621
3.4358 | 1448.995 | 3.3351 | 1448.786
3.435 | 1451.161 | 3.3344 | 1450.951
3.4343 | 1453.326 | 3.3338 | 1453.117
3.4337 | 1455.492 | 3.3333 | 1455.282
3.433 | 1457.658 | 3.3326 | 1457.447
3.4322 | 1459.823 | 3.332 | 1459.613
3.4316 | 1461.989 | 3.3315 | 1461.778
3.4308 | 1464.155 | 3.3309 | 1463.944
3.4301 | 1466.32 | 3.3302 | 1466.109
3.4295 | 1468.486 | 3.3296 | 1468.274
3.4287 | 1470.652 | 3.3289 | 1470.44
3.428 | 1472.8176 | 3.3283 | 1472.605
3.4274 | 1474.983 | 3.3278 | 1474.7704
3.4266 | 1477.149 | 3.3272 | 1476.936
3.4259 | 1479.315 | 3.3265 | 1479.101
3.4253 | 1481.48 | 3.326 | 1481.267
3.4245 | 1483.646 | 3.3254 | 1483.432
3.4238 | 1485.812 | 3.3247 | 1485.597
3.4232 | 1487.978 | 3.3241 | 1487.763
3.4225 | 1490.143 | 3.3236 | 1489.928
3.4219 | 1492.309 | 3.323 | 1492.094
3.4212 | 1494.475 | 3.3223 | 1494.259
3.4204 | 1496.64 | 3.3218 | 1496.424
3.4198 | 1498.806 | 3.3212 | 1498.59
3.419 | 1500.971 | 3.3207 | 1500.7552
3.4183 | 1503.137 | 3.32 | 1502.92
3.4177 | 1505.303 | 3.3194 | 1505.086
3.4171 | 1507.468 | 3.3189 | 1507.2512
3.4164 | 1509.634 | 3.3183 | 1509.417
3.4158 | 1511.8 | 3.3176 | 1511.582
3.4151 | 1513.966 | 3.317 | 1513.7472
3.4145 | 1516.131 | 3.3165 | 1515.913
3.4138 | 1518.297 | 3.3159 | 1518.078
3.413 | 1520.463 | 3.3154 | 1520.244
3.4124 | 1522.628 | 3.3147 | 1522.409
3.4117 | 1524.794 | 3.3142 | 1524.574
3.4111 | 1526.96 | 3.3136 | 1526.739
3.4104 | 1529.125 | 3.3129 | 1528.905
3.4098 | 1531.291 | 3.3125 | 1531.07
3.4091 | 1533.457 | 3.312 | 1533.236
3.4085 | 1535.6224 | 3.3113 | 1535.401
3.4077 | 1537.788 | 3.3109 | 1537.567
3.4072 | 1539.9536 | 3.3102 | 1539.732
3.4066 | 1542.119 | 3.3096 | 1541.897
3.4059 | 1544.285 | 3.3091 | 1544.063
3.4053 | 1546.451 | 3.3084 | 1546.228
3.4046 | 1548.616 | 3.3079 | 1548.393
3.404 | 1550.782 | 3.3073 | 1550.5584
3.4032 | 1552.948 | 3.3068 | 1552.724
3.4025 | 1555.113 | 3.3062 | 1554.889
3.402 | 1557.279 | 3.3057 | 1557.055
3.4014 | 1559.445 | 3.305 | 1559.22
3.4008 | 1561.61 | 3.3046 | 1561.385
3.3999 | 1563.776 | 3.3039 | 1563.55
3.3995 | 1565.942 | 3.3034 | 1565.715
3.3988 | 1568.108 | 3.3028 | 1567.881
3.3982 | 1570.273 | 3.3023 | 1570.046
3.3975 | 1572.439 | 3.3017 | 1572.2112
3.3969 | 1574.604 | 3.3012 | 1574.377
3.3962 | 1576.77 | 3.3005 | 1576.542
3.3957 | 1578.936 | 3.3 | 1578.707
3.3949 | 1581.102 | 3.2994 | 1580.872
3.3945 | 1583.267 | 3.2989 | 1583.037
3.3938 | 1585.433 | 3.2984 | 1585.202
3.3932 | 1587.599 | 3.2978 | 1587.368
3.3925 | 1589.764 | 3.2973 | 1589.533
3.3919 | 1591.93 | 3.2966 | 1591.698
3.3912 | 1594.096 | 3.2962 | 1593.864
3.3907 | 1596.261 | 3.2955 | 1596.029
3.3901 | 1598.427 | 3.295 | 1598.194
3.3895 | 1600.592 | 3.2946 | 1600.36
3.3888 | 1602.758 | 3.2939 | 1602.525
3.3883 | 1604.924 | 3.2934 | 1604.69
3.3877 | 1607.089 | 3.2928 | 1606.856
3.387 | 1609.255 | 3.2923 | 1609.022
3.3864 | 1611.421 | 3.2918 | 1611.188
3.3857 | 1613.586 | 3.2912 | 1613.353
3.3851 | 1615.752 | 3.2907 | 1615.518
3.3844 | 1617.918 | 3.29 | 1617.684
3.384 | 1620.084 | 3.2895 | 1619.849
3.3833 | 1622.249 | 3.2891 | 1622.015
3.3827 | 1624.415 | 3.2884 | 1624.179
3.382 | 1626.581 | 3.2879 | 1626.345
3.3815 | 1628.746 | 3.2874 | 1628.51
3.3809 | 1630.912 | 3.2868 | 1630.675
3.3802 | 1633.078 | 3.2863 | 1632.841
3.3798 | 1635.243 | 3.2858 | 1635.006
3.3791 | 1637.409 | 3.2852 | 1637.1712
3.3785 | 1639.575 | 3.2847 | 1639.336
3.3778 | 1641.74 | 3.2842 | 1641.502
3.3773 | 1643.906 | 3.2836 | 1643.667
3.3767 | 1646.071 | 3.2831 | 1645.832
3.3761 | 1648.237 | 3.2826 | 1647.997
3.3754 | 1650.402 | 3.2821 | 1650.163
3.3749 | 1652.568 | 3.2815 | 1652.329
3.3743 | 1654.734 | 3.281 | 1654.494
3.3738 | 1656.899 | 3.2805 | 1656.6592
3.3731 | 1659.065 | 3.2799 | 1658.825
3.3725 | 1661.2304 | 3.2794 | 1660.99
3.3719 | 1663.396 | 3.2789 | 1663.155
3.3714 | 1665.5616 | 3.2784 | 1665.321
3.3707 | 1667.727 | 3.2778 | 1667.487
3.3702 | 1669.893 | 3.2773 | 1669.652
3.3696 | 1672.059 | 3.2768 | 1671.817
3.369 | 1674.224 | 3.2762 | 1673.983
3.3683 | 1676.39 | 3.2757 | 1676.148
3.3678 | 1678.556 | 3.2752 | 1678.313
3.3672 | 1680.721 | 3.2747 | 1680.479
3.3667 | 1682.887 | 3.2741 | 1682.644
3.366 | 1685.052 | 3.2736 | 1684.8096
3.3654 | 1687.218 | 3.2731 | 1686.975
3.3649 | 1689.384 | 3.2724 | 1689.14
3.3643 | 1691.55 | 3.272 | 1691.305
3.3636 | 1693.7152 | 3.2715 | 1693.471
3.3631 | 1695.881 | 3.271 | 1695.636
3.3627 | 1698.047 | 3.2703 | 1697.8016
3.362 | 1700.212 | 3.2699 | 1699.967
3.3614 | 1702.378 | 3.2694 | 1702.132
3.3609 | 1704.543 | 3.2687 | 1704.297
3.3602 | 1706.709 | 3.2682 | 1706.4624
3.3598 | 1708.875 | 3.2678 | 1708.628
3.3591 | 1711.04 | 3.2673 | 1710.793
3.3586 | 1713.206 | 3.2666 | 1712.959
3.358 | 1715.372 | 3.2661 | 1715.124
3.3575 | 1717.537 | 3.2657 | 1717.289
3.3568 | 1719.703 | 3.2652 | 1719.455
3.3564 | 1721.868 | 3.2647 | 1721.62
3.3557 | 1724.034 | 3.264 | 1723.785
3.3552 | 1726.2 | 3.2636 | 1725.951
3.3547 | 1728.366 | 3.2629 | 1728.116
3.3541 | 1730.5312 | 3.2624 | 1730.281
3.3535 | 1732.697 | 3.262 | 1732.4464
3.353 | 1734.863 | 3.2615 | 1734.612
3.3523 | 1737.028 | 3.261 | 1736.777
3.3518 | 1739.194 | 3.2603 | 1738.943
3.3514 | 1741.36 | 3.2599 | 1741.108
3.3507 | 1743.525 | 3.2594 | 1743.273
3.3501 | 1745.691 | 3.2589 | 1745.439
3.3496 | 1747.856 | 3.2584 | 1747.604
3.3491 | 1750.022 | 3.2578 | 1749.769
3.3485 | 1752.188 | 3.2573 | 1751.935
3.348 | 1754.353 | 3.2568 | 1754.1
3.3473 | 1756.519 | 3.2563 | 1756.265
3.3468 | 1758.684 | 3.2557 | 1758.431
3.3462 | 1760.85 | 3.2552 | 1760.596
3.3457 | 1763.016 | 3.2547 | 1762.761
3.3451 | 1765.181 | 3.2542 | 1764.927
3.3446 | 1767.347 | 3.2536 | 1767.092
3.3439 | 1769.513 | 3.2531 | 1769.257
3.3435 | 1771.679 | 3.2526 | 1771.423
3.343 | 1773.844 | 3.2521 | 1773.588
3.3423 | 1776.01 | 3.2516 | 1775.753
3.3418 | 1778.175 | 3.251 | 1777.919
3.3412 | 1780.341 | 3.2505 | 1780.084
3.3407 | 1782.507 | 3.25 | 1782.249
3.3402 | 1784.673 | 3.2495 | 1784.415
3.3396 | 1786.8384 | 3.249 | 1786.58
3.3391 | 1789.004 | 3.2484 | 1788.7456
3.3384 | 1791.1696 | 3.2479 | 1790.911
3.338 | 1793.335 | 3.2474 | 1793.076
3.3375 | 1795.501 | 3.2468 | 1795.2416
3.3368 | 1797.666 | 3.2463 | 1797.407
3.3363 | 1799.832 | 3.2458 | 1799.572
3.3357 | 1801.998 | 3.2453 | 1801.7376
3.3352 | 1804.163 | 3.2447 | 1803.903
3.3347 | 1806.329 | 3.2444 | 1806.068
3.3341 | 1808.495 | 3.2437 | 1808.2336
3.3334 | 1810.66 | 3.2432 | 1810.399
3.333 | 1812.826 | 3.2427 | 1812.564
3.3325 | 1814.992 | 3.2423 | 1814.73
3.332 | 1817.158 | 3.2418 | 1816.895
3.3313 | 1819.323 | 3.2411 | 1819.06
3.3309 | 1821.489 | 3.2406 | 1821.2256
3.3304 | 1823.6544 | 3.24 | 1823.391
3.3297 | 1825.82 | 3.2395 | 1825.556
3.3292 | 1827.986 | 3.239 | 1827.722
3.3288 | 1830.151 | 3.2384 | 1829.887
3.3281 | 1832.317 | 3.2379 | 1832.052
3.3275 | 1834.483 | 3.2374 | 1834.217
3.327 | 1836.649 | 3.2369 | 1836.383
3.3265 | 1838.814 | 3.2365 | 1838.548
3.326 | 1840.98 | 3.2358 | 1840.714
3.3254 | 1843.145 | 3.2353 | 1842.879
3.3249 | 1845.311 | 3.2348 | 1845.045
3.3244 | 1847.477 | 3.2344 | 1847.21
3.3238 | 1849.643 | 3.2339 | 1849.375
3.3233 | 1851.809 | 3.2332 | 1851.5408
3.3228 | 1853.974 | 3.2327 | 1853.706
3.3221 | 1856.14 | 3.2323 | 1855.872
3.3217 | 1858.3056 | 3.2318 | 1858.037
3.321 | 1860.471 | 3.2313 | 1860.203
3.3205 | 1862.637 | 3.2306 | 1862.368
3.3199 | 1864.802 | 3.2302 | 1864.534
3.3194 | 1866.968 | 3.2297 | 1866.699
3.3189 | 1869.133 | 3.2292 | 1868.864
3.3183 | 1871.299 | 3.2285 | 1871.03
3.3178 | 1873.465 | 3.2281 | 1873.1952
3.3173 | 1875.63 | 3.2276 | 1875.361
3.3167 | 1877.796 | 3.2269 | 1877.526
3.3163 | 1879.961 | 3.2264 | 1879.691
3.3157 | 1882.127 | 3.226 | 1881.857
3.3152 | 1884.292 | 3.2253 | 1884.023
3.3146 | 1886.458 | 3.2248 | 1886.188
3.3141 | 1888.623 | 3.2243 | 1888.353
3.3134 | 1890.789 | 3.2239 | 1890.5184
3.3129 | 1892.954 | 3.2232 | 1892.684
3.3125 | 1895.12 | 3.2227 | 1894.849
3.312 | 1897.286 | 3.2222 | 1897.015
3.3113 | 1899.451 | 3.2218 | 1899.1808
3.3109 | 1901.617 | 3.2213 | 1901.346
3.3104 | 1903.782 | 3.2206 | 1903.511
3.3099 | 1905.948 | 3.2202 | 1905.677
3.3092 | 1908.113 | 3.2197 | 1907.842
3.3088 | 1910.279 | 3.219 | 1910.008
3.3081 | 1912.444 | 3.2185 | 1912.174
3.3076 | 1914.61 | 3.2181 | 1914.339
3.3071 | 1916.776 | 3.2174 | 1916.504
3.3067 | 1918.941 | 3.2169 | 1918.67
3.3062 | 1921.107 | 3.2164 | 1920.835
3.3055 | 1923.273 | 3.2158 | 1923
3.305 | 1925.438 | 3.2153 | 1925.165
3.3044 | 1927.604 | 3.2148 | 1927.331
3.3039 | 1929.769 | 3.2142 | 1929.496
3.3034 | 1931.935 | 3.2137 | 1931.662
3.3029 | 1934.101 | 3.2132 | 1933.827
3.3023 | 1936.266 | 3.2126 | 1935.992
3.3018 | 1938.432 | 3.2121 | 1938.157
3.3013 | 1940.598 | 3.2116 | 1940.323
3.3008 | 1942.763 | 3.211 | 1942.488
3.3002 | 1944.928 | 3.2105 | 1944.653
3.2996 | 1947.094 | 3.21 | 1946.819
3.2991 | 1949.259 | 3.2093 | 1948.984
3.2986 | 1951.425 | 3.2089 | 1951.149
3.2981 | 1953.59 | 3.2084 | 1953.315
3.2976 | 1955.756 | 3.2077 | 1955.48
3.297 | 1957.921 | 3.2072 | 1957.645
3.2965 | 1960.087 | 3.2066 | 1959.811
3.296 | 1962.252 | 3.2061 | 1961.976
3.2954 | 1964.418 | 3.2055 | 1964.141
3.2949 | 1966.584 | 3.205 | 1966.307
3.2944 | 1968.749 | 3.2045 | 1968.472
3.2937 | 1970.915 | 3.204 | 1970.637
3.2933 | 1973.08 | 3.2034 | 1972.802
3.2928 | 1975.246 | 3.2029 | 1974.967
3.2923 | 1977.4112 | 3.2024 | 1977.133
3.2915 | 1979.577 | 3.2018 | 1979.298
3.291 | 1981.7424 | 3.2013 | 1981.463
3.2905 | 1983.908 | 3.2006 | 1983.628
3.29 | 1986.0736 | 3.2001 | 1985.794
3.2894 | 1988.239 | 3.1995 | 1987.959
3.2889 | 1990.405 | 3.199 | 1990.124
3.2884 | 1992.57 | 3.1984 | 1992.2896
3.2878 | 1994.736 | 3.1979 | 1994.455
3.2873 | 1996.902 | 3.1974 | 1996.621
3.2868 | 1999.067 | 3.1968 | 1998.786
3.2863 | 2001.233 | 3.1963 | 2000.951
3.2857 | 2003.3984 | 3.1956 | 2003.116
3.2852 | 2005.564 | 3.1951 | 2005.281
3.2845 | 2007.73 | 3.1945 | 2007.446
3.2841 | 2009.895 | 3.1938 | 2009.612
3.2836 | 2012.0608 | 3.1934 | 2011.777
3.2829 | 2014.226 | 3.1929 | 2013.943
3.2824 | 2016.392 | 3.1922 | 2016.108
3.282 | 2018.558 | 3.1917 | 2018.273
3.2813 | 2020.723 | 3.1911 | 2020.4384
3.2808 | 2022.889 | 3.1906 | 2022.604
3.2802 | 2025.055 | 3.19 | 2024.769
3.2799 | 2027.22 | 3.1895 | 2026.9344
3.2792 | 2029.386 | 3.1888 | 2029.1
3.2786 | 2031.552 | 3.1884 | 2031.265
3.2781 | 2033.718 | 3.1877 | 2033.43
3.2776 | 2035.8832 | 3.1872 | 2035.596
3.277 | 2038.049 | 3.1866 | 2037.761
3.2765 | 2040.214 | 3.1861 | 2039.9264
3.276 | 2042.3792 | 3.1855 | 2042.092
3.2753 | 2044.545 | 3.1848 | 2044.257
3.2749 | 2046.71 | 3.1843 | 2046.422
3.2744 | 2048.876 | 3.1837 | 2048.587
3.2737 | 2051.041 | 3.1832 | 2050.753
3.2732 | 2053.207 | 3.1825 | 2052.918
3.2728 | 2055.372 | 3.1821 | 2055.083
3.2721 | 2057.538 | 3.1814 | 2057.249
3.2715 | 2059.704 | 3.1808 | 2059.414
3.271 | 2061.87 | 3.1803 | 2061.5792
3.2705 | 2064.035 | 3.1796 | 2063.745
3.27 | 2066.201 | 3.1792 | 2065.91
3.2694 | 2068.366 | 3.1785 | 2068.0752
3.2689 | 2070.532 | 3.1779 | 2070.24
3.2684 | 2072.697 | 3.1774 | 2072.406
3.2678 | 2074.863 | 3.1767 | 2074.571
3.2673 | 2077.028 | 3.1763 | 2076.737
3.2666 | 2079.194 | 3.1756 | 2078.902
3.2661 | 2081.36 | 3.175 | 2081.068
3.2657 | 2083.525 | 3.1745 | 2083.233
3.265 | 2085.69 | 3.1738 | 2085.399
3.2645 | 2087.856 | 3.1732 | 2087.564
3.2639 | 2090.022 | 3.1725 | 2089.729
3.2634 | 2092.188 | 3.1719 | 2091.895
3.2628 | 2094.353 | 3.1713 | 2094.06
3.2623 | 2096.519 | 3.1708 | 2096.225
3.2616 | 2098.684 | 3.1701 | 2098.39
3.2611 | 2100.85 | 3.1695 | 2100.555
3.2607 | 2103.016 | 3.1688 | 2102.721
3.2602 | 2105.182 | 3.1682 | 2104.886
3.2595 | 2107.3472 | 3.1675 | 2107.051
3.2589 | 2109.513 | 3.1669 | 2109.216
3.2584 | 2111.679 | 3.1664 | 2111.382
3.2578 | 2113.844 | 3.1658 | 2113.547
3.2573 | 2116.01 | 3.1651 | 2115.713
3.2568 | 2118.175 | 3.1645 | 2117.878
3.2561 | 2120.3408 | 3.164 | 2120.044
3.2557 | 2122.506 | 3.1632 | 2122.209
3.255 | 2124.672 | 3.1627 | 2124.3744
3.2545 | 2126.837 | 3.1621 | 2126.539
3.254 | 2129.003 | 3.1612 | 2128.705
3.2534 | 2131.169 | 3.1608 | 2130.87
3.2528 | 2133.334 | 3.1601 | 2133.035
3.2523 | 2135.5 | 3.1593 | 2135.2
3.2516 | 2137.665 | 3.1588 | 2137.365
3.2511 | 2139.831 | 3.158 | 2139.53
3.2505 | 2141.997 | 3.1574 | 2141.696
3.25 | 2144.162 | 3.1567 | 2143.861
3.2495 | 2146.328 | 3.1561 | 2146.026
3.249 | 2148.494 | 3.1554 | 2148.192
3.2484 | 2150.659 | 3.1548 | 2150.356
3.2477 | 2152.825 | 3.1541 | 2152.522
3.2473 | 2154.9904 | 3.1535 | 2154.687
3.2466 | 2157.156 | 3.1527 | 2156.8528
3.2461 | 2159.3216 | 3.152 | 2159.018
3.2455 | 2161.487 | 3.1514 | 2161.183
3.245 | 2163.653 | 3.1508 | 2163.349
3.2444 | 2165.818 | 3.1499 | 2165.514
3.2437 | 2167.984 | 3.1493 | 2167.68
3.2432 | 2170.149 | 3.1485 | 2169.845
3.2426 | 2172.315 | 3.1479 | 2172.01
3.2421 | 2174.48 | 3.1472 | 2174.176
3.2415 | 2176.646 | 3.1464 | 2176.341
3.241 | 2178.8112 | 3.1456 | 2178.506
3.2403 | 2180.977 | 3.1449 | 2180.672
3.2397 | 2183.143 | 3.1443 | 2182.8368
3.2392 | 2185.308 | 3.1435 | 2185.002
3.2385 | 2187.474 | 3.1427 | 2187.168
3.2381 | 2189.64 | 3.142 | 2189.333
3.2374 | 2191.805 | 3.1412 | 2191.498
3.2369 | 2193.9712 | 3.1404 | 2193.664
3.2363 | 2196.137 | 3.1398 | 2195.829
3.2358 | 2198.302 | 3.139 | 2197.995
3.2352 | 2200.468 | 3.1382 | 2200.16
3.2347 | 2202.633 | 3.1374 | 2202.325
3.234 | 2204.799 | 3.1366 | 2204.491
3.2334 | 2206.9648 | 3.1357 | 2206.656
3.2329 | 2209.131 | 3.1349 | 2208.821
3.2323 | 2211.296 | 3.1341 | 2210.986
3.2316 | 2213.462 | 3.1333 | 2213.151
3.2311 | 2215.628 | 3.1325 | 2215.316
3.2305 | 2217.793 | 3.1317 | 2217.4816
3.23 | 2219.9584 | 3.1309 | 2219.647
3.2294 | 2222.124 | 3.1301 | 2221.813
3.2287 | 2224.289 | 3.1291 | 2223.979
3.2282 | 2226.455 | 3.1283 | 2226.144
3.2276 | 2228.621 | 3.1275 | 2228.309
3.2269 | 2230.786 | 3.1267 | 2230.475
3.2264 | 2232.952 | 3.1257 | 2232.64
3.2258 | 2235.118 | 3.1248 | 2234.8048
3.2253 | 2237.283 | 3.124 | 2236.97
3.2247 | 2239.449 | 3.1232 | 2239.135
3.224 | 2241.614 | 3.1222 | 2241.3
3.2234 | 2243.78 | 3.1212 | 2243.466
3.2229 | 2245.945 | 3.1204 | 2245.631
3.2222 | 2248.111 | 3.1194 | 2247.796
3.2216 | 2250.276 | 3.1185 | 2249.961
3.2211 | 2252.4416 | 3.1173 | 2252.127
3.2205 | 2254.607 | 3.1164 | 2254.292
3.22 | 2256.773 | 3.1156 | 2256.457
3.2193 | 2258.939 | 3.1144 | 2258.622
3.2187 | 2261.105 | 3.1135 | 2260.788
3.2181 | 2263.27 | 3.1125 | 2262.953
3.2174 | 2265.436 | 3.1115 | 2265.118
3.2168 | 2267.601 | 3.1104 | 2267.2832
3.2163 | 2269.767 | 3.1093 | 2269.449
3.2156 | 2271.932 | 3.1083 | 2271.614
3.215 | 2274.0976 | 3.107 | 2273.779
3.2145 | 2276.263 | 3.1061 | 2275.945
3.2139 | 2278.429 | 3.1049 | 2278.11
3.2132 | 2280.594 | 3.1038 | 2280.2752
3.2126 | 2282.76 | 3.1025 | 2282.441
3.2119 | 2284.925 | 3.1014 | 2284.606
3.2114 | 2287.091 | 3.1002 | 2286.771
3.2108 | 2289.256 | 3.099 | 2288.936
3.2101 | 2291.422 | 3.0978 | 2291.102
3.2095 | 2293.588 | 3.0965 | 2293.267
3.2089 | 2295.753 | 3.0952 | 2295.432
3.2082 | 2297.919 | 3.0939 | 2297.597
3.2076 | 2300.084 | 3.0927 | 2299.762
3.2071 | 2302.25 | 3.0912 | 2301.928
3.2064 | 2304.415 | 3.0899 | 2304.093
3.2058 | 2306.581 | 3.0886 | 2306.258
3.2051 | 2308.746 | 3.0872 | 2308.424
3.2045 | 2310.912 | 3.0859 | 2310.5888
3.2039 | 2313.078 | 3.0844 | 2312.754
3.2032 | 2315.243 | 3.0828 | 2314.919
3.2027 | 2317.409 | 3.0815 | 2317.0848
3.2021 | 2319.5744 | 3.0799 | 2319.25
3.2014 | 2321.74 | 3.0785 | 2321.415
3.2008 | 2323.905 | 3.0768 | 2323.58
3.2001 | 2326.071 | 3.0752 | 2325.746
3.1995 | 2328.236 | 3.0736 | 2327.911
3.1988 | 2330.402 | 3.072 | 2330.076
3.1984 | 2332.567 | 3.0702 | 2332.241
3.1976 | 2334.733 | 3.0686 | 2334.407
3.1969 | 2336.898 | 3.0668 | 2336.572
3.1964 | 2339.064 | 3.0651 | 2338.737
3.1956 | 2341.23 | 3.0633 | 2340.903
3.195 | 2343.3952 | 3.0615 | 2343.068
3.1943 | 2345.561 | 3.0597 | 2345.233
3.1938 | 2347.726 | 3.0576 | 2347.3984
3.1932 | 2349.892 | 3.0559 | 2349.564
3.1926 | 2352.057 | 3.0538 | 2351.729
3.1917 | 2354.223 | 3.0518 | 2353.8944
3.1911 | 2356.389 | 3.0499 | 2356.0592
3.1905 | 2358.555 | 3.0478 | 2358.224
3.1898 | 2360.72 | 3.0457 | 2360.39
3.1892 | 2362.886 | 3.0434 | 2362.555
3.1885 | 2365.051 | 3.0413 | 2364.72
3.1879 | 2367.216 | 3.0389 | 2366.885
3.1872 | 2369.382 | 3.0368 | 2369.05
3.1866 | 2371.5472 | 3.0344 | 2371.216
3.1858 | 2373.713 | 3.032 | 2373.3808
3.1853 | 2375.8784 | 3.0296 | 2375.546
3.1845 | 2378.044 | 3.0271 | 2377.711
3.1838 | 2380.209 | 3.0247 | 2379.876
3.1832 | 2382.375 | 3.0221 | 2382.0416
3.1825 | 2384.54 | 3.0194 | 2384.207
3.1819 | 2386.706 | 3.0168 | 2386.372
3.1813 | 2388.872 | 3.0141 | 2388.537
3.1806 | 2391.037 | 3.0112 | 2390.703
3.1798 | 2393.202 | 3.0084 | 2392.868
3.1792 | 2395.368 | 3.0053 | 2395.033
3.1785 | 2397.534 | 3.0024 | 2397.1984
3.1779 | 2399.699 | 2.9992 | 2399.364
3.1771 | 2401.865 | 2.9961 | 2401.529
3.1764 | 2404.03 | 2.9929 | 2403.694
3.1758 | 2406.196 | 2.9895 | 2405.859
3.1751 | 2408.3616 | 2.9863 | 2408.025
3.1745 | 2410.527 | 2.9828 | 2410.19
3.1737 | 2412.692 | 2.9792 | 2412.355
3.173 | 2414.858 | 2.9755 | 2414.52
3.1724 | 2417.024 | 2.9716 | 2416.685
3.1716 | 2419.189 | 2.9677 | 2418.85
3.1709 | 2421.354 | 2.9637 | 2421.015
3.1703 | 2423.52 | 2.9595 | 2423.1808
3.1695 | 2425.686 | 2.9553 | 2425.346
3.1688 | 2427.851 | 2.951 | 2427.511
3.1682 | 2430.017 | 2.9463 | 2429.676
3.1675 | 2432.182 | 2.9416 | 2431.8416
3.1667 | 2434.348 | 2.9366 | 2434.007
3.1661 | 2436.513 | 2.9316 | 2436.172
3.1653 | 2438.679 | 2.9263 | 2438.337
3.1645 | 2440.844 | 2.9209 | 2440.503
3.1638 | 2443.01 | 2.9151 | 2442.668
3.1632 | 2445.176 | 2.9093 | 2444.833
3.1624 | 2447.341 | 2.903 | 2446.998
3.1616 | 2449.507 | 2.8967 | 2449.163
3.1609 | 2451.672 | 2.8901 | 2451.328
3.1603 | 2453.838 | 2.883 | 2453.493
3.1595 | 2456.003 | 2.8759 | 2455.659
3.1587 | 2458.169 | 2.8682 | 2457.824
3.158 | 2460.334 | 2.8604 | 2459.99
3.1572 | 2462.5 | 2.8517 | 2462.154
3.1566 | 2464.665 | 2.8432 | 2464.319
3.1558 | 2466.831 | 2.8336 | 2466.4848
3.155 | 2468.996 | 2.8239 | 2468.649
3.1543 | 2471.161 | 2.8135 | 2470.815
3.1535 | 2473.327 | 2.8025 | 2472.98
3.1529 | 2475.492 | 2.7909 | 2475.145
3.152 | 2477.658 | 2.7781 | 2477.31
3.1514 | 2479.824 | 2.7649 | 2479.476
3.1506 | 2481.989 | 2.7516 | 2481.638
3.1498 | 2484.154 | 2.7499 | 2483.726
3.149 | 2486.32 | 2.7499 | 2485.703
3.1482 | 2488.486 | 2.7499 | 2487.584
3.1475 | 2490.651 | 2.7499 | 2489.3808
3.1467 | 2492.817 | 2.7499 | 2491.1
3.1459 | 2494.982 | 2.7499 | 2492.756
3.1451 | 2497.1472 | 2.7499 | 2494.344
3.1443 | 2499.313 | 2.7499 | 2495.865
3.1437 | 2501.478 | 2.75 | 2497.3264
3.1428 | 2503.643 | 2.7499 | 2498.73
3.142 | 2505.809 | 2.7499 | 2500.079
3.1412 | 2507.9744 | 2.7499 | 2501.376
3.1404 | 2510.14 | 2.7499 | 2502.624
3.1396 | 2512.305 | 2.7499 | 2503.825
3.1388 | 2514.471 | 2.7499 | 2504.981
3.138 | 2516.636 | 2.7499 | 2506.094
3.1372 | 2518.802 | 2.7499 | 2507.166
3.1364 | 2520.967 | 2.7499 | 2508.2
3.1356 | 2523.1328 | 2.7499 | 2509.197
3.1348 | 2525.298 | 2.7499 | 2510.159
3.134 | 2527.464 | 2.7499 | 2511.088
3.1332 | 2529.629 | 2.7499 | 2511.987
3.1324 | 2531.795 | 2.7499 | 2512.857
3.1316 | 2533.961 | 2.7499 | 2513.699
3.1307 | 2536.1264 | 2.7499 | 2514.516
3.1298 | 2538.292 | 2.7499 | 2515.3088
3.129 | 2540.457 | 2.7499 | 2516.079
3.1282 | 2542.623 | 2.7499 | 2516.8288
3.1274 | 2544.789 | 2.7499 | 2517.5584
3.1265 | 2546.954 | 2.7499 | 2518.27
3.1256 | 2549.12 | 2.7499 | 2518.963
3.1248 | 2551.285 | 2.7499 | 2519.64
3.124 | 2553.451 | 2.7499 | 2520.301
3.1232 | 2555.616 | 2.75 | 2520.946
3.1222 | 2557.782 | 2.7499 | 2521.579
3.1214 | 2559.948 | 2.7499 | 2522.197
3.1206 | 2562.113 | 2.7499 | 2522.803
3.1196 | 2564.2784 | 2.7499 | 2523.396
3.1188 | 2566.444 | 2.75 | 2523.977
3.118 | 2568.609 | 2.7499 | 2524.548
3.117 | 2570.775 | 2.7499 | 2525.108
3.1161 | 2572.941 | 2.7499 | 2525.657
3.1152 | 2575.106 | 2.7499 | 2526.197
3.1143 | 2577.272 | 2.75 | 2526.7264
3.1135 | 2579.437 | 2.7499 | 2527.247
3.1125 | 2581.603 | 2.7499 | 2527.7584
3.1117 | 2583.768 | 2.7499 | 2528.261
3.1106 | 2585.933 | 2.7499 | 2528.756
3.1098 | 2588.099 | 2.75 | 2529.242
3.1088 | 2590.264 | 2.7499 | 2529.721
3.108 | 2592.43 | 2.7499 | 2530.193
3.107 | 2594.5952 | 2.7499 | 2530.656
3.1061 | 2596.761 | 2.7499 | 2531.113
3.1051 | 2598.926 | 2.7499 | 2531.563
3.1041 | 2601.092 | 2.7499 | 2532.006
3.1031 | 2603.257 | 2.7499 | 2532.442
3.1022 | 2605.423 | 2.75 | 2532.873
3.1012 | 2607.588 | 2.7499 | 2533.296
3.1002 | 2609.754 | 2.7499 | 2533.714
3.0993 | 2611.919 | 2.7499 | 2534.126
3.0983 | 2614.085 | 2.7499 | 2534.532
3.0973 | 2616.25 | 2.7499 | 2534.933
3.0962 | 2618.416 | 2.7499 | 2535.329
3.0952 | 2620.581 | 2.7499 | 2535.719
3.0943 | 2622.747 | 2.7499 | 2536.104
3.0933 | 2624.913 | 2.7499 | 2536.483
3.0923 | 2627.078 | 2.75 | 2536.858
3.0912 | 2629.243 | 2.7499 | 2537.228
3.0902 | 2631.409 | 2.7499 | 2537.594
3.0891 | 2633.5744 | 2.7499 | 2537.955
3.0881 | 2635.74 | 2.7499 | 2538.311
3.087 | 2637.9056 | 2.7499 | 2538.664
3.0859 | 2640.071 | 2.7499 | 2539.012
3.0849 | 2642.236 | 2.7499 | 2539.3552
3.0838 | 2644.402 | 2.7499 | 2539.695
3.0826 | 2646.567 | 2.7499 | 2540.031
3.0817 | 2648.7328 | 2.75 | 2540.363
3.0806 | 2650.898 | 2.75 | 2540.69
3.0794 | 2653.064 | 2.7499 | 2541.0144
3.0783 | 2655.229 | 2.7499 | 2541.335
3.0772 | 2657.395 | 2.7499 | 2541.652
3.076 | 2659.56 | 2.7499 | 2541.966
3.0749 | 2661.726 | 2.7499 | 2542.2752
3.0738 | 2663.891 | 2.7499 | 2542.582
3.0725 | 2666.057 | 2.7499 | 2542.885
3.0714 | 2668.223 | 2.75 | 2543.184
3.0702 | 2670.388 | 2.7499 | 2543.481
3.0691 | 2672.553 | 2.7499 | 2543.775
3.0678 | 2674.719 | 2.7499 | 2544.065
3.0667 | 2676.884 | 2.7499 | 2544.352
3.0654 | 2679.05 | 2.7499 | 2544.636
3.0641 | 2681.215 | 2.75 | 2544.918
3.063 | 2683.3808 | 2.7505 | 2545.196
3.0617 | 2685.546 | 2.7499 | 2545.473
3.0604 | 2687.712 | 2.7499 | 2545.748
3.0591 | 2689.878 | 2.7499 | 2546.018
3.0578 | 2692.043 | 2.7499 | 2546.286
3.0565 | 2694.208 | 2.7499 | 2546.551
3.0551 | 2696.374 | 2.7499 | 2546.812
3.0538 | 2698.539 | 2.7499 | 2547.072
3.0525 | 2700.704 | 2.7499 | 2547.328
3.051 | 2702.87 | 2.7499 | 2547.582
3.0497 | 2705.036 | 2.7499 | 2547.8336
3.0483 | 2707.201 | 2.7499 | 2548.083
3.0468 | 2709.3664 | 2.7499 | 2548.329
3.0454 | 2711.532 | 2.7499 | 2548.574
3.0439 | 2713.697 | 2.75 | 2548.816
3.0423 | 2715.863 | 2.75 | 2549.056
3.041 | 2718.028 | 2.7499 | 2549.2928
3.0394 | 2720.1936 | 2.7499 | 2549.528
3.0378 | 2722.359 | 2.7499 | 2549.761
3.0363 | 2724.524 | 2.7499 | 2549.992
3.0346 | 2726.69 | 2.7499 | 2550.221
3.0331 | 2728.855 | 2.75 | 2550.447
3.0313 | 2731.0208 | 2.7499 | 2550.672
3.0297 | 2733.186 | 2.7499 | 2550.8944
3.0281 | 2735.352 | 2.7499 | 2551.115
3.0263 | 2737.517 | 2.7499 | 2551.333
3.0246 | 2739.682 | 2.7499 | 2551.55
3.0228 | 2741.848 | 2.7499 | 2551.7648
3.021 | 2744.014 | 2.7499 | 2551.977
3.0191 | 2746.1792 | 2.7499 | 2552.188
3.0171 | 2748.345 | 2.7499 | 2552.397
3.0152 | 2750.51 | 2.75 | 2552.6048
3.0133 | 2752.676 | 2.7499 | 2552.81
3.0112 | 2754.841 | 2.7499 | 2553.014
3.0092 | 2757.0064 | 2.7499 | 2553.216
3.007 | 2759.172 | 2.75 | 2553.416
3.0049 | 2761.337 | 2.7499 | 2553.615
3.0026 | 2763.503 | 2.7499 | 2553.811
3.0003 | 2765.668 | 2.7499 | 2554.007
2.9981 | 2767.833 | 2.75 | 2554.2
2.9957 | 2769.999 | 2.7499 | 2554.392
2.9932 | 2772.164 | 2.7499 | 2554.583
2.9908 | 2774.33 | 2.7499 | 2554.771
2.9882 | 2776.495 | 2.7499 | 2554.959
2.9857 | 2778.661 | 2.7499 | 2555.145
2.9829 | 2780.826 | 2.75 | 2555.329
2.9802 | 2782.991 | 2.75 | 2555.512
2.9773 | 2785.157 | 2.7499 | 2555.693
2.974 | 2787.322 | 2.7499 | 2555.873
2.971 | 2789.487 | 2.7499 | 2556.052
2.9677 | 2791.6528 | 2.7499 | 2556.229
2.9644 | 2793.818 | 2.7499 | 2556.405
2.961 | 2795.984 | 2.75 | 2556.579
2.9574 | 2798.149 | 2.7499 | 2556.753
2.9535 | 2800.315 | 2.75 | 2556.924
2.9497 | 2802.48 | 2.7499 | 2557.095
2.9456 | 2804.646 | 2.7499 | 2557.264
2.9414 | 2806.811 | 2.75 | 2557.432
2.9369 | 2808.976 | 2.75 | 2557.599
2.9322 | 2811.142 | 2.7499 | 2557.764
2.9274 | 2813.307 | 2.7499 | 2557.929
2.9222 | 2815.472 | 2.7499 | 2558.092
2.9169 | 2817.638 | 2.75 | 2558.253
2.9111 | 2819.803 | 2.7499 | 2558.414
2.9051 | 2821.969 | 2.7499 | 2558.573
2.8988 | 2824.134 | 2.7499 | 2558.732
2.8921 | 2826.2992 | 2.7499 | 2558.889
2.8848 | 2828.465 | 2.75 | 2559.045
2.8772 | 2830.63 | 2.7499 | 2559.2
2.8691 | 2832.7952 | 2.7499 | 2559.354
2.8603 | 2834.961 | 2.7499 | 2559.507
2.8511 | 2837.126 | 2.7499 | 2559.658
2.8412 | 2839.291 | 2.7499 | 2559.809
2.8306 | 2841.457 | 2.7499 | 2559.9584
2.8193 | 2843.622 | 2.7499 | 2560.107
2.808 | 2845.7872 | 2.7499 | 2560.254
2.7944 | 2847.953 | 2.7499 | 2560.4
2.7805 | 2850.118 | 2.7499 | 2560.545
2.7655 | 2852.283 | 2.75 | 2560.689
2.7521 | 2854.444 | 2.7499 | 2560.833
2.7504 | 2856.548 | 2.75 | 2560.975
2.7504 | 2858.5936 | 2.7499 | 2561.116
2.7502 | 2860.597 | 2.7499 | 2561.256
2.7502 | 2862.565 | 2.7499 | 2561.3952
2.7502 | 2864.503 | 2.7499 | 2561.534
2.7504 | 2866.415 | 2.7499 | 2561.671
2.7504 | 2868.302 | 2.7499 | 2561.807
2.7504 | 2870.166 | 2.7499 | 2561.943
2.7504 | 2872.009 | 2.7499 | 2562.077
2.7504 | 2873.833 | 2.7499 | 2562.21
2.7502 | 2875.637 | 2.7499 | 2562.343
2.7502 | 2877.423 | 2.7499 | 2562.475
2.7504 | 2879.191 | 2.7499 | 2562.605
2.7502 | 2880.943 | 2.7499 | 2562.735
2.7504 | 2882.6784 | 2.7499 | 2562.864
2.7502 | 2884.398 | 2.75 | 2562.993
2.7502 | 2886.102 | 2.7499 | 2563.119
2.7502 | 2887.79 | 2.7499 | 2563.2464
2.7502 | 2889.464 | 2.7499 | 2563.372
2.7539 | 2891.13 | 2.75 | 2563.497
2.7505 | 2892.7856 | 2.7499 | 2563.62
2.7502 | 2894.42 | 2.7499 | 2563.743
2.7504 | 2896.039 | 2.75 | 2563.865
2.7502 | 2897.643 | 2.7499 | 2563.9872
2.7502 | 2899.2336 | 2.7499 | 2564.108
2.7502 | 2900.81 | 2.75 | 2564.228
2.7502 | 2902.374 | 2.7499 | 2564.346
2.7502 | 2903.924 | 2.75 | 2564.464
2.7502 | 2905.461 | 2.75 | 2564.582
2.7504 | 2906.9856 | 2.7499 | 2564.699
2.7502 | 2908.497 | 2.7499 | 2564.815
2.7502 | 2909.996 | 2.7499 | 2564.93
2.7504 | 2911.483 | 2.7499 | 2565.044
2.7502 | 2912.957 | 2.7499 | 2565.158
2.7502 | 2914.419 | 2.7499 | 2565.271
2.7502 | 2915.8688 | 2.7499 | 2565.383
2.7504 | 2917.306 | 2.7499 | 2565.495
2.7502 | 2918.732 | 2.7499 | 2565.606
2.7502 | 2920.145 | 2.75 | 2565.716
2.7504 | 2921.546 | 2.75 | 2565.825
2.7504 | 2922.935 | 2.7499 | 2565.934
2.7502 | 2924.314 | 2.7499 | 2566.042
2.7504 | 2925.68 | 2.7499 | 2566.15
2.7504 | 2927.0352 | 2.75 | 2566.256
2.7504 | 2928.379 | 2.7499 | 2566.362
2.7502 | 2929.711 | 2.7499 | 2566.4672
2.7504 | 2931.032 | 2.7499 | 2566.572
2.7502 | 2932.342 | 2.75 | 2566.676
2.7504 | 2933.641 | 2.75 | 2566.7792
2.7504 | 2934.928 | 2.7499 | 2566.882
2.7504 | 2936.205 | 2.7499 | 2566.984
2.7504 | 2937.471 | 2.7499 | 2567.086
2.7504 | 2938.7248 | 2.7499 | 2567.187
2.7502 | 2939.969 | 2.7499 | 2567.287
2.7504 | 2941.201 | 2.75 | 2567.386
2.7502 | 2942.424 | 2.7499 | 2567.485
2.7502 | 2943.636 | 2.7499 | 2567.584
2.7504 | 2944.838 | 2.75 | 2567.6816
2.7502 | 2946.03 | 2.7499 | 2567.779
2.7502 | 2947.211 | 2.75 | 2567.876
2.7502 | 2948.382 | 2.75 | 2567.972
2.7504 | 2949.543 | 2.75 | 2568.067
2.7502 | 2950.693 | 2.7499 | 2568.162
2.7502 | 2951.834 | 2.7499 | 2568.256
2.7502 | 2952.9648 | 2.7499 | 2568.35
2.7504 | 2954.085 | 2.7499 | 2568.443
2.7502 | 2955.196 | 2.7499 | 2568.536
2.7502 | 2956.297 | 2.7499 | 2568.628
2.7502 | 2957.389 | 2.7499 | 2568.72
2.7502 | 2958.47 | 2.7499 | 2568.811
2.7502 | 2959.542 | 2.7499 | 2568.901
2.7504 | 2960.6048 | 2.7499 | 2568.991
2.7502 | 2961.658 | 2.7499 | 2569.081
2.7504 | 2962.703 | 2.7499 | 2569.17
2.7502 | 2963.738 | 2.7499 | 2569.258
2.7502 | 2964.764 | 2.7499 | 2569.346
2.7502 | 2965.781 | 2.7499 | 2569.433
2.7502 | 2966.79 | 2.7499 | 2569.52
2.7502 | 2967.7888 | 2.75 | 2569.606
2.7502 | 2968.779 | 2.75 | 2569.692
2.7502 | 2969.761 | 2.7499 | 2569.777
2.7504 | 2970.735 | 2.75 | 2569.862
2.7504 | 2971.6992 | 2.7499 | 2569.946
2.7502 | 2972.655 | 2.7499 | 2570.03
2.7504 | 2973.603 | 2.75 | 2570.113
2.7502 | 2974.542 | 2.7499 | 2570.196
2.7502 | 2975.473 | 2.7499 | 2570.278
2.7504 | 2976.395 | 2.7499 | 2570.36
2.7502 | 2977.309 | 2.7499 | 2570.441
2.7502 | 2978.215 | 2.7499 | 2570.522
2.7504 | 2979.113 | 2.75 | 2570.602
2.7504 | 2980.003 | 2.7499 | 2570.682
2.7502 | 2980.885 | 2.75 | 2570.7616
2.7502 | 2981.759 | 2.75 | 2570.841
2.7504 | 2982.625 | 2.75 | 2570.919
2.7502 | 2983.484 | 2.7499 | 2570.997
2.7502 | 2984.335 | 2.7499 | 2571.075
2.7504 | 2985.179 | 2.7499 | 2571.152
2.7504 | 2986.015 | 2.75 | 2571.228
2.7504 | 2986.843 | 2.7499 | 2571.304
2.7502 | 2987.664 | 2.75 | 2571.38
2.7504 | 2988.478 | 2.7499 | 2571.455
2.7502 | 2989.285 | 2.7499 | 2571.53
2.7504 | 2990.084 | 2.75 | 2571.604
2.7502 | 2990.876 | 2.7499 | 2571.679
2.7502 | 2991.662 | 2.7499 | 2571.752
2.7504 | 2992.439 | 2.7499 | 2571.825
2.7504 | 2993.211 | 2.7499 | 2571.898
2.7502 | 2993.975 | 2.7499 | 2571.97
2.7504 | 2994.732 | 2.7499 | 2572.042
2.7504 | 2995.483 | 2.7499 | 2572.113
2.7502 | 2996.227 | 2.7499 | 2572.185
2.7502 | 2996.964 | 2.7499 | 2572.255
2.7504 | 2997.695 | 2.7499 | 2572.326
2.7504 | 2998.42 | 2.7499 | 2572.3952
2.7504 | 2999.137 | 2.75 | 2572.465
2.7504 | 2999.849 | 2.75 | 2572.534
2.7504 | 3000.554 | 2.75 | 2572.602
2.7502 | 3001.253 | 2.75 | 2572.671
2.7504 | 3001.946 | 2.7499 | 2572.739
2.7502 | 3002.633 | 2.75 | 2572.806
2.7504 | 3003.313 | 2.7499 | 2572.873
2.7502 | 3003.9872 | 2.7499 | 2572.94
2.7502 | 3004.656 | 2.7499 | 2573.006
2.7502 | 3005.318 | 2.7499 | 2573.072
2.7504 | 3005.9744 | 2.75 | 2573.138
2.7502 | 3006.625 | 2.7499 | 2573.203
2.7504 | 3007.27 | 2.7499 | 2573.268
2.7504 | 3007.909 | 2.7499 | 2573.3328
2.7504 | 3008.543 | 2.75 | 2573.397
2.7504 | 3009.17 | 2.7499 | 2573.461
2.7502 | 3009.793 | 2.7499 | 2573.5248
2.7502 | 3010.4096 | 2.7499 | 2573.588
2.7504 | 3011.0208 | 2.7499 | 2573.651
2.7502 | 3011.627 | 2.75 | 2573.714
2.7502 | 3012.228 | 2.7499 | 2573.776
2.7502 | 3012.823 | 2.75 | 2573.838
2.7504 | 3013.413 | 2.7499 | 2573.9
2.7502 | 3013.998 | 2.75 | 2573.961
2.7502 | 3014.577 | 2.7499 | 2574.022
2.7504 | 3015.152 | 2.7499 | 2574.083
2.7502 | 3015.722 | 2.7499 | 2574.144
2.7502 | 3016.286 | 2.7499 | 2574.204
2.7504 | 3016.846 | 2.7499 | 2574.264
2.7504 | 3017.401 | 2.75 | 2574.323
2.7504 | 3017.95 | 2.75 | 2574.383
2.7502 | 3018.495 | 2.7499 | 2574.441
2.7504 | 3019.036 | 2.7499 | 2574.5
2.7504 | 3019.5712 | 2.7499 | 2574.5584
2.7504 | 3020.102 | 2.75 | 2574.617
2.7504 | 3020.628 | 2.7499 | 2574.674
2.7502 | 3021.15 | 2.75 | 2574.732
2.7504 | 3021.666 | 2.7499 | 2574.789
2.7504 | 3022.179 | 2.7499 | 2574.846
2.7502 | 3022.687 | 2.7499 | 2574.903
2.7502 | 3023.1904 | 2.75 | 2574.959
2.7502 | 3023.689 | 2.75 | 2575.015
2.7504 | 3024.184 | 2.75 | 2575.071
2.7502 | 3024.674 | 2.75 | 2575.127
2.7504 | 3025.16 | 2.7499 | 2575.183
2.7502 | 3025.641 | 2.7499 | 2575.238
2.7502 | 3026.1184 | 2.7499 | 2575.2928
2.7504 | 3026.591 | 2.7499 | 2575.348
2.7502 | 3027.061 | 2.75 | 2575.4016
2.7504 | 3027.525 | 2.7499 | 2575.456
2.7502 | 3027.986 | 2.75 | 2575.51
2.7504 | 3028.443 | 2.75 | 2575.563
2.7502 | 3028.896 | 2.7499 | 2575.617
2.7504 | 3029.345 | 2.7499 | 2575.67
2.7502 | 3029.79 | 2.7499 | 2575.723
2.7502 | 3030.2304 | 2.7499 | 2575.775
2.7502 | 3030.668 | 2.75 | 2575.828
2.7502 | 3031.102 | 2.7499 | 2575.88
2.7504 | 3031.531 | 2.7499 | 2575.932
2.7502 | 3031.957 | 2.75 | 2575.984
2.7502 | 3032.38 | 2.7499 | 2576.0352
2.7502 | 3032.799 | 2.7499 | 2576.086
2.7504 | 3033.214 | 2.7499 | 2576.137
2.7504 | 3033.626 | 2.7499 | 2576.188
2.7502 | 3034.034 | 2.75 | 2576.2384
2.7504 | 3034.439 | 2.75 | 2576.289
2.7502 | 3034.84 | 2.75 | 2576.339
2.7502 | 3035.238 | 2.7499 | 2576.389
2.7504 | 3035.632 | 2.7499 | 2576.439
2.7502 | 3036.024 | 2.7499 | 2576.488
2.7504 | 3036.412 | 2.7499 | 2576.537
2.7504 | 3036.796 | 2.7499 | 2576.586
2.7502 | 3037.1776 | 2.7499 | 2576.635
2.7504 | 3037.556 | 2.75 | 2576.683
2.7502 | 3037.931 | 2.7499 | 2576.731
2.7502 | 3038.303 | 2.7499 | 2576.7792
2.7502 | 3038.671 | 2.7499 | 2576.8272
2.7504 | 3039.036 | 2.7499 | 2576.875
2.7502 | 3039.399 | 2.7499 | 2576.922
2.7502 | 3039.759 | 2.7499 | 2576.969
2.7504 | 3040.1152 | 2.7499 | 2577.016
2.7502 | 3040.469 | 2.75 | 2577.063
2.7504 | 3040.82 | 2.7499 | 2577.11
2.7504 | 3041.168 | 2.75 | 2577.156
2.7502 | 3041.513 | 2.75 | 2577.202
2.7504 | 3041.855 | 2.75 | 2577.248
2.7504 | 3042.194 | 2.7499 | 2577.294
2.7504 | 3042.53 | 2.7499 | 2577.34
2.7504 | 3042.864 | 2.7499 | 2577.385
2.7504 | 3043.195 | 2.7499 | 2577.43
2.7502 | 3043.5232 | 2.7499 | 2577.4752
2.7502 | 3043.849 | 2.75 | 2577.52
2.7502 | 3044.172 | 2.7499 | 2577.5648
2.7504 | 3044.492 | 2.75 | 2577.609
2.7502 | 3044.8096 | 2.75 | 2577.653
2.7502 | 3045.124 | 2.75 | 2577.697
2.7504 | 3045.4368 | 2.7499 | 2577.7408
2.7504 | 3045.7472 | 2.7499 | 2577.785
2.7504 | 3046.055 | 2.7499 | 2577.828
2.7502 | 3046.36 | 2.7499 | 2577.871
2.7502 | 3046.6624 | 2.7499 | 2577.914
2.7502 | 3046.962 | 2.7499 | 2577.957
2.7504 | 3047.26 | 2.7499 | 2578
2.7504 | 3047.556 | 2.75 | 2578.042
2.7502 | 3047.849 | 2.75 | 2578.084
2.7502 | 3048.14 | 2.75 | 2578.1264
2.7502 | 3048.428 | 2.75 | 2578.168
2.7502 | 3048.714 | 2.7499 | 2578.21
2.7504 | 3048.9984 | 2.7499 | 2578.252
2.7502 | 3049.28 | 2.7499 | 2578.2928
2.7502 | 3049.559 | 2.7499 | 2578.334
2.7518 | 3049.837 | 2.7499 | 2578.375
2.7504 | 3050.115 | 2.7499 | 2578.416
2.7504 | 3050.389 | 2.7499 | 2578.456
2.7502 | 3050.66 | 2.75 | 2578.497
2.7504 | 3050.929 | 2.7499 | 2578.537
2.7502 | 3051.196 | 2.7499 | 2578.577
2.7504 | 3051.461 | 2.7499 | 2578.617
2.7502 | 3051.723 | 2.7499 | 2578.657
2.7502 | 3051.984 | 2.7499 | 2578.697
2.7502 | 3052.243 | 2.7499 | 2578.736
2.7502 | 3052.4992 | 2.75 | 2578.776
2.7502 | 3052.754 | 2.7499 | 2578.815
2.7502 | 3053.007 | 2.7499 | 2578.854
2.7502 | 3053.258 | 2.7499 | 2578.892
2.7502 | 3053.507 | 2.7499 | 2578.931
2.7504 | 3053.7536 | 2.7499 | 2578.969
2.7502 | 3053.999 | 2.75 | 2579.008
2.7504 | 3054.242 | 2.7499 | 2579.046
2.7504 | 3054.484 | 2.7499 | 2579.084
2.7502 | 3054.7232 | 2.7499 | 2579.121
2.7502 | 3054.961 | 2.7499 | 2579.159
2.7502 | 3055.1968 | 2.7499 | 2579.196
2.7504 | 3055.431 | 2.7499 | 2579.2336
2.7502 | 3055.663 | 2.7499 | 2579.271
2.7502 | 3055.894 | 2.7499 | 2579.308
2.7504 | 3056.123 | 2.7499 | 2579.345
2.7502 | 3056.35 | 2.7499 | 2579.3808
2.7502 | 3056.576 | 2.7499 | 2579.417
2.7502 | 3056.8 | 2.7499 | 2579.454
2.7504 | 3057.022 | 2.7499 | 2579.476
2.7502 | 3057.242
2.7504 | 3057.461
2.7502 | 3057.678
2.7502 | 3057.894
2.7504 | 3058.108
2.7502 | 3058.32
2.7502 | 3058.53
2.7502 | 3058.74
2.7502 | 3058.9472
2.7502 | 3059.153
2.7502 | 3059.358
2.7504 | 3059.561
2.7502 | 3059.762
2.7504 | 3059.962
2.7504 | 3060.161
2.7502 | 3060.358
2.7504 | 3060.5536
2.7504 | 3060.747
2.7502 | 3060.94
2.7504 | 3061.132
2.7504 | 3061.322
2.7502 | 3061.5104
2.7502 | 3061.698
2.7504 | 3061.884
2.7504 | 3062.069
2.7502 | 3062.252
2.7504 | 3062.434
2.7502 | 3062.615
2.7502 | 3062.794
2.7502 | 3062.972
2.7502 | 3063.1488
2.7504 | 3063.3248
2.7502 | 3063.499
2.7502 | 3063.672
2.7504 | 3063.844
2.7502 | 3064.015
2.7502 | 3064.184
2.7502 | 3064.352
2.7502 | 3064.52
2.7502 | 3064.686
2.7502 | 3064.85
2.7504 | 3065.014
2.7502 | 3065.177
2.7504 | 3065.338
2.7502 | 3065.498
2.7502 | 3065.6576
2.7502 | 3065.816
2.7504 | 3065.973
2.7504 | 3066.128
2.7504 | 3066.283
2.7504 | 3066.437
2.7504 | 3066.59
2.7504 | 3066.741
2.7502 | 3066.892
2.7502 | 3067.042
2.7502 | 3067.1904
2.7502 | 3067.338
2.7502 | 3067.484
2.7504 | 3067.63
2.7502 | 3067.775
2.7502 | 3067.919
2.7502 | 3068.061
2.7502 | 3068.203
2.7502 | 3068.344
2.7504 | 3068.484
2.7502 | 3068.623
2.7502 | 3068.761
2.7502 | 3068.898
2.7502 | 3069.034
2.7502 | 3069.17
2.7504 | 3069.305
2.7504 | 3069.438
2.7502 | 3069.5712
2.7502 | 3069.703
2.7504 | 3069.834
2.7502 | 3069.964
2.7502 | 3070.094
2.7504 | 3070.222
2.7502 | 3070.35
2.7502 | 3070.4768
2.7504 | 3070.603
2.7502 | 3070.729
2.7502 | 3070.853
2.7504 | 3070.977
2.7502 | 3071.1
2.7504 | 3071.222
2.7502 | 3071.344
2.7502 | 3071.465
2.7502 | 3071.584
2.7502 | 3071.703
2.7502 | 3071.822
2.7502 | 3071.94
2.7502 | 3072.057
2.7504 | 3072.174
2.7502 | 3072.289
2.7502 | 3072.404
2.7504 | 3072.518
2.7502 | 3072.631
2.7502 | 3072.744
2.7502 | 3072.856
2.7502 | 3072.968
2.7502 | 3073.0784
2.7504 | 3073.188
2.7504 | 3073.298
2.7502 | 3073.407
2.7502 | 3073.514
2.7502 | 3073.622
2.7504 | 3073.729
2.7504 | 3073.835
2.7504 | 3073.94
2.7502 | 3074.045
2.7502 | 3074.149
2.7502 | 3074.2528
2.7504 | 3074.356
2.7502 | 3074.458
2.7504 | 3074.56
2.7504 | 3074.661
2.7502 | 3074.761
2.7504 | 3074.862
2.7504 | 3074.961
2.7504 | 3075.06
2.7502 | 3075.157
2.7504 | 3075.255
2.7504 | 3075.353
2.7504 | 3075.449
2.7504 | 3075.545
2.7504 | 3075.64
2.7504 | 3075.735
2.7504 | 3075.829
2.7504 | 3075.9232
2.7504 | 3076.016
2.7504 | 3076.109
2.7502 | 3076.201
2.7504 | 3076.293
2.7502 | 3076.384
2.7504 | 3076.475
2.7504 | 3076.565
2.7502 | 3076.655
2.7504 | 3076.743
2.7502 | 3076.832
2.7502 | 3076.921
2.7504 | 3077.008
2.7504 | 3077.095
2.7502 | 3077.182
2.7502 | 3077.268
2.7502 | 3077.354
2.7504 | 3077.439
2.7502 | 3077.524
2.7504 | 3077.608
2.7504 | 3077.692
2.7504 | 3077.776
2.7504 | 3077.858
2.7504 | 3077.941
2.7502 | 3078.023
2.7504 | 3078.105
2.7502 | 3078.186
2.7502 | 3078.267
2.7502 | 3078.347
2.7504 | 3078.427
2.7502 | 3078.506
2.7504 | 3078.5856
2.7504 | 3078.664
2.7504 | 3078.7424
2.7504 | 3078.82
2.7502 | 3078.897
2.7502 | 3078.975
2.7502 | 3079.051
2.7504 | 3079.127
2.7502 | 3079.2032
2.7504 | 3079.278
2.7502 | 3079.353
2.7502 | 3079.428
2.7504 | 3079.502
2.7502 | 3079.576
2.7504 | 3079.649
2.7504 | 3079.723
2.7504 | 3079.7952
2.7504 | 3079.867
2.7504 | 3079.9392
2.7504 | 3080.011
2.7504 | 3080.082
2.7504 | 3080.153
2.7502 | 3080.223
2.7502 | 3080.293
2.7504 | 3080.363
2.7502 | 3080.432
2.7502 | 3080.501
2.7504 | 3080.5696
2.7504 | 3080.638
2.7502 | 3080.706
2.7504 | 3080.774
2.7502 | 3080.841
2.7502 | 3080.908
2.7502 | 3080.975
2.7502 | 3081.041
2.7502 | 3081.106
2.7504 | 3081.173
2.7502 | 3081.238
2.7504 | 3081.303
2.7504 | 3081.368
2.7504 | 3081.432
2.7504 | 3081.496
2.7504 | 3081.56
2.7504 | 3081.623
2.7504 | 3081.686
2.7502 | 3081.749
2.7504 | 3081.812
2.7502 | 3081.874
2.7504 | 3081.936
2.7504 | 3081.997
2.7502 | 3082.059
2.7502 | 3082.12
2.7502 | 3082.181
2.7504 | 3082.241
2.7504 | 3082.301
2.7502 | 3082.361
2.7502 | 3082.421
2.7502 | 3082.48
2.7504 | 3082.539
2.7504 | 3082.598
2.7502 | 3082.656
2.7502 | 3082.715
2.7502 | 3082.773
2.7504 | 3082.83
2.7502 | 3082.888
2.7504 | 3082.945
2.7502 | 3083.002
2.7504 | 3083.058
2.7504 | 3083.115
2.7502 | 3083.1712
2.7504 | 3083.227
2.7504 | 3083.282
2.7504 | 3083.338
2.7504 | 3083.393
2.7504 | 3083.448
2.7504 | 3083.503
2.7504 | 3083.557
2.7504 | 3083.611
2.7502 | 3083.665
2.7504 | 3083.719
2.7502 | 3083.772
2.7502 | 3083.825
2.7504 | 3083.8784
2.7504 | 3083.931
2.7504 | 3083.983
2.7502 | 3084.036
2.7502 | 3084.088
2.7504 | 3084.139
2.7502 | 3084.191
2.7502 | 3084.242
2.7502 | 3084.293
2.7502 | 3084.345
2.7504 | 3084.395
2.7502 | 3084.446
2.7502 | 3084.496
2.7502 | 3084.545
2.7502 | 3084.596
2.7504 | 3084.645
2.7504 | 3084.694
2.7504 | 3084.743
2.7504 | 3084.793
2.7502 | 3084.841
2.7504 | 3084.8896
2.7502 | 3084.938
2.7502 | 3084.986
2.7504 | 3085.034
2.7504 | 3085.0816
2.7504 | 3085.129
2.7504 | 3085.177
2.7502 | 3085.223
2.7502 | 3085.2704
2.7504 | 3085.317
2.7504 | 3085.364
2.7504 | 3085.41
2.7504 | 3085.456
2.7502 | 3085.502
2.7502 | 3085.548
2.7502 | 3085.593
2.7504 | 3085.639
2.7502 | 3085.684
2.7504 | 3085.729
2.7504 | 3085.774
2.7502 | 3085.818
2.7502 | 3085.8624
2.7504 | 3085.906
2.7502 | 3085.951
2.7502 | 3085.994
2.7502 | 3086.038
2.7504 | 3086.082
2.7502 | 3086.125
2.7504 | 3086.168
2.7502 | 3086.2112
2.7502 | 3086.254
2.7504 | 3086.297
2.7504 | 3086.339
2.7504 | 3086.382
2.7502 | 3086.423
2.7504 | 3086.465
2.7502 | 3086.507
2.7504 | 3086.549
2.7502 | 3086.59
2.7502 | 3086.632
2.7502 | 3086.673
2.7504 | 3086.714
2.7504 | 3086.754
2.7502 | 3086.795
2.7504 | 3086.836
2.7504 | 3086.876
2.7504 | 3086.916
2.7502 | 3086.956
2.7504 | 3086.996
2.7502 | 3087.036
2.7504 | 3087.076
2.7502 | 3087.115
2.7504 | 3087.154
2.7502 | 3087.193
2.7504 | 3087.232
2.7504 | 3087.271
2.7504 | 3087.31
2.7504 | 3087.348
2.7504 | 3087.387
2.7504 | 3087.425
2.7504 | 3087.463
2.7504 | 3087.501
2.7502 | 3087.5392
2.7504 | 3087.577
2.7502 | 3087.614
2.7502 | 3087.652
2.7504 | 3087.689
2.7504 | 3087.726
2.7502 | 3087.7632
2.7504 | 3087.8
2.7504 | 3087.8368
2.7502 | 3087.874
2.7502 | 3087.9104
2.7504 | 3087.947
2.7502 | 3087.983
2.7504 | 3088.012