## Sheet1
2voltage | 2capacity | 59.0voltage | 59.0capacity | 118.0voltage | 118.0capacity | 177.0voltage | 177.0capacity | 236.0voltage | 236.0capacity | 295.0voltage | 295.0capacity
4.3399 | 0 | 0.3284 | 0 | 2.2684 | 0 | 2.4928 | 0 | 2.1414 | 0 | 2.0998 | 0
4.3283 | 2.166033 | 0.3284 | 0 | 2.2684 | 0 | 2.4928 | 0 | 2.1414 | 0 | 2.0998 | 0
4.3189 | 4.332181
4.312 | 6.498328
4.3063 | 8.664486
4.3012 | 10.83059
4.2966 | 12.99675
4.2924 | 15.16287
4.2884 | 17.32902
4.2847 | 19.49518
4.281 | 21.66132
4.2776 | 23.82745
4.2744 | 25.99354
4.2711 | 28.15965
4.2681 | 30.32576
4.2652 | 32.491875
4.2623 | 34.65797
4.2595 | 36.82406
4.2568 | 38.99015
4.2542 | 41.15626
4.2518 | 43.32241
4.2492 | 45.48852
4.2468 | 47.65459
4.2443 | 49.82067
4.2421 | 51.98677
4.2397 | 54.15288
4.2374 | 56.31899
4.2351 | 58.48509
4.233 | 60.65122
4.2308 | 62.81733
4.2287 | 64.98338
4.2266 | 67.14946
4.2246 | 69.31554
4.2225 | 71.48162
4.2204 | 73.64771
4.2185 | 75.81378
4.2166 | 77.97979
4.2146 | 80.14588
4.2127 | 82.31196
4.2108 | 84.47803
4.209 | 86.64408
4.2071 | 88.81015
4.2053 | 90.97622
4.2035 | 93.14228
4.2016 | 95.3083
4.1998 | 97.47434
4.198 | 99.6404
4.1962 | 101.8064
4.1945 | 103.9725
4.1928 | 106.1385
4.1911 | 108.3045
4.1893 | 110.4706
4.1877 | 112.6366
4.1859 | 114.8026
4.1843 | 116.9687
4.1825 | 119.1347
4.1809 | 121.3008
4.1793 | 123.4668
4.1777 | 125.6329
4.1759 | 127.7989
4.1743 | 129.9649
4.1727 | 132.1309
4.1711 | 134.297
4.1694 | 136.463
4.1678 | 138.629
4.1662 | 140.7951
4.1646 | 142.9611
4.163 | 145.1272
4.1614 | 147.2933
4.1598 | 149.4593
4.1581 | 151.6254
4.1565 | 153.7914
4.1549 | 155.9574
4.1535 | 158.1234
4.1518 | 160.2895
4.1504 | 162.4555
4.1488 | 164.6215
4.1472 | 166.7876
4.1456 | 168.9536
4.1441 | 171.1196
4.1425 | 173.2857
4.1409 | 175.4517
4.1394 | 177.6176
4.1378 | 179.7837
4.1362 | 181.9497
4.1347 | 184.1157
4.1331 | 186.2817
4.1315 | 188.4477
4.1299 | 190.6137
4.1284 | 192.7796
4.1268 | 194.9456
4.1252 | 197.1116
4.1236 | 199.2777
4.1222 | 201.4437
4.1205 | 203.6097
4.1191 | 205.7757
4.1175 | 207.9416
4.1159 | 210.1076
4.1142 | 212.2736
4.1128 | 214.4396
4.1112 | 216.6056
4.1096 | 218.7716
4.1081 | 220.9376
4.1065 | 223.1036
4.1049 | 225.2696
4.1033 | 227.4355
4.1018 | 229.6016
4.1002 | 231.7676
4.0986 | 233.9335
4.097 | 236.0995
4.0954 | 238.2655
4.0937 | 240.4315
4.0921 | 242.5974
4.0907 | 244.7634
4.0891 | 246.9294
4.0874 | 249.0953
4.0858 | 251.2612
4.0842 | 253.4272
4.0826 | 255.5932
4.081 | 257.7591
4.0794 | 259.9251
4.0778 | 262.0911
4.0761 | 264.257
4.0745 | 266.423
4.0729 | 268.5889
4.0713 | 270.7549
4.0697 | 272.9208
4.0681 | 275.0868
4.0665 | 277.2528
4.0647 | 279.4188
4.0631 | 281.5847
4.0615 | 283.7507
4.0598 | 285.9166
4.0581 | 288.0825
4.0565 | 290.2484
4.0548 | 292.4144
4.0531 | 294.5803
4.0515 | 296.7462
4.0497 | 298.9122
4.0481 | 301.0781
4.0463 | 303.244
4.0447 | 305.41
4.0431 | 307.5759
4.0413 | 309.7418
4.0395 | 311.9078
4.0379 | 314.0738
4.0361 | 316.2396
4.0345 | 318.4056
4.0327 | 320.5715
4.031 | 322.7374
4.0292 | 324.9033
4.0276 | 327.0692
4.0258 | 329.2351
4.024 | 331.4011
4.0224 | 333.567
4.0206 | 335.7329
4.0188 | 337.8988
4.0171 | 340.0647
4.0155 | 342.2306
4.0137 | 344.3965
4.0119 | 346.5624
4.0103 | 348.7284
4.0085 | 350.8943
4.0067 | 353.0602
4.005 | 355.2261
4.0034 | 357.392
4.0016 | 359.5579
3.9998 | 361.7238
3.998 | 363.8896
3.9963 | 366.0556
3.9945 | 368.2215
3.9929 | 370.3874
3.9911 | 372.5533
3.9893 | 374.7192
3.9875 | 376.8851
3.9859 | 379.051
3.9841 | 381.2169
3.9824 | 383.3828
3.9806 | 385.5487
3.9788 | 387.7145
3.9772 | 389.8804
3.9754 | 392.0463
3.9737 | 394.2122
3.9719 | 396.378
3.9703 | 398.5439
3.9685 | 400.7098
3.9667 | 402.8756
3.9649 | 405.0415
3.9632 | 407.2074
3.9615 | 409.3732
3.9598 | 411.5391
3.958 | 413.7049
3.9562 | 415.8708
3.9544 | 418.0366
3.9527 | 420.2025
3.9509 | 422.3684
3.9493 | 424.5342
3.9475 | 426.7001
3.9457 | 428.866
3.944 | 431.0318
3.9422 | 433.1976
3.9404 | 435.3635
3.9386 | 437.5293
3.9369 | 439.6952
3.9351 | 441.861
3.9335 | 444.0268
3.9317 | 446.1927
3.9299 | 448.3585
3.928 | 450.5244
3.9264 | 452.6902
3.9246 | 454.856
3.9226 | 457.0219
3.921 | 459.1877
3.9193 | 461.3536
3.9175 | 463.5194
3.9157 | 465.6852
3.9138 | 467.8511
3.912 | 470.0169
3.9102 | 472.1827
3.9084 | 474.3486
3.9067 | 476.5144
3.9049 | 478.6802
3.9031 | 480.8461
3.9015 | 483.0119
3.8996 | 485.1777
3.8978 | 487.3435
3.896 | 489.5092
3.8942 | 491.6751
3.8925 | 493.8409
3.8907 | 496.0068
3.8889 | 498.1726
3.887 | 500.3384
3.8854 | 502.5042
3.8836 | 504.67
3.8818 | 506.8358
3.88 | 509.0015
3.8783 | 511.1673
3.8765 | 513.333
3.8747 | 515.4988
3.8731 | 517.6646
3.8713 | 519.8304
3.8695 | 521.9963
3.8679 | 524.162
3.8662 | 526.3279
3.8645 | 528.4937
3.8628 | 530.6595
3.8612 | 532.8252
3.8595 | 534.991
3.8579 | 537.1568
3.8561 | 539.3225
3.8545 | 541.4884
3.8529 | 543.654
3.8513 | 545.8198
3.8497 | 547.9856
3.8481 | 550.1514
3.8465 | 552.3171
3.8449 | 554.483
3.8434 | 556.6488
3.8418 | 558.8146
3.8403 | 560.9804
3.8387 | 563.1461
3.8373 | 565.312
3.8357 | 567.4777
3.8342 | 569.6435
3.8327 | 571.8092
3.8313 | 573.975
3.8298 | 576.1408
3.8284 | 578.3066
3.8269 | 580.4724
3.8255 | 582.6382
3.824 | 584.804
3.8227 | 586.9698
3.8213 | 589.1356
3.8198 | 591.3013
3.8185 | 593.4672
3.8171 | 595.6328
3.8158 | 597.7987
3.8143 | 599.9644
3.8131 | 602.1303
3.8118 | 604.296
3.8105 | 606.4618
3.809 | 608.6276
3.8077 | 610.7933
3.8064 | 612.9591
3.8051 | 615.1248
3.8039 | 617.2906
3.8026 | 619.4564
3.8014 | 621.6221
3.8001 | 623.7879
3.7988 | 625.9536
3.7976 | 628.1195
3.7963 | 630.2852
3.795 | 632.451
3.7938 | 634.6167
3.7926 | 636.7825
3.7914 | 638.9482
3.7901 | 641.114
3.7888 | 643.2798
3.7877 | 645.4456
3.7864 | 647.6113
3.7853 | 649.777
3.7842 | 651.9428
3.7829 | 654.1085
3.7817 | 656.2742
3.7804 | 658.4399
3.7793 | 660.6056
3.7782 | 662.7713
3.7769 | 664.9371
3.7758 | 667.1028
3.7746 | 669.2686
3.7735 | 671.4343
3.7724 | 673.6001
3.7711 | 675.7658
3.77 | 677.9316
3.7688 | 680.0974
3.7677 | 682.2631
3.7666 | 684.4288
3.7653 | 686.5946
3.7641 | 688.7603
3.763 | 690.9261
3.7619 | 693.0917
3.7609 | 695.2574
3.7596 | 697.4232
3.7585 | 699.5889
3.7574 | 701.7547
3.7562 | 703.9204
3.7551 | 706.0861
3.754 | 708.2518
3.7528 | 710.4176
3.7517 | 712.5832
3.7506 | 714.749
3.7496 | 716.9147
3.7485 | 719.0804
3.7474 | 721.246
3.7462 | 723.4117
3.7451 | 725.5774
3.744 | 727.7432
3.7428 | 729.9089
3.7417 | 732.0747
3.7407 | 734.2404
3.7396 | 736.4061
3.7385 | 738.5719
3.7375 | 740.7376
3.7364 | 742.9033
3.7353 | 745.069
3.7341 | 747.2348
3.733 | 749.4004
3.732 | 751.5661
3.7309 | 753.7318
3.7298 | 755.8976
3.7288 | 758.0633
3.7277 | 760.229
3.7265 | 762.3947
3.7254 | 764.5604
3.7244 | 766.7261
3.7233 | 768.8918
3.7222 | 771.0576
3.7212 | 773.2233
3.7201 | 775.389
3.7191 | 777.5547
3.718 | 779.7204
3.7169 | 781.886
3.7157 | 784.0517
3.7148 | 786.2174
3.7136 | 788.383
3.7127 | 790.5487
3.7115 | 792.7145
3.7106 | 794.8802
3.7094 | 797.0458
3.7085 | 799.2116
3.7073 | 801.3772
3.7062 | 803.5428
3.7052 | 805.7085
3.7041 | 807.8742
3.7031 | 810.0398
3.702 | 812.2055
3.701 | 814.3712
3.6999 | 816.5369
3.6989 | 818.7025
3.6978 | 820.8682
3.6968 | 823.0339
3.6957 | 825.1996
3.6947 | 827.3652
3.6938 | 829.5308
3.6926 | 831.6965
3.6917 | 833.8621
3.6905 | 836.0278
3.6894 | 838.1935
3.6884 | 840.3592
3.6875 | 842.5248
3.6863 | 844.6905
3.6854 | 846.8562
3.6844 | 849.0218
3.6833 | 851.1875
3.6823 | 853.3531
3.6812 | 855.5188
3.6802 | 857.6844
3.6792 | 859.8502
3.6781 | 862.0158
3.677 | 864.1815
3.676 | 866.3471
3.675 | 868.5128
3.6739 | 870.6786
3.673 | 872.8441
3.6718 | 875.0098
3.6709 | 877.1754
3.6699 | 879.3412
3.6688 | 881.5068
3.6678 | 883.6724
3.6668 | 885.8381
3.6657 | 888.0038
3.6647 | 890.1694
3.6638 | 892.3351
3.6626 | 894.5008
3.6617 | 896.6663
3.6607 | 898.832
3.6596 | 900.9976
3.6586 | 903.1633
3.6575 | 905.3289
3.6565 | 907.4946
3.6555 | 909.6602
3.6544 | 911.8259
3.6534 | 913.9915
3.6525 | 916.1572
3.6515 | 918.3228
3.6505 | 920.4884
3.6494 | 922.654
3.6484 | 924.8196
3.6474 | 926.9852
3.6463 | 929.1509
3.6453 | 931.3166
3.6444 | 933.4823
3.6434 | 935.6479
3.6424 | 937.8136
3.6413 | 939.9792
3.6403 | 942.1449
3.6394 | 944.3106
3.6384 | 946.4762
3.6373 | 948.6418
3.6363 | 950.8075
3.6353 | 952.9732
3.6344 | 955.1388
3.6334 | 957.3044
3.6324 | 959.47
3.6313 | 961.6357
3.6303 | 963.8013
3.6294 | 965.9669
3.6284 | 968.1325
3.6273 | 970.2982
3.6263 | 972.4638
3.6253 | 974.6295
3.6244 | 976.7951
3.6234 | 978.9608
3.6224 | 981.1265
3.6215 | 983.2921
3.6205 | 985.4577
3.6194 | 987.6233
3.6186 | 989.789
3.6174 | 991.9546
3.6165 | 994.1202
3.6155 | 996.2859
3.6145 | 998.4515
3.6136 | 1000.617
3.6124 | 1002.783
3.6115 | 1004.948
3.6105 | 1007.114
3.6095 | 1009.28
3.6085 | 1011.445
3.6076 | 1013.611
3.6066 | 1015.777
3.6056 | 1017.942
3.6047 | 1020.108
3.6037 | 1022.273
3.6027 | 1024.439
3.6018 | 1026.605
3.6008 | 1028.77
3.5998 | 1030.936
3.5989 | 1033.101
3.5979 | 1035.267
3.5969 | 1037.433
3.5958 | 1039.598
3.595 | 1041.764
3.594 | 1043.929
3.5931 | 1046.095
3.5921 | 1048.261
3.5911 | 1050.426
3.5901 | 1052.592
3.5892 | 1054.757
3.5882 | 1056.923
3.5872 | 1059.089
3.5863 | 1061.254
3.5853 | 1063.42
3.5843 | 1065.585
3.5834 | 1067.751
3.5824 | 1069.917
3.5814 | 1072.082
3.5805 | 1074.248
3.5795 | 1076.413
3.5785 | 1078.579
3.5777 | 1080.745
3.5766 | 1082.91
3.5756 | 1085.076
3.5747 | 1087.241
3.5738 | 1089.407
3.5729 | 1091.573
3.5719 | 1093.738
3.5709 | 1095.904
3.57 | 1098.069
3.569 | 1100.235
3.5682 | 1102.4
3.5672 | 1104.566
3.5663 | 1106.732
3.5655 | 1108.897
3.5645 | 1111.063
3.5635 | 1113.228
3.5625 | 1115.394
3.5616 | 1117.56
3.5606 | 1119.725
3.5596 | 1121.891
3.5587 | 1124.056
3.5579 | 1126.222
3.5569 | 1128.388
3.5561 | 1130.553
3.555 | 1132.719
3.5542 | 1134.885
3.5532 | 1137.05
3.5522 | 1139.216
3.5514 | 1141.381
3.5504 | 1143.547
3.5495 | 1145.712
3.5487 | 1147.878
3.5477 | 1150.044
3.5467 | 1152.209
3.5458 | 1154.375
3.545 | 1156.54
3.544 | 1158.7056
3.5432 | 1160.871
3.5422 | 1163.037
3.5412 | 1165.202
3.5403 | 1167.368
3.5395 | 1169.5336
3.5385 | 1171.6992
3.5377 | 1173.865
3.5367 | 1176.0304
3.5358 | 1178.196
3.5349 | 1180.362
3.534 | 1182.527
3.5332 | 1184.6928
3.5322 | 1186.858
3.5314 | 1189.024
3.5304 | 1191.189
3.5296 | 1193.355
3.5287 | 1195.521
3.5277 | 1197.686
3.5269 | 1199.852
3.5259 | 1202.017
3.5251 | 1204.183
3.5241 | 1206.349
3.5233 | 1208.514
3.5224 | 1210.68
3.5216 | 1212.845
3.5207 | 1215.011
3.5198 | 1217.176
3.519 | 1219.342
3.518 | 1221.507
3.5172 | 1223.673
3.5162 | 1225.839
3.5154 | 1228.004
3.5146 | 1230.17
3.5136 | 1232.335
3.5128 | 1234.501
3.512 | 1236.666
3.5112 | 1238.832
3.5103 | 1240.998
3.5094 | 1243.163
3.5085 | 1245.328
3.5077 | 1247.494
3.5069 | 1249.66
3.5059 | 1251.825
3.5051 | 1253.991
3.5043 | 1256.156
3.5035 | 1258.322
3.5025 | 1260.487
3.5017 | 1262.653
3.5009 | 1264.818
3.5001 | 1266.984
3.4991 | 1269.15
3.4983 | 1271.315
3.4975 | 1273.4808
3.4967 | 1275.646
3.4959 | 1277.812
3.4951 | 1279.977
3.4943 | 1282.143
3.4935 | 1284.308
3.4925 | 1286.474
3.4919 | 1288.64
3.4909 | 1290.805
3.4901 | 1292.971
3.4893 | 1295.136
3.4885 | 1297.302
3.4877 | 1299.467
3.4868 | 1301.633
3.486 | 1303.798
3.4852 | 1305.964
3.4844 | 1308.1296
3.4836 | 1310.295
3.4828 | 1312.461
3.482 | 1314.626
3.4812 | 1316.792
3.4804 | 1318.957
3.4796 | 1321.123
3.4788 | 1323.288
3.478 | 1325.454
3.4772 | 1327.619
3.4764 | 1329.785
3.4755 | 1331.9504
3.4747 | 1334.116
3.4739 | 1336.282
3.4731 | 1338.447
3.4725 | 1340.613
3.4715 | 1342.778
3.4709 | 1344.944
3.4701 | 1347.109
3.4693 | 1349.275
3.4684 | 1351.44
3.4676 | 1353.606
3.467 | 1355.771
3.4662 | 1357.937
3.4654 | 1360.1024
3.4646 | 1362.268
3.4638 | 1364.434
3.4631 | 1366.599
3.4623 | 1368.764
3.4615 | 1370.93
3.4609 | 1373.096
3.4601 | 1375.261
3.4592 | 1377.427
3.4586 | 1379.592
3.4578 | 1381.7576
3.457 | 1383.9232
3.4562 | 1386.089
3.4555 | 1388.254
3.4547 | 1390.42
3.4541 | 1392.585
3.4533 | 1394.751
3.4526 | 1396.916
3.4518 | 1399.082
3.451 | 1401.2472
3.4504 | 1403.4128
3.4496 | 1405.578
3.4489 | 1407.744
3.4481 | 1409.909
3.4475 | 1412.075
3.4467 | 1414.24
3.446 | 1416.406
3.4452 | 1418.572
3.4446 | 1420.737
3.4438 | 1422.9024
3.4431 | 1425.068
3.4423 | 1427.234
3.4417 | 1429.399
3.4408 | 1431.564
3.4402 | 1433.73
3.4394 | 1435.896
3.4387 | 1438.061
3.4381 | 1440.226
3.4373 | 1442.392
3.4366 | 1444.558
3.436 | 1446.723
3.4352 | 1448.888
3.4346 | 1451.054
3.4339 | 1453.22
3.4331 | 1455.385
3.4325 | 1457.551
3.4318 | 1459.716
3.431 | 1461.882
3.4304 | 1464.047
3.4297 | 1466.213
3.4291 | 1468.378
3.4284 | 1470.543
3.4276 | 1472.709
3.427 | 1474.875
3.4262 | 1477.04
3.4257 | 1479.205
3.4249 | 1481.371
3.4242 | 1483.537
3.4236 | 1485.702
3.4228 | 1487.867
3.4221 | 1490.033
3.4215 | 1492.1984
3.4208 | 1494.364
3.4202 | 1496.529
3.4195 | 1498.695
3.4189 | 1500.86
3.4182 | 1503.026
3.4176 | 1505.191
3.417 | 1507.357
3.4163 | 1509.522
3.4157 | 1511.688
3.4149 | 1513.853
3.4142 | 1516.019
3.4136 | 1518.184
3.4129 | 1520.35
3.4123 | 1522.5152
3.4116 | 1524.681
3.411 | 1526.846
3.4103 | 1529.012
3.4097 | 1531.177
3.409 | 1533.343
3.4084 | 1535.508
3.4079 | 1537.6736
3.4071 | 1539.839
3.4065 | 1542.0048
3.4058 | 1544.17
3.4052 | 1546.336
3.4047 | 1548.501
3.4039 | 1550.667
3.4034 | 1552.832
3.4028 | 1554.998
3.4021 | 1557.163
3.4015 | 1559.329
3.4008 | 1561.494
3.4002 | 1563.66
3.3995 | 1565.825
3.399 | 1567.991
3.3984 | 1570.156
3.3977 | 1572.3216
3.3971 | 1574.487
3.3965 | 1576.652
3.3958 | 1578.818
3.3952 | 1580.983
3.3947 | 1583.149
3.394 | 1585.315
3.3934 | 1587.48
3.3927 | 1589.645
3.3921 | 1591.811
3.3916 | 1593.976
3.391 | 1596.142
3.3903 | 1598.307
3.3898 | 1600.473
3.3892 | 1602.6384
3.3885 | 1604.804
3.3879 | 1606.969
3.3874 | 1609.135
3.3868 | 1611.3
3.3861 | 1613.466
3.3856 | 1615.631
3.385 | 1617.7968
3.3844 | 1619.962
3.3837 | 1622.128
3.3832 | 1624.293
3.3826 | 1626.459
3.3819 | 1628.624
3.3813 | 1630.79
3.3808 | 1632.955
3.3801 | 1635.121
3.3795 | 1637.286
3.379 | 1639.452
3.3784 | 1641.617
3.3777 | 1643.7824
3.3772 | 1645.948
3.3766 | 1648.113
3.376 | 1650.279
3.3755 | 1652.444
3.3748 | 1654.61
3.3743 | 1656.775
3.3737 | 1658.941
3.3732 | 1661.106
3.3726 | 1663.272
3.3719 | 1665.437
3.3714 | 1667.602
3.3708 | 1669.768
3.3701 | 1671.934
3.3697 | 1674.099
3.369 | 1676.265
3.3685 | 1678.43
3.3679 | 1680.5952
3.3672 | 1682.761
3.3668 | 1684.926
3.3663 | 1687.092
3.3656 | 1689.257
3.365 | 1691.423
3.3645 | 1693.588
3.3638 | 1695.753
3.3632 | 1697.919
3.3627 | 1700.084
3.3621 | 1702.25
3.3616 | 1704.415
3.3609 | 1706.5808
3.3605 | 1708.746
3.36 | 1710.911
3.3593 | 1713.077
3.3588 | 1715.243
3.3582 | 1717.408
3.3576 | 1719.574
3.3571 | 1721.739
3.3566 | 1723.904
3.3559 | 1726.07
3.3555 | 1728.236
3.3548 | 1730.401
3.3543 | 1732.567
3.3537 | 1734.732
3.3532 | 1736.897
3.3527 | 1739.063
3.3521 | 1741.228
3.3516 | 1743.394
3.3509 | 1745.559
3.3503 | 1747.725
3.3498 | 1749.89
3.3493 | 1752.055
3.3487 | 1754.221
3.3482 | 1756.386
3.3475 | 1758.552
3.3471 | 1760.717
3.3466 | 1762.883
3.3459 | 1765.049
3.3454 | 1767.214
3.3448 | 1769.3792
3.3443 | 1771.545
3.3437 | 1773.71
3.3432 | 1775.876
3.3427 | 1778.041
3.3421 | 1780.207
3.3416 | 1782.372
3.3409 | 1784.537
3.3404 | 1786.703
3.34 | 1788.868
3.3393 | 1791.034
3.3388 | 1793.199
3.3382 | 1795.3648
3.3377 | 1797.53
3.3372 | 1799.696
3.3366 | 1801.861
3.3361 | 1804.026
3.3354 | 1806.192
3.335 | 1808.358
3.3345 | 1810.523
3.334 | 1812.688
3.3333 | 1814.854
3.3329 | 1817.0192
3.3322 | 1819.185
3.3317 | 1821.35
3.3312 | 1823.516
3.3306 | 1825.681
3.3301 | 1827.8464
3.3296 | 1830.012
3.329 | 1832.177
3.3285 | 1834.343
3.328 | 1836.508
3.3274 | 1838.674
3.3267 | 1840.839
3.3264 | 1843.004
3.3258 | 1845.17
3.3253 | 1847.335
3.3248 | 1849.501
3.3241 | 1851.666
3.3237 | 1853.832
3.323 | 1855.997
3.3225 | 1858.163
3.3219 | 1860.328
3.3214 | 1862.493
3.3209 | 1864.659
3.3204 | 1866.824
3.3198 | 1868.99
3.3193 | 1871.1552
3.3187 | 1873.321
3.3182 | 1875.486
3.3177 | 1877.652
3.3172 | 1879.817
3.3166 | 1881.982
3.3161 | 1884.148
3.3156 | 1886.313
3.3149 | 1888.479
3.3145 | 1890.644
3.3138 | 1892.8096
3.3133 | 1894.975
3.3128 | 1897.14
3.3124 | 1899.306
3.3117 | 1901.471
3.3112 | 1903.637
3.3107 | 1905.802
3.3101 | 1907.967
3.3096 | 1910.133
3.309 | 1912.298
3.3085 | 1914.464
3.308 | 1916.629
3.3075 | 1918.794
3.3069 | 1920.96
3.3064 | 1923.125
3.3059 | 1925.291
3.3053 | 1927.456
3.3048 | 1929.622
3.3043 | 1931.787
3.3036 | 1933.953
3.3032 | 1936.118
3.3027 | 1938.284
3.302 | 1940.449
3.3015 | 1942.614
3.3009 | 1944.78
3.3004 | 1946.945
3.2999 | 1949.111
3.2993 | 1951.276
3.2988 | 1953.441
3.2983 | 1955.607
3.2977 | 1957.772
3.2972 | 1959.9376
3.2965 | 1962.103
3.2961 | 1964.268
3.2956 | 1966.434
3.2949 | 1968.599
3.2946 | 1970.7648
3.294 | 1972.93
3.2933 | 1975.095
3.2928 | 1977.261
3.2922 | 1979.426
3.2917 | 1981.592
3.2912 | 1983.757
3.2906 | 1985.923
3.2901 | 1988.088
3.2896 | 1990.254
3.289 | 1992.419
3.2885 | 1994.585
3.2878 | 1996.75
3.2873 | 1998.9152
3.2869 | 2001.081
3.2862 | 2003.246
3.2857 | 2005.412
3.2852 | 2007.577
3.2846 | 2009.7424
3.2841 | 2011.908
3.2835 | 2014.073
3.283 | 2016.239
3.2825 | 2018.404
3.2819 | 2020.569
3.2814 | 2022.735
3.2807 | 2024.9
3.2802 | 2027.066
3.2796 | 2029.231
3.2791 | 2031.396
3.2786 | 2033.562
3.2781 | 2035.727
3.2775 | 2037.8928
3.2769 | 2040.058
3.2764 | 2042.223
3.2759 | 2044.389
3.2752 | 2046.554
3.2748 | 2048.72
3.2741 | 2050.885
3.2736 | 2053.05
3.273 | 2055.216
3.2725 | 2057.381
3.2718 | 2059.547
3.2714 | 2061.712
3.2707 | 2063.878
3.2702 | 2066.0432
3.2698 | 2068.209
3.2691 | 2070.374
3.2686 | 2072.539
3.268 | 2074.705
3.2675 | 2076.87
3.2668 | 2079.036
3.2664 | 2081.201
3.2657 | 2083.3664
3.2652 | 2085.532
3.2646 | 2087.697
3.2641 | 2089.863
3.2635 | 2092.028
3.263 | 2094.193
3.2623 | 2096.359
3.2617 | 2098.524
3.2612 | 2100.69
3.2607 | 2102.855
3.2601 | 2105.02
3.2594 | 2107.186
3.2589 | 2109.351
3.2583 | 2111.517
3.2576 | 2113.682
3.2572 | 2115.847
3.2567 | 2118.013
3.256 | 2120.178
3.2555 | 2122.343
3.2549 | 2124.509
3.2543 | 2126.674
3.2538 | 2128.84
3.2533 | 2131.005
3.2526 | 2133.17
3.252 | 2135.336
3.2514 | 2137.502
3.2509 | 2139.667
3.2502 | 2141.832
3.2496 | 2143.998
3.2491 | 2146.163
3.2484 | 2148.328
3.2478 | 2150.494
3.2473 | 2152.6592
3.2467 | 2154.825
3.246 | 2156.99
3.2455 | 2159.155
3.2449 | 2161.321
3.2442 | 2163.486
3.2438 | 2165.652
3.2431 | 2167.817
3.2425 | 2169.9824
3.242 | 2172.148
3.2413 | 2174.313
3.2409 | 2176.479
3.2402 | 2178.644
3.2396 | 2180.809
3.2389 | 2182.975
3.2384 | 2185.14
3.2378 | 2187.3056
3.2371 | 2189.471
3.2367 | 2191.636
3.236 | 2193.8016
3.2354 | 2195.967
3.2349 | 2198.132
3.2342 | 2200.298
3.2336 | 2202.463
3.233 | 2204.6288
3.2323 | 2206.794
3.2318 | 2208.96
3.2312 | 2211.125
3.2305 | 2213.29
3.23 | 2215.456
3.2294 | 2217.621
3.2288 | 2219.786
3.2283 | 2221.952
3.2276 | 2224.117
3.227 | 2226.282
3.2263 | 2228.448
3.2257 | 2230.613
3.225 | 2232.779
3.2244 | 2234.944
3.2239 | 2237.11
3.2233 | 2239.275
3.2226 | 2241.44
3.222 | 2243.605
3.2213 | 2245.771
3.2207 | 2247.936
3.2202 | 2250.102
3.2196 | 2252.267
3.2189 | 2254.432
3.2183 | 2256.598
3.2176 | 2258.763
3.217 | 2260.929
3.2163 | 2263.094
3.2157 | 2265.259
3.2152 | 2267.425
3.2144 | 2269.59
3.2137 | 2271.756
3.2131 | 2273.921
3.2125 | 2276.086
3.2118 | 2278.252
3.2112 | 2280.417
3.2105 | 2282.582
3.21 | 2284.748
3.2094 | 2286.913
3.2086 | 2289.0784
3.2079 | 2291.244
3.2073 | 2293.409
3.2068 | 2295.575
3.206 | 2297.74
3.2054 | 2299.905
3.2049 | 2302.071
3.2041 | 2304.236
3.2034 | 2306.401
3.2028 | 2308.567
3.2021 | 2310.732
3.2015 | 2312.8976
3.2008 | 2315.063
3.2002 | 2317.228
3.1995 | 2319.394
3.1987 | 2321.559
3.1983 | 2323.724
3.1974 | 2325.89
3.1968 | 2328.055
3.1962 | 2330.2208
3.1955 | 2332.386
3.1949 | 2334.552
3.1941 | 2336.717
3.1934 | 2338.882
3.1928 | 2341.047
3.1921 | 2343.2128
3.1915 | 2345.378
3.1908 | 2347.544
3.19 | 2349.7088
3.1894 | 2351.874
3.1887 | 2354.04
3.1881 | 2356.205
3.1873 | 2358.37
3.1866 | 2360.536
3.186 | 2362.701
3.1852 | 2364.867
3.1845 | 2367.032
3.1839 | 2369.197
3.1831 | 2371.362
3.1824 | 2373.528
3.1816 | 2375.693
3.181 | 2377.859
3.1803 | 2380.024
3.1797 | 2382.19
3.1789 | 2384.355
3.1782 | 2386.52
3.1776 | 2388.686
3.1768 | 2390.851
3.1761 | 2393.016
3.1753 | 2395.182
3.1747 | 2397.347
3.1739 | 2399.512
3.1732 | 2401.678
3.1726 | 2403.843
3.1718 | 2406.009
3.171 | 2408.174
3.1703 | 2410.3392
3.1695 | 2412.505
3.1689 | 2414.67
3.1682 | 2416.8352
3.1674 | 2419.001
3.1666 | 2421.166
3.166 | 2423.3312
3.1652 | 2425.497
3.1645 | 2427.662
3.1637 | 2429.828
3.1629 | 2431.993
3.1623 | 2434.158
3.1615 | 2436.324
3.1606 | 2438.489
3.1598 | 2440.654
3.1592 | 2442.819
3.1582 | 2444.985
3.1576 | 2447.15
3.1568 | 2449.316
3.156 | 2451.481
3.1553 | 2453.646
3.1545 | 2455.812
3.1537 | 2457.977
3.1529 | 2460.142
3.1521 | 2462.308
3.1514 | 2464.473
3.1505 | 2466.638
3.1498 | 2468.803
3.149 | 2470.969
3.1482 | 2473.134
3.1474 | 2475.299
3.1466 | 2477.465
3.1458 | 2479.63
3.145 | 2481.796
3.1442 | 2483.961
3.1432 | 2486.1264
3.1424 | 2488.292
3.1418 | 2490.457
3.1408 | 2492.622
3.14 | 2494.788
3.1392 | 2496.953
3.1382 | 2499.1184
3.1374 | 2501.284
3.1366 | 2503.449
3.1358 | 2505.614
3.1348 | 2507.78
3.134 | 2509.945
3.1332 | 2512.11
3.1324 | 2514.276
3.1314 | 2516.441
3.1306 | 2518.606
3.1297 | 2520.771
3.1289 | 2522.937
3.1279 | 2525.102
3.1271 | 2527.268
3.1263 | 2529.433
3.1253 | 2531.598
3.1243 | 2533.763
3.1235 | 2535.929
3.1226 | 2538.094
3.1217 | 2540.259
3.1208 | 2542.425
3.1198 | 2544.59
3.119 | 2546.7552
3.118 | 2548.921
3.1171 | 2551.086
3.1163 | 2553.2512
3.1153 | 2555.417
3.1143 | 2557.582
3.1134 | 2559.7472
3.1124 | 2561.913
3.1116 | 2564.078
3.1105 | 2566.243
3.1095 | 2568.409
3.1085 | 2570.573
3.1075 | 2572.739
3.1066 | 2574.904
3.1056 | 2577.07
3.1046 | 2579.235
3.1037 | 2581.4
3.1027 | 2583.566
3.1016 | 2585.731
3.1006 | 2587.896
3.0995 | 2590.061
3.0985 | 2592.227
3.0975 | 2594.392
3.0964 | 2596.557
3.0954 | 2598.722
3.0943 | 2600.888
3.0932 | 2603.053
3.0922 | 2605.218
3.0911 | 2607.384
3.09 | 2609.549
3.089 | 2611.714
3.0879 | 2613.879
3.0867 | 2616.0448
3.0856 | 2618.21
3.0845 | 2620.375
3.0833 | 2622.541
3.0822 | 2624.706
3.0811 | 2626.871
3.0799 | 2629.037
3.0787 | 2631.202
3.0775 | 2633.367
3.0764 | 2635.532
3.0753 | 2637.698
3.074 | 2639.863
3.0728 | 2642.028
3.0716 | 2644.1936
3.0703 | 2646.359
3.069 | 2648.524
3.0677 | 2650.689
3.0664 | 2652.855
3.0653 | 2655.02
3.064 | 2657.185
3.0627 | 2659.351
3.0612 | 2661.516
3.0599 | 2663.681
3.0586 | 2665.8464
3.0572 | 2668.012
3.0557 | 2670.177
3.0544 | 2672.343
3.053 | 2674.508
3.0515 | 2676.673
3.0501 | 2678.838
3.0486 | 2681.003
3.0472 | 2683.169
3.0457 | 2685.334
3.0441 | 2687.4992
3.0427 | 2689.664
3.041 | 2691.83
3.0394 | 2693.995
3.038 | 2696.16
3.0364 | 2698.326
3.0346 | 2700.491
3.033 | 2702.656
3.0312 | 2704.821
3.0296 | 2706.986
3.0278 | 2709.152
3.0262 | 2711.317
3.0243 | 2713.482
3.0226 | 2715.647
3.0207 | 2717.8128
3.0188 | 2719.978
3.017 | 2722.143
3.0151 | 2724.309
3.0131 | 2726.474
3.011 | 2728.639
3.0091 | 2730.804
3.007 | 2732.969
3.0047 | 2735.135
3.0026 | 2737.3
3.0005 | 2739.465
2.9981 | 2741.631
2.9959 | 2743.796
2.9934 | 2745.961
2.991 | 2748.1264
2.9886 | 2750.292
2.986 | 2752.457
2.9834 | 2754.622
2.9808 | 2756.788
2.9781 | 2758.953
2.9754 | 2761.118
2.9725 | 2763.283
2.9694 | 2765.448
2.9663 | 2767.613
2.9633 | 2769.778
2.9599 | 2771.944
2.9566 | 2774.109
2.9531 | 2776.274
2.9497 | 2778.439
2.9458 | 2780.6048
2.9421 | 2782.77
2.9381 | 2784.935
2.9339 | 2787.101
2.9297 | 2789.2656
2.9252 | 2791.431
2.9205 | 2793.596
2.9155 | 2795.761
2.9105 | 2797.9264
2.9052 | 2800.092
2.8995 | 2802.257
2.8937 | 2804.422
2.8874 | 2806.5872
2.8808 | 2808.752
2.8738 | 2810.918
2.8664 | 2813.083
2.8587 | 2815.248
2.8504 | 2817.413
2.8416 | 2819.578
2.8327 | 2821.743
2.8227 | 2823.909
2.8122 | 2826.0736
2.801 | 2828.239
2.7889 | 2830.404
2.7764 | 2832.569
2.7626 | 2834.734
2.7515 | 2836.893
2.7502 | 2838.997
2.7502 | 2841.049
2.7502 | 2843.063
2.75 | 2845.0464
2.7502 | 2847.003
2.75 | 2848.936
2.7502 | 2850.848
2.7502 | 2852.74
2.7502 | 2854.613
2.7502 | 2856.469
2.75 | 2858.308
2.7502 | 2860.131
2.7502 | 2861.938
2.75 | 2863.73
2.7502 | 2865.508
2.75 | 2867.272
2.7502 | 2869.021
2.7502 | 2870.757
2.75 | 2872.48
2.7502 | 2874.189
2.7502 | 2875.886
2.7502 | 2877.569
2.763 | 2879.24
2.753 | 2880.906
2.7502 | 2882.561
2.7502 | 2884.198
2.7502 | 2885.8208
2.7502 | 2887.431
2.7502 | 2889.028
2.7502 | 2890.6128
2.75 | 2892.185
2.7502 | 2893.746
2.7502 | 2895.295
2.75 | 2896.832
2.75 | 2898.357
2.7502 | 2899.87
2.7502 | 2901.372
2.7502 | 2902.861
2.7502 | 2904.3392
2.75 | 2905.805
2.7502 | 2907.26
2.7502 | 2908.704
2.75 | 2910.136
2.7502 | 2911.557
2.75 | 2912.966
2.7502 | 2914.364
2.7502 | 2915.751
2.7502 | 2917.127
2.7502 | 2918.492
2.75 | 2919.846
2.75 | 2921.188
2.75 | 2922.519
2.7502 | 2923.84
2.75 | 2925.149
2.7502 | 2926.448
2.7502 | 2927.736
2.75 | 2929.0128
2.7502 | 2930.279
2.75 | 2931.535
2.7502 | 2932.78
2.75 | 2934.014
2.75 | 2935.238
2.7502 | 2936.451
2.75 | 2937.654
2.75 | 2938.8464
2.75 | 2940.0288
2.75 | 2941.201
2.7502 | 2942.362
2.75 | 2943.514
2.75 | 2944.657
2.75 | 2945.789
2.7502 | 2946.911
2.7502 | 2948.024
2.75 | 2949.1264
2.75 | 2950.22
2.75 | 2951.303
2.7502 | 2952.378
2.7502 | 2953.442
2.7502 | 2954.497
2.7502 | 2955.544
2.75 | 2956.58
2.7502 | 2957.608
2.7502 | 2958.626
2.7502 | 2959.6352
2.7502 | 2960.635
2.7502 | 2961.626
2.75 | 2962.607
2.75 | 2963.5808
2.7502 | 2964.545
2.7502 | 2965.501
2.7502 | 2966.448
2.75 | 2967.387
2.75 | 2968.316
2.75 | 2969.2384
2.7502 | 2970.152
2.75 | 2971.057
2.7502 | 2971.954
2.7502 | 2972.843
2.7502 | 2973.724
2.7502 | 2974.596
2.75 | 2975.4608
2.75 | 2976.318
2.75 | 2977.167
2.7502 | 2978.008
2.75 | 2978.841
2.75 | 2979.6672
2.7502 | 2980.486
2.7502 | 2981.297
2.7502 | 2982.1
2.7502 | 2982.896
2.7502 | 2983.685
2.7502 | 2984.466
2.75 | 2985.24
2.75 | 2986.007
2.7502 | 2986.766
2.75 | 2987.519
2.7502 | 2988.265
2.7502 | 2989.004
2.75 | 2989.736
2.7502 | 2990.462
2.7502 | 2991.18
2.75 | 2991.892
2.75 | 2992.597
2.75 | 2993.295
2.75 | 2993.9872
2.75 | 2994.673
2.7502 | 2995.352
2.7502 | 2996.025
2.75 | 2996.692
2.75 | 2997.352
2.75 | 2998.006
2.75 | 2998.654
2.75 | 2999.296
2.7502 | 2999.932
2.75 | 3000.563
2.7502 | 3001.1872
2.75 | 3001.806
2.7502 | 3002.42
2.75 | 3003.027
2.7502 | 3003.629
2.7502 | 3004.226
2.7502 | 3004.817
2.75 | 3005.403
2.7502 | 3005.984
2.7502 | 3006.559
2.75 | 3007.129
2.7502 | 3007.694
2.7502 | 3008.2528
2.75 | 3008.807
2.7502 | 3009.3568
2.75 | 3009.901
2.75 | 3010.44
2.75 | 3010.975
2.75 | 3011.505
2.7502 | 3012.03
2.7502 | 3012.55
2.7502 | 3013.065
2.7502 | 3013.577
2.7502 | 3014.082
2.7502 | 3014.584
2.75 | 3015.081
2.75 | 3015.573
2.75 | 3016.062
2.75 | 3016.545
2.7502 | 3017.025
2.75 | 3017.5
2.75 | 3017.97
2.75 | 3018.437
2.7502 | 3018.9
2.7502 | 3019.358
2.7502 | 3019.812
2.7502 | 3020.261
2.75 | 3020.708
2.7502 | 3021.15
2.75 | 3021.588
2.75 | 3022.021
2.7502 | 3022.452
2.75 | 3022.878
2.7502 | 3023.301
2.7502 | 3023.719
2.7502 | 3024.1344
2.75 | 3024.545
2.7502 | 3024.953
2.7502 | 3025.357
2.75 | 3025.758
2.75 | 3026.155
2.75 | 3026.548
2.7502 | 3026.938
2.7502 | 3027.324
2.7502 | 3027.707
2.7502 | 3028.087
2.7502 | 3028.463
2.7502 | 3028.837
2.75 | 3029.2064
2.7502 | 3029.573
2.75 | 3029.936
2.7502 | 3030.297
2.7502 | 3030.654
2.75 | 3031.007
2.75 | 3031.358
2.75 | 3031.706
2.7502 | 3032.05
2.75 | 3032.392
2.7502 | 3032.731
2.7502 | 3033.067
2.75 | 3033.4
2.7502 | 3033.73
2.75 | 3034.057
2.75 | 3034.382
2.75 | 3034.704
2.7502 | 3035.023
2.75 | 3035.339
2.7502 | 3035.653
2.7502 | 3035.963
2.7502 | 3036.271
2.7502 | 3036.576
2.75 | 3036.879
2.7502 | 3037.179
2.75 | 3037.477
2.75 | 3037.772
2.75 | 3038.064
2.7502 | 3038.354
2.75 | 3038.641
2.75 | 3038.926
2.7502 | 3039.209
2.75 | 3039.489
2.7517 | 3039.767
2.7504 | 3040.044
2.7502 | 3040.319
2.7502 | 3040.59
2.7502 | 3040.859
2.75 | 3041.125
2.7502 | 3041.388
2.75 | 3041.65
2.75 | 3041.91
2.75 | 3042.167
2.75 | 3042.422
2.75 | 3042.675
2.7502 | 3042.926
2.75 | 3043.174
2.75 | 3043.42
2.75 | 3043.665
2.7502 | 3043.907
2.75 | 3044.148
2.75 | 3044.385
2.75 | 3044.622
2.75 | 3044.856
2.75 | 3045.088
2.75 | 3045.319
2.75 | 3045.547
2.75 | 3045.774
2.7502 | 3045.998
2.75 | 3046.221
2.75 | 3046.442
2.7502 | 3046.661
2.7502 | 3046.879
2.75 | 3047.094
2.75 | 3047.308
2.75 | 3047.52
2.7502 | 3047.73
2.75 | 3047.938
2.75 | 3048.145
2.75 | 3048.351
2.75 | 3048.5536
2.75 | 3048.756
2.75 | 3048.955
2.75 | 3049.154
2.75 | 3049.3504
2.75 | 3049.5456
2.75 | 3049.739
2.75 | 3049.931
2.75 | 3050.1216
2.75 | 3050.3104
2.75 | 3050.497
2.75 | 3050.683
2.75 | 3050.868
2.75 | 3051.05
2.75 | 3051.232
2.75 | 3051.412
2.7502 | 3051.59
2.75 | 3051.767
2.75 | 3051.9424
2.75 | 3052.117
2.75 | 3052.289
2.75 | 3052.46
2.75 | 3052.631
2.75 | 3052.799
2.75 | 3052.9664
2.75 | 3053.132
2.75 | 3053.297
2.75 | 3053.46
2.75 | 3053.622
2.75 | 3053.783
2.7502 | 3053.942
2.75 | 3054.101
2.75 | 3054.257
2.7502 | 3054.413
2.7502 | 3054.567
2.75 | 3054.72
2.7502 | 3054.872
2.7502 | 3055.023
2.7502 | 3055.173
2.75 | 3055.321
2.75 | 3055.468
2.75 | 3055.614
2.75 | 3055.759
2.75 | 3055.903
2.7502 | 3056.046
2.75 | 3056.187
2.75 | 3056.327
2.75 | 3056.467
2.75 | 3056.605
2.7502 | 3056.7424
2.75 | 3056.879
2.75 | 3057.014
2.75 | 3057.148
2.75 | 3057.281
2.75 | 3057.413
2.75 | 3057.544
2.7502 | 3057.674
2.75 | 3057.803
2.75 | 3057.932
2.75 | 3058.059
2.75 | 3058.185
2.75 | 3058.3104
2.7502 | 3058.434
2.75 | 3058.558
2.75 | 3058.681
2.75 | 3058.802
2.75 | 3058.923
2.75 | 3059.042
2.75 | 3059.161
2.75 | 3059.279
2.75 | 3059.396
2.75 | 3059.513
2.75 | 3059.628
2.75 | 3059.743
2.75 | 3059.856
2.75 | 3059.969
2.75 | 3060.081
2.75 | 3060.192
2.75 | 3060.303
2.75 | 3060.4128
2.75 | 3060.522
2.75 | 3060.63
2.75 | 3060.737
2.75 | 3060.844
2.75 | 3060.949
2.75 | 3061.055
2.75 | 3061.159
2.75 | 3061.263
2.75 | 3061.366
2.75 | 3061.468
2.75 | 3061.569
2.75 | 3061.6704
2.7502 | 3061.77
2.75 | 3061.869
2.75 | 3061.968
2.7502 | 3062.066
2.75 | 3062.1632
2.75 | 3062.26
2.75 | 3062.356
2.75 | 3062.452
2.75 | 3062.546
2.75 | 3062.64
2.75 | 3062.734
2.7502 | 3062.826
2.7502 | 3062.919
2.75 | 3063.01
2.75 | 3063.101
2.75 | 3063.191
2.75 | 3063.281
2.7502 | 3063.371
2.75 | 3063.459
2.75 | 3063.547
2.75 | 3063.634
2.75 | 3063.721
2.75 | 3063.807
2.75 | 3063.893
2.75 | 3063.978
2.7502 | 3064.063
2.75 | 3064.147
2.75 | 3064.2304
2.7502 | 3064.313
2.75 | 3064.395
2.75 | 3064.478
2.75 | 3064.559
2.75 | 3064.64
2.75 | 3064.72
2.75 | 3064.8
2.75 | 3064.879
2.75 | 3064.958
2.75 | 3065.036
2.75 | 3065.114
2.75 | 3065.191
2.75 | 3065.268
2.75 | 3065.345
2.75 | 3065.4208
2.75 | 3065.496
2.75 | 3065.571
2.75 | 3065.645
2.7502 | 3065.719
2.7502 | 3065.793
2.7502 | 3065.866
2.75 | 3065.938
2.7502 | 3066.011
2.75 | 3066.082
2.75 | 3066.154
2.75 | 3066.225
2.75 | 3066.295
2.75 | 3066.366
2.75 | 3066.435
2.75 | 3066.505
2.75 | 3066.573
2.75 | 3066.642
2.75 | 3066.71
2.75 | 3066.777
2.75 | 3066.8448
2.7502 | 3066.911
2.75 | 3066.978
2.7502 | 3067.044
2.75 | 3067.11
2.75 | 3067.175
2.75 | 3067.24
2.75 | 3067.305
2.75 | 3067.368
2.75 | 3067.433
2.75 | 3067.496
2.75 | 3067.559
2.75 | 3067.622
2.75 | 3067.684
2.75 | 3067.746
2.75 | 3067.808
2.75 | 3067.869
2.75 | 3067.93
2.7502 | 3067.991
2.7502 | 3068.0512
2.7502 | 3068.111
2.75 | 3068.171
2.75 | 3068.23
2.75 | 3068.289
2.75 | 3068.347
2.75 | 3068.406
2.75 | 3068.464
2.75 | 3068.521
2.7502 | 3068.579
2.75 | 3068.636
2.75 | 3068.693
2.75 | 3068.748
2.75 | 3068.805
2.75 | 3068.86
2.75 | 3068.916
2.75 | 3068.971
2.75 | 3069.026
2.75 | 3069.081
2.75 | 3069.135
2.75 | 3069.189
2.75 | 3069.243
2.75 | 3069.296
2.75 | 3069.349
2.75 | 3069.402
2.75 | 3069.455
2.7502 | 3069.508
2.75 | 3069.559
2.75 | 3069.611
2.75 | 3069.663
2.75 | 3069.714
2.75 | 3069.765
2.75 | 3069.815
2.7502 | 3069.866
2.7502 | 3069.916
2.7502 | 3069.966
2.75 | 3070.016
2.75 | 3070.065
2.75 | 3070.115
2.75 | 3070.164
2.75 | 3070.212
2.7502 | 3070.261
2.75 | 3070.309
2.75 | 3070.357
2.75 | 3070.404
2.75 | 3070.452
2.75 | 3070.4992
2.75 | 3070.546
2.75 | 3070.593
2.75 | 3070.64
2.75 | 3070.686
2.75 | 3070.732
2.75 | 3070.778
2.75 | 3070.823
2.75 | 3070.869
2.75 | 3070.914
2.75 | 3070.959
2.75 | 3071.004
2.7502 | 3071.048
2.75 | 3071.093
2.75 | 3071.137
2.75 | 3071.181
2.75 | 3071.225
2.75 | 3071.268
2.75 | 3071.312
2.7502 | 3071.355
2.75 | 3071.397
2.75 | 3071.44
2.75 | 3071.483
2.7502 | 3071.525
2.75 | 3071.567
2.75 | 3071.609
2.7502 | 3071.65
2.75 | 3071.692
2.7502 | 3071.733
2.75 | 3071.775
2.7502 | 3071.816
2.75 | 3071.857
2.75 | 3071.897
2.75 | 3071.938
2.75 | 3071.9776
2.75 | 3072.018
2.7502 | 3072.0576
2.7502 | 3072.097
2.75 | 3072.137
2.75 | 3072.176
2.75 | 3072.215
2.7502 | 3072.255
2.75 | 3072.293
2.7502 | 3072.332
2.7502 | 3072.37
2.7502 | 3072.409
2.75 | 3072.447
2.7502 | 3072.485
2.75 | 3072.523
2.7502 | 3072.561
2.75 | 3072.5984
2.75 | 3072.636
2.7502 | 3072.673
2.75 | 3072.71
2.75 | 3072.747
2.75 | 3072.784
2.75 | 3072.82
2.75 | 3072.857
2.75 | 3072.8928
2.75 | 3072.914