## Sheet1
2voltage | 2capacity | 74.0voltage | 74.0capacity | 148.0voltage | 148.0capacity | 222.0voltage | 222.0capacity | 296.0voltage | 296.0capacity | 370.0voltage | 370.0capacity
4.024 | 0 | 4.0229 | 0 | -0.0525 | 0 | 0.2935 | 0 | -0.0336 | 0 | 0.285 | 0
4.0084 | 2.166383 | 4.0018 | 2.166303 | -0.0525 | 1.388889e-05 | 0.2935 | 1.388889e-05 | -0.0336 | 2.777778e-06 | 0.285 | 2.777778e-06
3.9955 | 4.332864 | 3.9873 | 4.332708
3.9858 | 6.499361 | 3.9761 | 6.499172
3.9784 | 8.665867 | 3.9674 | 8.665633
3.9718 | 10.83236 | 3.9598 | 10.83204
3.9656 | 12.99886 | 3.9535 | 12.99846
3.9603 | 15.16535 | 3.9474 | 15.16489
3.955 | 17.33187 | 3.9416 | 17.33135
3.95 | 19.49837 | 3.9363 | 19.49777
3.9453 | 21.66486 | 3.9313 | 21.66418
3.941 | 23.83137 | 3.9268 | 23.83064
3.9366 | 25.99786 | 3.9222 | 25.99708
3.9326 | 28.16436 | 3.9179 | 28.16352
3.9284 | 30.33087 | 3.9137 | 30.32996
3.9245 | 32.49739 | 3.9098 | 32.49638
3.9206 | 34.66391 | 3.9059 | 34.66284
3.9169 | 36.83043 | 3.9019 | 36.82931
3.9134 | 38.99693 | 3.8984 | 38.99574
3.91 | 41.1634 | 3.895 | 41.16218
3.9064 | 43.3299 | 3.8914 | 43.32864
3.9032 | 45.49636 | 3.8882 | 45.495025
3.9 | 47.66283 | 3.8848 | 47.66146
3.8968 | 49.82928 | 3.8816 | 49.82792
3.8937 | 51.99577 | 3.8787 | 51.9944
3.8908 | 54.16226 | 3.8755 | 54.16076
3.8877 | 56.3287 | 3.8724 | 56.32721
3.8848 | 58.49515 | 3.8695 | 58.4937
3.8821 | 60.66161 | 3.8667 | 60.66009
3.8792 | 62.82809 | 3.8638 | 62.82649
3.8764 | 64.99454 | 3.8611 | 64.99301
3.8738 | 67.16096 | 3.8584 | 67.15949
3.8713 | 69.32735 | 3.8558 | 69.32588
3.8687 | 71.49361 | 3.853 | 71.49231
3.8663 | 73.66013 | 3.8505 | 73.65867
3.8637 | 75.82653 | 3.8479 | 75.82508
3.8613 | 77.99298 | 3.8455 | 77.99127
3.859 | 80.15944 | 3.8429 | 80.15759
3.8566 | 82.32587 | 3.8405 | 82.32409
3.8543 | 84.4923 | 3.8379 | 84.49051
3.8521 | 86.6587 | 3.8356 | 86.6569
3.8498 | 88.82519 | 3.8332 | 88.82288
3.8475 | 90.99168 | 3.8308 | 90.98911
3.8456 | 93.15817 | 3.8285 | 93.15553
3.8434 | 95.32461 | 3.8263 | 95.3219
3.8413 | 97.49103 | 3.824 | 97.488
3.8393 | 99.65741 | 3.8217 | 99.65414
3.8372 | 101.8239 | 3.8193 | 101.8202
3.8353 | 103.9903 | 3.8172 | 103.9868
3.8334 | 106.1568 | 3.815 | 106.1532
3.8314 | 108.3233 | 3.8129 | 108.3196
3.8295 | 110.4896 | 3.8108 | 110.4861
3.8277 | 112.656 | 3.8085 | 112.6525
3.8258 | 114.8225 | 3.8066 | 114.8188
3.8238 | 116.9889 | 3.8045 | 116.9852
3.8222 | 119.1554 | 3.8024 | 119.1515
3.8204 | 121.3218 | 3.8003 | 121.3178
3.8187 | 123.4883 | 3.7982 | 123.4841
3.8169 | 125.6547 | 3.7962 | 125.6505
3.8151 | 127.8212 | 3.7941 | 127.8167
3.8135 | 129.9877 | 3.7922 | 129.9829
3.8117 | 132.1541 | 3.7901 | 132.1493
3.8101 | 134.3205 | 3.7883 | 134.3157
3.8085 | 136.4869 | 3.7862 | 136.4819
3.8069 | 138.6534 | 3.7843 | 138.6484
3.8053 | 140.8198 | 3.7824 | 140.8147
3.8037 | 142.9862 | 3.7806 | 142.981
3.8021 | 145.1527 | 3.7785 | 145.1473
3.8004 | 147.3191 | 3.7767 | 147.3135
3.799 | 149.4856 | 3.7748 | 149.48
3.7974 | 151.652 | 3.7729 | 151.6464
3.7959 | 153.8184 | 3.7711 | 153.8126
3.7945 | 155.9849 | 3.7691 | 155.9787
3.7929 | 158.1512 | 3.7674 | 158.1451
3.7914 | 160.3177 | 3.7654 | 160.3115
3.79 | 162.484 | 3.7637 | 162.4779
3.7885 | 164.6505 | 3.7619 | 164.6441
3.7871 | 166.817 | 3.7599 | 166.8104
3.7858 | 168.9835 | 3.7582 | 168.9766
3.7843 | 171.15 | 3.7564 | 171.1429
3.7829 | 173.3165 | 3.7546 | 173.3089
3.7816 | 175.4829 | 3.7528 | 175.4753
3.7801 | 177.6494 | 3.7511 | 177.6416
3.7787 | 179.8159 | 3.7493 | 179.8078
3.7774 | 181.9824 | 3.7477 | 181.9742
3.7761 | 184.1489 | 3.7458 | 184.1406
3.7746 | 186.3154 | 3.744 | 186.307
3.7733 | 188.4818 | 3.7424 | 188.4733
3.772 | 190.6483 | 3.7406 | 190.6397
3.7708 | 192.8148 | 3.739 | 192.8058
3.7695 | 194.9812 | 3.7372 | 194.9722
3.768 | 197.1476 | 3.7354 | 197.1385
3.7669 | 199.314 | 3.7338 | 199.3048
3.7656 | 201.4805 | 3.7322 | 201.4712
3.7643 | 203.6469 | 3.7304 | 203.6375
3.763 | 205.8134 | 3.7288 | 205.8038
3.7617 | 207.9799 | 3.727 | 207.9701
3.7604 | 210.1463 | 3.7254 | 210.1364
3.7593 | 212.3128 | 3.7238 | 212.3027
3.758 | 214.4792 | 3.722 | 214.4691
3.7567 | 216.6456 | 3.7204 | 216.6354
3.7556 | 218.812 | 3.7188 | 218.8017
3.7543 | 220.9785 | 3.7172 | 220.968
3.7532 | 223.145 | 3.7154 | 223.1342
3.752 | 225.3114 | 3.7138 | 225.3006
3.7508 | 227.4777 | 3.7122 | 227.4669
3.7495 | 229.6442 | 3.7106 | 229.6332
3.7483 | 231.8106 | 3.709 | 231.7996
3.7472 | 233.977 | 3.7074 | 233.9658
3.7459 | 236.1434 | 3.7057 | 236.1321
3.7448 | 238.3098 | 3.704 | 238.2984
3.7437 | 240.4762 | 3.7025 | 240.4647
3.7425 | 242.6427 | 3.7009 | 242.6311
3.7414 | 244.8091 | 3.6993 | 244.7974
3.7403 | 246.9756 | 3.6977 | 246.9638
3.739 | 249.142 | 3.6961 | 249.1301
3.7378 | 251.3084 | 3.6946 | 251.2965
3.7367 | 253.4748 | 3.693 | 253.4628
3.7356 | 255.6413 | 3.6914 | 255.6291
3.7345 | 257.8078 | 3.6898 | 257.7954
3.7333 | 259.9742 | 3.6882 | 259.9613
3.7322 | 262.1406 | 3.6865 | 262.1277
3.7312 | 264.307 | 3.6851 | 264.2942
3.7301 | 266.4734 | 3.6835 | 266.4604
3.729 | 268.6399 | 3.682 | 268.6267
3.7278 | 270.8063 | 3.6804 | 270.7933
3.7267 | 272.9727 | 3.679 | 272.9595
3.7256 | 275.1391 | 3.6773 | 275.1256
3.7245 | 277.3055 | 3.6757 | 277.2917
3.7235 | 279.4719 | 3.6741 | 279.4579
3.7224 | 281.6383 | 3.6727 | 281.624
3.7212 | 283.8047 | 3.6712 | 283.7903
3.7201 | 285.971 | 3.6696 | 285.9568
3.7191 | 288.1374 | 3.668 | 288.1232
3.718 | 290.3038 | 3.6665 | 290.2895
3.7169 | 292.4702 | 3.6651 | 292.4557
3.7159 | 294.6366 | 3.6635 | 294.622
3.7148 | 296.803 | 3.6619 | 296.7882
3.7136 | 298.9693 | 3.6604 | 298.9544
3.7127 | 301.1358 | 3.659 | 301.1207
3.7115 | 303.3022 | 3.6573 | 303.287
3.7104 | 305.4685 | 3.6559 | 305.4532
3.7095 | 307.6349 | 3.6543 | 307.6194
3.7083 | 309.8012 | 3.653 | 309.7856
3.7074 | 311.9676 | 3.6514 | 311.9518
3.7062 | 314.1341 | 3.6499 | 314.118
3.7053 | 316.3004 | 3.6483 | 316.2843
3.7041 | 318.4668 | 3.6469 | 318.4506
3.703 | 320.6332 | 3.6452 | 320.617
3.702 | 322.7996 | 3.6438 | 322.7833
3.7011 | 324.966 | 3.6423 | 324.9496
3.6999 | 327.1324 | 3.6409 | 327.1158
3.699 | 329.2988 | 3.6394 | 329.2821
3.6978 | 331.4653 | 3.6378 | 331.4482
3.6969 | 333.6317 | 3.6364 | 333.6145
3.6957 | 335.7981 | 3.6349 | 335.7808
3.6948 | 337.9646 | 3.6333 | 337.947
3.6938 | 340.131 | 3.6319 | 340.1134
3.6927 | 342.2974 | 3.6304 | 342.2796
3.6917 | 344.4638 | 3.6289 | 344.4459
3.6906 | 346.6302 | 3.6275 | 346.6124
3.6896 | 348.7966 | 3.626 | 348.7788
3.6885 | 350.963 | 3.6246 | 350.945
3.6875 | 353.1294 | 3.6231 | 353.1111
3.6865 | 355.2958 | 3.6217 | 355.2773
3.6854 | 357.4622 | 3.6201 | 357.4434
3.6844 | 359.6286 | 3.6186 | 359.6097
3.6835 | 361.7949 | 3.6173 | 361.7761
3.6823 | 363.9612 | 3.6157 | 363.9422
3.6814 | 366.1276 | 3.6143 | 366.1085
3.6804 | 368.2939 | 3.6128 | 368.2747
3.6794 | 370.4604 | 3.6115 | 370.4411
3.6783 | 372.6267 | 3.6099 | 372.6074
3.6773 | 374.7932 | 3.6085 | 374.7737
3.6764 | 376.9596 | 3.607 | 376.94
3.6754 | 379.126 | 3.6057 | 379.1064
3.6743 | 381.2925 | 3.6043 | 381.2727
3.6733 | 383.4589 | 3.6028 | 383.439
3.6723 | 385.6253 | 3.6014 | 385.6054
3.6712 | 387.7916 | 3.5999 | 387.7716
3.6702 | 389.9581 | 3.5985 | 389.9379
3.6693 | 392.1245 | 3.597 | 392.1042
3.6682 | 394.2909 | 3.5956 | 394.2705
3.6672 | 396.4573 | 3.5941 | 396.4368
3.6662 | 398.6237 | 3.5928 | 398.6031
3.6652 | 400.7901 | 3.5914 | 400.7693
3.6643 | 402.9564 | 3.5899 | 402.9356
3.6633 | 405.1228 | 3.5885 | 405.1019
3.6622 | 407.2891 | 3.587 | 407.2682
3.6612 | 409.4555 | 3.5856 | 409.4345
3.6602 | 411.6219 | 3.5841 | 411.6008
3.6591 | 413.7883 | 3.5828 | 413.7671
3.6581 | 415.9547 | 3.5814 | 415.9333
3.6572 | 418.121 | 3.5799 | 418.0996
3.6562 | 420.2874 | 3.5785 | 420.2658
3.6552 | 422.4537 | 3.5772 | 422.4321
3.6543 | 424.6201 | 3.5757 | 424.5984
3.6531 | 426.7864 | 3.5743 | 426.7645
3.6522 | 428.9528 | 3.5728 | 428.9307
3.6512 | 431.1192 | 3.5715 | 431.097
3.6501 | 433.2856 | 3.5701 | 433.2632
3.6491 | 435.452 | 3.5686 | 435.4296
3.6481 | 437.6183 | 3.5673 | 437.5959
3.6472 | 439.7847 | 3.5659 | 439.762
3.6462 | 441.951 | 3.5644 | 441.9282
3.6452 | 444.1174 | 3.5631 | 444.0944
3.6443 | 446.2838 | 3.5617 | 446.2608
3.6433 | 448.4502 | 3.5604 | 448.4271
3.6422 | 450.6166 | 3.5589 | 450.5934
3.6412 | 452.7828 | 3.5575 | 452.7596
3.6402 | 454.9492 | 3.556 | 454.9259
3.6393 | 457.1156 | 3.5547 | 457.0922
3.6383 | 459.2819 | 3.5533 | 459.2585
3.6373 | 461.4483 | 3.552 | 461.4247
3.6364 | 463.6147 | 3.5505 | 463.5909
3.6352 | 465.781 | 3.5493 | 465.7573
3.6343 | 467.9474 | 3.5478 | 467.9237
3.6333 | 470.1138 | 3.5465 | 470.0899
3.6323 | 472.2802 | 3.5451 | 472.2562
3.6314 | 474.4466 | 3.5436 | 474.4224
3.6302 | 476.6129 | 3.5423 | 476.5887
3.6294 | 478.7793 | 3.5409 | 478.7552
3.6285 | 480.9456 | 3.5396 | 480.9215
3.6273 | 483.112 | 3.5381 | 483.0877
3.6264 | 485.2784 | 3.5368 | 485.2537
3.6254 | 487.4448 | 3.5354 | 487.4201
3.6244 | 489.6112 | 3.5341 | 489.5866
3.6235 | 491.7776 | 3.5328 | 491.7529
3.6225 | 493.9439 | 3.5313 | 493.9192
3.6215 | 496.1102 | 3.5299 | 496.0855
3.6206 | 498.2766 | 3.5286 | 498.252
3.6196 | 500.4429 | 3.5273 | 500.4183
3.6186 | 502.6092 | 3.526 | 502.5844
3.6175 | 504.7756 | 3.5246 | 504.7507
3.6165 | 506.942 | 3.5233 | 506.9169
3.6156 | 509.1084 | 3.5218 | 509.0834
3.6146 | 511.2747 | 3.5205 | 511.2496
3.6136 | 513.4411 | 3.5191 | 513.416
3.6127 | 515.6075 | 3.5178 | 515.5823
3.6117 | 517.7739 | 3.5163 | 517.7484
3.6107 | 519.9402 | 3.5151 | 519.9145
3.6098 | 522.1066 | 3.5138 | 522.0808
3.6088 | 524.273 | 3.5123 | 524.2471
3.6077 | 526.4394 | 3.511 | 526.4133
3.6068 | 528.6057 | 3.5097 | 528.5796
3.6057 | 530.7721 | 3.5083 | 530.7458
3.6047 | 532.9385 | 3.507 | 532.9121
3.6038 | 535.1048 | 3.5057 | 535.0782
3.6028 | 537.2712 | 3.5042 | 537.2444
3.6018 | 539.4376 | 3.503 | 539.4106
3.6009 | 541.6039 | 3.5017 | 541.5769
3.5999 | 543.7703 | 3.5004 | 543.7431
3.5989 | 545.9368 | 3.4989 | 545.9093
3.598 | 548.103 | 3.4976 | 548.0754
3.597 | 550.2694 | 3.4962 | 550.2416
3.596 | 552.4357 | 3.4949 | 552.4079
3.5951 | 554.6021 | 3.4936 | 554.5741
3.5941 | 556.7685 | 3.4923 | 556.7403
3.5931 | 558.9348 | 3.491 | 558.9064
3.5922 | 561.1012 | 3.4897 | 561.0724
3.5912 | 563.2676 | 3.4883 | 563.2386
3.5901 | 565.4339 | 3.487 | 565.4047
3.5893 | 567.6001 | 3.4857 | 567.5707
3.5883 | 569.7664 | 3.4844 | 569.7371
3.5873 | 571.9328 | 3.4829 | 571.9035
3.5864 | 574.0992 | 3.4817 | 574.0697
3.5854 | 576.2655 | 3.4804 | 576.2359
3.5844 | 578.4319 | 3.4791 | 578.4021
3.5835 | 580.5982 | 3.4776 | 580.5684
3.5823 | 582.7645 | 3.4763 | 582.7346
3.5815 | 584.9308 | 3.475 | 584.9006
3.5806 | 587.0971 | 3.4738 | 587.0669
3.5796 | 589.2634 | 3.4725 | 589.2331
3.5786 | 591.4296 | 3.4712 | 591.3992
3.5776 | 593.596 | 3.4697 | 593.5654
3.5767 | 595.7624 | 3.4684 | 595.7316
3.5757 | 597.9287 | 3.4671 | 597.8979
3.5747 | 600.095 | 3.4658 | 600.0642
3.5738 | 602.2612 | 3.4646 | 602.2303
3.5728 | 604.4276 | 3.4633 | 604.3964
3.5718 | 606.5939 | 3.462 | 606.5627
3.5709 | 608.7603 | 3.4607 | 608.729
3.5699 | 610.9268 | 3.4594 | 610.8953
3.5689 | 613.0931 | 3.4581 | 613.0615
3.568 | 615.2595 | 3.4568 | 615.2276
3.567 | 617.426 | 3.4555 | 617.3938
3.5662 | 619.5922 | 3.4542 | 619.5599
3.5651 | 621.7585 | 3.4529 | 621.7262
3.5641 | 623.9249 | 3.4516 | 623.8924
3.5631 | 626.0912 | 3.4504 | 626.0585
3.5622 | 628.2576 | 3.4492 | 628.2247
3.5612 | 630.424 | 3.4478 | 630.3908
3.5602 | 632.5904 | 3.4465 | 632.5568
3.5594 | 634.7568 | 3.4452 | 634.723
3.5584 | 636.9231 | 3.4441 | 636.889
3.5575 | 639.0895 | 3.4428 | 639.0552
3.5565 | 641.2558 | 3.4415 | 641.2213
3.5555 | 643.422 | 3.4402 | 643.3876
3.5546 | 645.5884 | 3.4389 | 645.5538
3.5536 | 647.7546 | 3.4378 | 647.72
3.5526 | 649.9208 | 3.4365 | 649.8862
3.5517 | 652.0872 | 3.4352 | 652.0525
3.5507 | 654.2535 | 3.4339 | 654.2186
3.5497 | 656.4198 | 3.4326 | 656.3848
3.5489 | 658.5861 | 3.4313 | 658.551
3.548 | 660.7524 | 3.43 | 660.7172
3.547 | 662.9187 | 3.4289 | 662.8834
3.546 | 665.0851 | 3.4276 | 665.0496
3.5451 | 667.2514 | 3.4265 | 667.2158
3.5441 | 669.4177 | 3.4252 | 669.3821
3.5431 | 671.584 | 3.4241 | 671.5483
3.5422 | 673.7504 | 3.4228 | 673.7144
3.5412 | 675.9166 | 3.4215 | 675.8807
3.5404 | 678.083 | 3.4204 | 678.0468
3.5394 | 680.2494 | 3.4191 | 680.2129
3.5384 | 682.4156 | 3.4179 | 682.3792
3.5376 | 684.582 | 3.4166 | 684.5453
3.5365 | 686.7484 | 3.4154 | 686.7115
3.5357 | 688.9147 | 3.4142 | 688.8776
3.5347 | 691.081 | 3.4129 | 691.0438
3.5338 | 693.2474 | 3.4118 | 693.2099
3.5328 | 695.4137 | 3.4107 | 695.3758
3.5318 | 697.58 | 3.4094 | 697.542
3.5309 | 699.7464 | 3.4083 | 699.7081
3.5301 | 701.9127 | 3.407 | 701.8742
3.5291 | 704.079 | 3.4057 | 704.0404
3.5281 | 706.2454 | 3.4045 | 706.2064
3.5272 | 708.4116 | 3.4034 | 708.3726
3.5263 | 710.5779 | 3.4021 | 710.5388
3.5254 | 712.7443 | 3.401 | 712.7052
3.5244 | 714.9106 | 3.3999 | 714.8712
3.5234 | 717.0769 | 3.3986 | 717.0374
3.5225 | 719.2433 | 3.3974 | 719.2034
3.5217 | 721.4096 | 3.3962 | 721.3699
3.5207 | 723.5759 | 3.395 | 723.536
3.5199 | 725.7422 | 3.3939 | 725.7024
3.5189 | 727.9085 | 3.3928 | 727.8688
3.518 | 730.0747 | 3.3915 | 730.035
3.517 | 732.241 | 3.3903 | 732.2011
3.516 | 734.4072 | 3.3892 | 734.3674
3.5152 | 736.5736 | 3.3881 | 736.5336
3.5142 | 738.7399 | 3.387 | 738.6996
3.5133 | 740.9063 | 3.3858 | 740.8658
3.5125 | 743.0725 | 3.3845 | 743.0319
3.5115 | 745.2388 | 3.3834 | 745.1981
3.5105 | 747.4052 | 3.3823 | 747.3643
3.5097 | 749.5715 | 3.3812 | 749.5303
3.5088 | 751.7378 | 3.38 | 751.6966
3.5078 | 753.904 | 3.3789 | 753.8627
3.5068 | 756.0703 | 3.3776 | 756.0288
3.506 | 758.2367 | 3.3765 | 758.195
3.505 | 760.403 | 3.3754 | 760.3611
3.5042 | 762.5693 | 3.3742 | 762.5273
3.5033 | 764.7356 | 3.3731 | 764.6935
3.5023 | 766.902 | 3.372 | 766.8596
3.5015 | 769.0683 | 3.3708 | 769.0257
3.5005 | 771.2345 | 3.3697 | 771.1917
3.4996 | 773.4008 | 3.3686 | 773.358
3.4988 | 775.567 | 3.3676 | 775.524
3.4978 | 777.7333 | 3.3663 | 777.6902
3.4968 | 779.8996 | 3.3652 | 779.8564
3.496 | 782.066 | 3.3641 | 782.0226
3.495 | 784.2322 | 3.3631 | 784.1887
3.4941 | 786.3987 | 3.362 | 786.3548
3.4933 | 788.565 | 3.3608 | 788.5209
3.4925 | 790.7313 | 3.3597 | 790.6871
3.4915 | 792.8976 | 3.3586 | 792.8533
3.4905 | 795.064 | 3.3574 | 795.0196
3.4897 | 797.2302 | 3.3563 | 797.1857
3.4888 | 799.3965 | 3.3552 | 799.3517
3.4879 | 801.5628 | 3.3542 | 801.5179
3.487 | 803.7291 | 3.3531 | 803.684
3.4862 | 805.8955 | 3.3521 | 805.85
3.4852 | 808.0618 | 3.351 | 808.0162
3.4844 | 810.228 | 3.3499 | 810.1824
3.4834 | 812.3943 | 3.3487 | 812.3486
3.4826 | 814.5606 | 3.3476 | 814.5148
3.4817 | 816.7268 | 3.3466 | 816.6809
3.4807 | 818.8932 | 3.3455 | 818.847
3.4799 | 821.0596 | 3.3445 | 821.0132
3.4791 | 823.2259 | 3.3434 | 823.1793
3.4781 | 825.3922 | 3.3423 | 825.3452
3.4773 | 827.5586 | 3.3413 | 827.5113
3.4763 | 829.7248 | 3.3402 | 829.6773
3.4755 | 831.8912 | 3.3392 | 831.8435
3.4747 | 834.0575 | 3.3381 | 834.0097
3.4738 | 836.2237 | 3.337 | 836.1758
3.4729 | 838.39 | 3.336 | 838.3418
3.472 | 840.5563 | 3.3349 | 840.5079
3.4712 | 842.7227 | 3.3339 | 842.6742
3.4704 | 844.889 | 3.3328 | 844.8404
3.4694 | 847.0554 | 3.3318 | 847.0066
3.4686 | 849.2215 | 3.3307 | 849.1727
3.4676 | 851.3877 | 3.3295 | 851.3388
3.4668 | 853.5541 | 3.3286 | 853.5049
3.466 | 855.7204 | 3.3274 | 855.6709
3.4652 | 857.8868 | 3.3265 | 857.8371
3.4642 | 860.0531 | 3.3255 | 860.0034
3.4634 | 862.2193 | 3.3244 | 862.1695
3.4626 | 864.3856 | 3.3232 | 864.3356
3.4617 | 866.5519 | 3.3223 | 866.5017
3.4608 | 868.7182 | 3.3213 | 868.6677
3.46 | 870.8844 | 3.3203 | 870.8339
3.4592 | 873.0508 | 3.3194 | 872.9999
3.4584 | 875.217 | 3.3182 | 875.1661
3.4575 | 877.3833 | 3.3173 | 877.3322
3.4567 | 879.5497 | 3.3161 | 879.4982
3.4557 | 881.7159 | 3.3152 | 881.6643
3.4549 | 883.8821 | 3.314 | 883.8303
3.4541 | 886.0485 | 3.3131 | 885.9965
3.4533 | 888.2148 | 3.3121 | 888.1627
3.4525 | 890.3812 | 3.311 | 890.3287
3.4515 | 892.5474 | 3.31 | 892.4948
3.4507 | 894.7135 | 3.309 | 894.6609
3.4499 | 896.8798 | 3.3081 | 896.8271
3.4491 | 899.0461 | 3.3071 | 898.9932
3.4483 | 901.2124 | 3.3061 | 901.1592
3.4475 | 903.3786 | 3.305 | 903.3255
3.4465 | 905.5448 | 3.304 | 905.4916
3.4457 | 907.711 | 3.3031 | 907.6577
3.4449 | 909.8773 | 3.3021 | 909.8237
3.4441 | 912.0436 | 3.301 | 911.9898
3.4433 | 914.2099 | 3.3 | 914.1557
3.4425 | 916.3762 | 3.299 | 916.3218
3.4416 | 918.5424 | 3.2981 | 918.4878
3.4408 | 920.7087 | 3.2971 | 920.654
3.44 | 922.875 | 3.2961 | 922.8202
3.4392 | 925.0413 | 3.295 | 924.9865
3.4384 | 927.2076 | 3.294 | 927.1526
3.4376 | 929.3738 | 3.2931 | 929.3189
3.4366 | 931.5402 | 3.2921 | 931.485
3.436 | 933.7065 | 3.2911 | 933.651
3.4352 | 935.8727 | 3.29 | 935.8172
3.4342 | 938.039 | 3.2892 | 937.9832
3.4336 | 940.2052 | 3.2882 | 940.1493
3.4326 | 942.3715 | 3.2873 | 942.3156
3.432 | 944.5378 | 3.2861 | 944.4816
3.4312 | 946.704 | 3.2852 | 946.6476
3.4304 | 948.8703 | 3.2842 | 948.8135
3.4294 | 951.0366 | 3.2832 | 950.9796
3.4287 | 953.2029 | 3.2823 | 953.1459
3.4279 | 955.3692 | 3.2813 | 955.3119
3.4271 | 957.5355 | 3.2803 | 957.478
3.4263 | 959.7018 | 3.2794 | 959.6443
3.4255 | 961.868 | 3.2784 | 961.8102
3.4247 | 964.0344 | 3.2773 | 963.9764
3.4239 | 966.2006 | 3.2763 | 966.1424
3.4231 | 968.3668 | 3.2753 | 968.3085
3.4224 | 970.5332 | 3.2744 | 970.4746
3.4216 | 972.6994 | 3.2734 | 972.6407
3.4208 | 974.8656 | 3.2724 | 974.8068
3.4202 | 977.0319 | 3.2714 | 976.9731
3.4194 | 979.1982 | 3.2705 | 979.1392
3.4186 | 981.3644 | 3.2695 | 981.3052
3.4178 | 983.5308 | 3.2685 | 983.4713
3.417 | 985.697 | 3.2676 | 985.6374
3.4162 | 987.8633 | 3.2666 | 987.8035
3.4155 | 990.0296 | 3.2656 | 989.9695
3.4147 | 992.1957 | 3.2647 | 992.1356
3.4139 | 994.362 | 3.2637 | 994.3016
3.4131 | 996.5284 | 3.2627 | 996.4677
3.4124 | 998.6946 | 3.2618 | 998.6338
3.4116 | 1000.8608 | 3.2608 | 1000.8
3.4108 | 1003.0272 | 3.2598 | 1002.966
3.41 | 1005.194 | 3.2589 | 1005.132
3.4094 | 1007.36 | 3.2579 | 1007.298
3.4086 | 1009.526 | 3.2569 | 1009.464
3.4078 | 1011.692 | 3.2561 | 1011.63
3.4071 | 1013.858 | 3.255 | 1013.797
3.4063 | 1016.025 | 3.254 | 1015.963
3.4055 | 1018.191 | 3.2532 | 1018.129
3.4049 | 1020.357 | 3.2522 | 1020.295
3.4041 | 1022.524 | 3.2511 | 1022.461
3.4033 | 1024.69 | 3.2502 | 1024.627
3.4026 | 1026.856 | 3.2493 | 1026.793
3.4018 | 1029.0224 | 3.2484 | 1028.959
3.4012 | 1031.189 | 3.2472 | 1031.125
3.4003 | 1033.355 | 3.2464 | 1033.291
3.3997 | 1035.521 | 3.2455 | 1035.458
3.3989 | 1037.687 | 3.2445 | 1037.623
3.3981 | 1039.8536 | 3.2435 | 1039.79
3.3974 | 1042.02 | 3.2426 | 1041.956
3.3966 | 1044.186 | 3.2416 | 1044.122
3.396 | 1046.352 | 3.2406 | 1046.288
3.3952 | 1048.519 | 3.2397 | 1048.454
3.3945 | 1050.6848 | 3.2387 | 1050.62
3.3937 | 1052.851 | 3.2377 | 1052.786
3.3931 | 1055.017 | 3.2368 | 1054.952
3.3923 | 1057.183 | 3.2358 | 1057.118
3.3916 | 1059.35 | 3.2348 | 1059.284
3.3908 | 1061.516 | 3.2339 | 1061.45
3.39 | 1063.682 | 3.2329 | 1063.617
3.3894 | 1065.848 | 3.2319 | 1065.783
3.3887 | 1068.015 | 3.231 | 1067.9488
3.3879 | 1070.1808 | 3.2301 | 1070.115
3.3871 | 1072.347 | 3.2292 | 1072.281
3.3865 | 1074.513 | 3.2282 | 1074.447
3.3858 | 1076.68 | 3.2272 | 1076.613
3.385 | 1078.846 | 3.2263 | 1078.779
3.3844 | 1081.012 | 3.2253 | 1080.946
3.3836 | 1083.1784 | 3.2243 | 1083.112
3.3829 | 1085.345 | 3.2234 | 1085.2776
3.3823 | 1087.511 | 3.2224 | 1087.444
3.3815 | 1089.677 | 3.2214 | 1089.61
3.3808 | 1091.843 | 3.2206 | 1091.776
3.3802 | 1094.01 | 3.2195 | 1093.942
3.3794 | 1096.176 | 3.2185 | 1096.108
3.3787 | 1098.342 | 3.2176 | 1098.274
3.3781 | 1100.509 | 3.2166 | 1100.44
3.3773 | 1102.675 | 3.2156 | 1102.606
3.3765 | 1104.841 | 3.2147 | 1104.773
3.3758 | 1107.0072 | 3.2138 | 1106.938
3.3752 | 1109.174 | 3.2129 | 1109.105
3.3745 | 1111.34 | 3.2119 | 1111.271
3.3739 | 1113.506 | 3.2109 | 1113.437
3.3731 | 1115.672 | 3.21 | 1115.603
3.3724 | 1117.838 | 3.2088 | 1117.769
3.3718 | 1120.005 | 3.208 | 1119.935
3.371 | 1122.171 | 3.2071 | 1122.101
3.3704 | 1124.337 | 3.2061 | 1124.267
3.3697 | 1126.504 | 3.2051 | 1126.433
3.3689 | 1128.67 | 3.2042 | 1128.5992
3.3683 | 1130.836 | 3.2032 | 1130.765
3.3676 | 1133.002 | 3.2022 | 1132.931
3.3668 | 1135.169 | 3.2013 | 1135.0976
3.3663 | 1137.335 | 3.2001 | 1137.263
3.3655 | 1139.501 | 3.1993 | 1139.43
3.3649 | 1141.667 | 3.1984 | 1141.596
3.3642 | 1143.833 | 3.1974 | 1143.762
3.3634 | 1146 | 3.1963 | 1145.928
3.3628 | 1148.166 | 3.1955 | 1148.093
3.3621 | 1150.332 | 3.1945 | 1150.259
3.3613 | 1152.498 | 3.1934 | 1152.4256
3.3608 | 1154.665 | 3.1926 | 1154.592
3.36 | 1156.831 | 3.1916 | 1156.7576
3.3594 | 1158.997 | 3.1906 | 1158.924
3.3587 | 1161.1632 | 3.1896 | 1161.09
3.3581 | 1163.33 | 3.1887 | 1163.256
3.3573 | 1165.496 | 3.1875 | 1165.422
3.3566 | 1167.662 | 3.1866 | 1167.588
3.356 | 1169.828 | 3.1856 | 1169.754
3.3552 | 1171.994 | 3.1846 | 1171.92
3.3547 | 1174.161 | 3.1837 | 1174.0864
3.3539 | 1176.327 | 3.1827 | 1176.252
3.3532 | 1178.493 | 3.1817 | 1178.418
3.3526 | 1180.659 | 3.1808 | 1180.584
3.352 | 1182.8256 | 3.1796 | 1182.751
3.3513 | 1184.992 | 3.1787 | 1184.917
3.3507 | 1187.158 | 3.1777 | 1187.083
3.3499 | 1189.324 | 3.1767 | 1189.249
3.3492 | 1191.4904 | 3.1758 | 1191.415
3.3486 | 1193.657 | 3.1748 | 1193.581
3.3479 | 1195.823 | 3.1737 | 1195.747
3.3473 | 1197.989 | 3.1727 | 1197.913
3.3466 | 1200.155 | 3.1717 | 1200.079
3.346 | 1202.321 | 3.1708 | 1202.245
3.3452 | 1204.488 | 3.1698 | 1204.411
3.3445 | 1206.654 | 3.1688 | 1206.577
3.3441 | 1208.82 | 3.1677 | 1208.743
3.3432 | 1210.986 | 3.1667 | 1210.909
3.3426 | 1213.152 | 3.1658 | 1213.075
3.342 | 1215.319 | 3.1648 | 1215.241
3.3413 | 1217.485 | 3.1637 | 1217.407
3.3407 | 1219.651 | 3.1627 | 1219.574
3.3399 | 1221.817 | 3.1617 | 1221.739
3.3394 | 1223.983 | 3.1608 | 1223.905
3.3387 | 1226.149 | 3.1598 | 1226.072
3.3379 | 1228.316 | 3.1587 | 1228.2376
3.3373 | 1230.482 | 3.1577 | 1230.403
3.3368 | 1232.648 | 3.1567 | 1232.569
3.336 | 1234.8144 | 3.1558 | 1234.736
3.3353 | 1236.981 | 3.1548 | 1236.902
3.3347 | 1239.147 | 3.1537 | 1239.067
3.334 | 1241.3128 | 3.1527 | 1241.2336
3.3334 | 1243.4792 | 3.1517 | 1243.4
3.3328 | 1245.645 | 3.1506 | 1245.566
3.3321 | 1247.812 | 3.1496 | 1247.732
3.3315 | 1249.978 | 3.1487 | 1249.898
3.3308 | 1252.144 | 3.1475 | 1252.064
3.3302 | 1254.31 | 3.1466 | 1254.23
3.3295 | 1256.476 | 3.1456 | 1256.396
3.3289 | 1258.643 | 3.1446 | 1258.562
3.3282 | 1260.809 | 3.1435 | 1260.728
3.3276 | 1262.975 | 3.1425 | 1262.894
3.327 | 1265.141 | 3.1416 | 1265.06
3.3263 | 1267.3072 | 3.1404 | 1267.226
3.3257 | 1269.4736 | 3.1395 | 1269.392
3.325 | 1271.64 | 3.1383 | 1271.558
3.3244 | 1273.806 | 3.1374 | 1273.724
3.3236 | 1275.972 | 3.1362 | 1275.89
3.3231 | 1278.138 | 3.1353 | 1278.056
3.3224 | 1280.305 | 3.1343 | 1280.222
3.3218 | 1282.471 | 3.1332 | 1282.388
3.3211 | 1284.637 | 3.132 | 1284.5536
3.3205 | 1286.8032 | 3.1311 | 1286.72
3.3197 | 1288.969 | 3.1299 | 1288.886
3.319 | 1291.136 | 3.129 | 1291.052
3.3184 | 1293.302 | 3.128 | 1293.218
3.3179 | 1295.468 | 3.1269 | 1295.384
3.3173 | 1297.634 | 3.1258 | 1297.55
3.3165 | 1299.8 | 3.1248 | 1299.716
3.316 | 1301.967 | 3.1237 | 1301.882
3.3152 | 1304.1328 | 3.1227 | 1304.048
3.3147 | 1306.299 | 3.1216 | 1306.214
3.314 | 1308.465 | 3.1206 | 1308.38
3.3134 | 1310.631 | 3.1195 | 1310.546
3.3128 | 1312.7976 | 3.1185 | 1312.712
3.3121 | 1314.964 | 3.1174 | 1314.878
3.3115 | 1317.13 | 3.1164 | 1317.044
3.3108 | 1319.296 | 3.1153 | 1319.21
3.31 | 1321.462 | 3.1141 | 1321.376
3.3095 | 1323.628 | 3.113 | 1323.542
3.3087 | 1325.795 | 3.112 | 1325.709
3.3082 | 1327.9608 | 3.1109 | 1327.874
3.3076 | 1330.127 | 3.1099 | 1330.041
3.3069 | 1332.293 | 3.1088 | 1332.207
3.3063 | 1334.459 | 3.1077 | 1334.373
3.3057 | 1336.626 | 3.1067 | 1336.5392
3.305 | 1338.792 | 3.1056 | 1338.705
3.3042 | 1340.958 | 3.1045 | 1340.871
3.3037 | 1343.124 | 3.1035 | 1343.037
3.3031 | 1345.29 | 3.1024 | 1345.203
3.3024 | 1347.457 | 3.1012 | 1347.369
3.3018 | 1349.623 | 3.1001 | 1349.535
3.3011 | 1351.789 | 3.099 | 1351.7008
3.3005 | 1353.955 | 3.098 | 1353.867
3.2998 | 1356.121 | 3.0967 | 1356.033
3.2992 | 1358.288 | 3.0957 | 1358.199
3.2986 | 1360.454 | 3.0948 | 1360.365
3.2979 | 1362.62 | 3.0936 | 1362.531
3.2973 | 1364.786 | 3.0925 | 1364.697
3.2966 | 1366.953 | 3.0914 | 1366.8632
3.296 | 1369.119 | 3.0903 | 1369.029
3.2953 | 1371.285 | 3.0893 | 1371.195
3.2947 | 1373.451 | 3.0882 | 1373.361
3.294 | 1375.617 | 3.087 | 1375.527
3.2934 | 1377.7832 | 3.0859 | 1377.694
3.2927 | 1379.949 | 3.0848 | 1379.859
3.2921 | 1382.116 | 3.0836 | 1382.025
3.2915 | 1384.282 | 3.0825 | 1384.191
3.2908 | 1386.448 | 3.0814 | 1386.357
3.2902 | 1388.614 | 3.0803 | 1388.523
3.2895 | 1390.78 | 3.0793 | 1390.689
3.2889 | 1392.947 | 3.078 | 1392.855
3.2882 | 1395.1128 | 3.0769 | 1395.021
3.2876 | 1397.279 | 3.0757 | 1397.187
3.2869 | 1399.445 | 3.0748 | 1399.354
3.2863 | 1401.611 | 3.0736 | 1401.5192
3.2856 | 1403.777 | 3.0723 | 1403.685
3.285 | 1405.944 | 3.0714 | 1405.852
3.2844 | 1408.11 | 3.0703 | 1408.0176
3.2837 | 1410.276 | 3.069 | 1410.184
3.2831 | 1412.442 | 3.0678 | 1412.3496
3.2824 | 1414.608 | 3.0667 | 1414.516
3.2818 | 1416.775 | 3.0656 | 1416.682
3.2811 | 1418.9408 | 3.0644 | 1418.848
3.2805 | 1421.107 | 3.0633 | 1421.014
3.2798 | 1423.273 | 3.0622 | 1423.18
3.2792 | 1425.439 | 3.0609 | 1425.3456
3.2785 | 1427.606 | 3.0598 | 1427.512
3.2779 | 1429.772 | 3.0586 | 1429.678
3.2773 | 1431.938 | 3.0573 | 1431.843
3.2766 | 1434.104 | 3.0564 | 1434.009
3.276 | 1436.27 | 3.0551 | 1436.175
3.2752 | 1438.436 | 3.054 | 1438.341
3.2747 | 1440.603 | 3.0528 | 1440.507
3.274 | 1442.769 | 3.0517 | 1442.673
3.2734 | 1444.935 | 3.0504 | 1444.839
3.2727 | 1447.101 | 3.0493 | 1447.005
3.2721 | 1449.267 | 3.048 | 1449.171
3.2714 | 1451.434 | 3.0469 | 1451.337
3.2708 | 1453.6 | 3.0457 | 1453.503
3.27 | 1455.766 | 3.0444 | 1455.669
3.2694 | 1457.932 | 3.0431 | 1457.835
3.2687 | 1460.098 | 3.0422 | 1460.0008
3.2681 | 1462.264 | 3.0409 | 1462.167
3.2674 | 1464.431 | 3.0398 | 1464.333
3.2668 | 1466.597 | 3.0385 | 1466.499
3.2661 | 1468.763 | 3.0372 | 1468.665
3.2656 | 1470.929 | 3.036 | 1470.831
3.265 | 1473.095 | 3.0348 | 1472.997
3.2642 | 1475.262 | 3.0336 | 1475.163
3.2635 | 1477.428 | 3.0323 | 1477.329
3.2629 | 1479.594 | 3.0312 | 1479.495
3.2623 | 1481.76 | 3.0299 | 1481.661
3.2616 | 1483.926 | 3.0288 | 1483.8272
3.261 | 1486.092 | 3.0275 | 1485.993
3.2603 | 1488.258 | 3.0264 | 1488.159
3.2597 | 1490.425 | 3.0251 | 1490.325
3.259 | 1492.591 | 3.0238 | 1492.491
3.2584 | 1494.757 | 3.0225 | 1494.657
3.2577 | 1496.9232 | 3.0214 | 1496.823
3.2571 | 1499.089 | 3.0201 | 1498.9888
3.2563 | 1501.256 | 3.0188 | 1501.155
3.2556 | 1503.422 | 3.0177 | 1503.321
3.255 | 1505.588 | 3.0164 | 1505.487
3.2543 | 1507.754 | 3.0151 | 1507.6528
3.2537 | 1509.92 | 3.0138 | 1509.819
3.2531 | 1512.0864 | 3.0125 | 1511.985
3.2524 | 1514.253 | 3.0112 | 1514.151
3.2518 | 1516.419 | 3.0101 | 1516.316
3.251 | 1518.585 | 3.0086 | 1518.482
3.2503 | 1520.751 | 3.0073 | 1520.649
3.2497 | 1522.917 | 3.0062 | 1522.815
3.249 | 1525.084 | 3.0049 | 1524.981
3.2484 | 1527.25 | 3.0036 | 1527.146
3.2477 | 1529.416 | 3.0023 | 1529.313
3.2469 | 1531.582 | 3.001 | 1531.4784
3.2463 | 1533.748 | 2.9997 | 1533.644
3.2456 | 1535.914 | 2.9985 | 1535.81
3.245 | 1538.081 | 2.9972 | 1537.976
3.2443 | 1540.247 | 2.9957 | 1540.142
3.2437 | 1542.413 | 2.9944 | 1542.308
3.2431 | 1544.5792 | 2.9931 | 1544.474
3.2422 | 1546.745 | 2.9918 | 1546.64
3.2416 | 1548.911 | 2.9904 | 1548.806
3.241 | 1551.078 | 2.9891 | 1550.972
3.2401 | 1553.244 | 2.9878 | 1553.137
3.2395 | 1555.41 | 2.9865 | 1555.304
3.2389 | 1557.576 | 2.9851 | 1557.47
3.2382 | 1559.7424 | 2.9838 | 1559.636
3.2376 | 1561.908 | 2.9825 | 1561.8016
3.2368 | 1564.075 | 2.981 | 1563.967
3.2361 | 1566.241 | 2.9797 | 1566.133
3.2355 | 1568.407 | 2.9784 | 1568.299
3.2347 | 1570.573 | 2.9772 | 1570.465
3.234 | 1572.739 | 2.9757 | 1572.631
3.2334 | 1574.905 | 2.9743 | 1574.797
3.2327 | 1577.072 | 2.973 | 1576.9632
3.2319 | 1579.238 | 2.9715 | 1579.129
3.2313 | 1581.404 | 2.9702 | 1581.295
3.2306 | 1583.57 | 2.9688 | 1583.461
3.23 | 1585.737 | 2.9675 | 1585.627
3.2292 | 1587.903 | 2.966 | 1587.793
3.2285 | 1590.0688 | 2.9646 | 1589.9584
3.2279 | 1592.235 | 2.9633 | 1592.124
3.2271 | 1594.401 | 2.9618 | 1594.29
3.2264 | 1596.567 | 2.9604 | 1596.456
3.2258 | 1598.734 | 2.9589 | 1598.622
3.225 | 1600.9 | 2.9575 | 1600.788
3.2243 | 1603.0656 | 2.9562 | 1602.954
3.2235 | 1605.232 | 2.9546 | 1605.12
3.2229 | 1607.398 | 2.9533 | 1607.286
3.2222 | 1609.564 | 2.9518 | 1609.452
3.2216 | 1611.73 | 2.9504 | 1611.618
3.2208 | 1613.896 | 2.9489 | 1613.784
3.2201 | 1616.063 | 2.9475 | 1615.95
3.2193 | 1618.2288 | 2.946 | 1618.116
3.2187 | 1620.395 | 2.9444 | 1620.2816
3.2179 | 1622.561 | 2.943 | 1622.448
3.2172 | 1624.727 | 2.9415 | 1624.614
3.2166 | 1626.894 | 2.94 | 1626.779
3.2158 | 1629.06 | 2.9386 | 1628.945
3.2151 | 1631.226 | 2.937 | 1631.111
3.2143 | 1633.392 | 2.9355 | 1633.277
3.2137 | 1635.558 | 2.9341 | 1635.4432
3.213 | 1637.724 | 2.9325 | 1637.609
3.2122 | 1639.89 | 2.931 | 1639.775
3.2116 | 1642.056 | 2.9296 | 1641.9408
3.2108 | 1644.223 | 2.9279 | 1644.107
3.21 | 1646.389 | 2.9263 | 1646.273
3.2093 | 1648.555 | 2.9249 | 1648.439
3.2087 | 1650.721 | 2.9234 | 1650.6048
3.2079 | 1652.887 | 2.9218 | 1652.77
3.2072 | 1655.053 | 2.9202 | 1654.936
3.2064 | 1657.219 | 2.9187 | 1657.1024
3.2058 | 1659.3856 | 2.9171 | 1659.268
3.205 | 1661.552 | 2.9155 | 1661.434
3.2043 | 1663.718 | 2.9141 | 1663.6
3.2035 | 1665.884 | 2.9125 | 1665.766
3.2027 | 1668.05 | 2.9108 | 1667.932
3.2021 | 1670.216 | 2.9092 | 1670.0976
3.2013 | 1672.382 | 2.9078 | 1672.263
3.2006 | 1674.548 | 2.9062 | 1674.429
3.1998 | 1676.715 | 2.9046 | 1676.5952
3.1992 | 1678.881 | 2.9029 | 1678.761
3.1984 | 1681.047 | 2.9013 | 1680.927
3.1977 | 1683.213 | 2.8997 | 1683.093
3.1969 | 1685.379 | 2.8981 | 1685.259
3.1963 | 1687.545 | 2.8963 | 1687.425
3.1955 | 1689.711 | 2.8947 | 1689.5904
3.1948 | 1691.877 | 2.8931 | 1691.756
3.1938 | 1694.044 | 2.8915 | 1693.922
3.1932 | 1696.21 | 2.8899 | 1696.088
3.1924 | 1698.376 | 2.8881 | 1698.254
3.1917 | 1700.542 | 2.8865 | 1700.42
3.1909 | 1702.708 | 2.8847 | 1702.586
3.1901 | 1704.874 | 2.8831 | 1704.752
3.1893 | 1707.04 | 2.8815 | 1706.918
3.1887 | 1709.2064 | 2.8797 | 1709.0832
3.1879 | 1711.372 | 2.8779 | 1711.249
3.1871 | 1713.539 | 2.8763 | 1713.415
3.1863 | 1715.705 | 2.8745 | 1715.5808
3.1856 | 1717.871 | 2.8728 | 1717.747
3.1848 | 1720.037 | 2.871 | 1719.913
3.184 | 1722.203 | 2.8692 | 1722.0784
3.1832 | 1724.369 | 2.8674 | 1724.244
3.1824 | 1726.535 | 2.8657 | 1726.41
3.1817 | 1728.701 | 2.8639 | 1728.576
3.1809 | 1730.867 | 2.8621 | 1730.742
3.1801 | 1733.0336 | 2.8602 | 1732.908
3.1793 | 1735.2 | 2.8584 | 1735.073
3.1785 | 1737.366 | 2.8565 | 1737.239
3.1779 | 1739.532 | 2.8547 | 1739.405
3.1771 | 1741.698 | 2.8528 | 1741.5712
3.1763 | 1743.864 | 2.8508 | 1743.737
3.1754 | 1746.03 | 2.8487 | 1745.903
3.1746 | 1748.196 | 2.8471 | 1748.0688
3.1738 | 1750.362 | 2.845 | 1750.234
3.173 | 1752.529 | 2.8431 | 1752.4
3.1722 | 1754.695 | 2.8411 | 1754.566
3.1714 | 1756.861 | 2.8392 | 1756.732
3.1706 | 1759.027 | 2.8371 | 1758.898
3.1698 | 1761.193 | 2.8352 | 1761.064
3.1692 | 1763.359 | 2.8331 | 1763.23
3.1682 | 1765.525 | 2.8311 | 1765.396
3.1675 | 1767.691 | 2.829 | 1767.561
3.1667 | 1769.857 | 2.8269 | 1769.727
3.1658 | 1772.023 | 2.8248 | 1771.893
3.165 | 1774.189 | 2.8227 | 1774.0592
3.1642 | 1776.355 | 2.8207 | 1776.225
3.1635 | 1778.5216 | 2.8184 | 1778.391
3.1625 | 1780.687 | 2.8163 | 1780.557
3.1617 | 1782.854 | 2.814 | 1782.723
3.1609 | 1785.02 | 2.8118 | 1784.888
3.1601 | 1787.186 | 2.8095 | 1787.054
3.1593 | 1789.352 | 2.8073 | 1789.22
3.1585 | 1791.518 | 2.8048 | 1791.386
3.1577 | 1793.684 | 2.8026 | 1793.552
3.1569 | 1795.85 | 2.8003 | 1795.718
3.1559 | 1798.016 | 2.7979 | 1797.884
3.1551 | 1800.1824 | 2.7955 | 1800.049
3.1543 | 1802.348 | 2.7931 | 1802.215
3.1535 | 1804.515 | 2.7906 | 1804.3808
3.1527 | 1806.681 | 2.7881 | 1806.547
3.1517 | 1808.847 | 2.7856 | 1808.713
3.1509 | 1811.013 | 2.7829 | 1810.8784
3.1501 | 1813.179 | 2.7805 | 1813.044
3.1493 | 1815.345 | 2.7779 | 1815.21
3.1483 | 1817.511 | 2.7752 | 1817.376
3.1475 | 1819.677 | 2.7724 | 1819.541
3.1467 | 1821.843 | 2.7698 | 1821.7072
3.1459 | 1824.0096 | 2.7671 | 1823.873
3.1451 | 1826.176 | 2.7642 | 1826.039
3.1441 | 1828.342 | 2.7613 | 1828.205
3.1433 | 1830.508 | 2.7585 | 1830.371
3.1424 | 1832.674 | 2.7555 | 1832.537
3.1416 | 1834.84 | 2.7526 | 1834.7024
3.1408 | 1837.006 | 2.7505 | 1836.866
3.1398 | 1839.172 | 2.7503 | 1839.017
3.139 | 1841.338 | 2.7503 | 1841.154
3.138 | 1843.504 | 2.7501 | 1843.2816
3.1372 | 1845.67 | 2.7501 | 1845.399
3.1362 | 1847.836 | 2.7501 | 1847.509
3.1354 | 1850.002 | 2.7501 | 1849.611
3.1345 | 1852.168 | 2.7501 | 1851.706
3.1335 | 1854.335 | 2.7501 | 1853.794
3.1327 | 1856.501 | 2.7501 | 1855.876
3.1317 | 1858.667 | 2.7501 | 1857.952
3.1309 | 1860.833 | 2.7503 | 1860.022
3.1301 | 1862.999 | 2.7501 | 1862.087
3.129 | 1865.165 | 2.7503 | 1864.146
3.1282 | 1867.331 | 2.7501 | 1866.2
3.1272 | 1869.497 | 2.7501 | 1868.249
3.1264 | 1871.663 | 2.7501 | 1870.292
3.1254 | 1873.829 | 2.7501 | 1872.331
3.1245 | 1875.9952 | 2.7501 | 1874.365
3.1237 | 1878.161 | 2.7501 | 1876.3936
3.1227 | 1880.327 | 2.7501 | 1878.418
3.1217 | 1882.494 | 2.7501 | 1880.438
3.1208 | 1884.66 | 2.7501 | 1882.452
3.1199 | 1886.826 | 2.7501 | 1884.463
3.119 | 1888.992 | 2.7501 | 1886.468
3.118 | 1891.158 | 2.7501 | 1888.469
3.117 | 1893.324 | 2.7501 | 1890.466
3.1161 | 1895.49 | 2.7501 | 1892.457
3.1151 | 1897.656 | 2.7501 | 1894.4448
3.1141 | 1899.822 | 2.7501 | 1896.4272
3.1133 | 1901.988 | 2.7501 | 1898.405
3.1124 | 1904.154 | 2.7503 | 1900.379
3.1114 | 1906.32 | 2.7501 | 1902.3472
3.1104 | 1908.487 | 2.7501 | 1904.311
3.1095 | 1910.653 | 2.7501 | 1906.27
3.1085 | 1912.819 | 2.7501 | 1908.224
3.1075 | 1914.985 | 2.7501 | 1910.174
3.1066 | 1917.151 | 2.7501 | 1912.119
3.1054 | 1919.317 | 2.7503 | 1914.058
3.1046 | 1921.483 | 2.7501 | 1915.993
3.1036 | 1923.649 | 2.7501 | 1917.923
3.1025 | 1925.815 | 2.7501 | 1919.848
3.1016 | 1927.981 | 2.7503 | 1921.768
3.1006 | 1930.147 | 2.7501 | 1923.683
3.0995 | 1932.313 | 2.7501 | 1925.593
3.0985 | 1934.479 | 2.7501 | 1927.497
3.0975 | 1936.645 | 2.7501 | 1929.396
3.0966 | 1938.811 | 2.7501 | 1931.29
3.0954 | 1940.977 | 2.7501 | 1933.178
3.0945 | 1943.143 | 2.7501 | 1935.061
3.0935 | 1945.31 | 2.7503 | 1936.938
3.0924 | 1947.476 | 2.7501 | 1938.8096
3.0914 | 1949.6416 | 2.7503 | 1940.676
3.0903 | 1951.808 | 2.7501 | 1942.536
3.0893 | 1953.974 | 2.7503 | 1944.391
3.0883 | 1956.14 | 2.7501 | 1946.24
3.0872 | 1958.306 | 2.7501 | 1948.083
3.0861 | 1960.472 | 2.7501 | 1949.92
3.0851 | 1962.638 | 2.7503 | 1951.752
3.084 | 1964.804 | 2.7501 | 1953.577
3.083 | 1966.97 | 2.7501 | 1955.3968
3.0819 | 1969.136 | 2.7501 | 1957.21
3.0807 | 1971.302 | 2.7501 | 1959.017
3.0798 | 1973.468 | 2.7503 | 1960.818
3.0786 | 1975.634 | 2.7501 | 1962.612
3.0775 | 1977.8 | 2.7501 | 1964.4
3.0764 | 1979.966 | 2.7503 | 1966.182
3.0753 | 1982.132 | 2.7501 | 1967.957
3.0741 | 1984.298 | 2.7501 | 1969.726
3.073 | 1986.464 | 2.7501 | 1971.487
3.0719 | 1988.6304 | 2.7503 | 1973.242
3.0707 | 1990.796 | 2.7501 | 1974.99
3.0696 | 1992.962 | 2.7501 | 1976.73
3.0685 | 1995.129 | 2.7501 | 1978.464
3.0673 | 1997.295 | 2.7503 | 1980.191
3.0662 | 1999.461 | 2.7501 | 1981.9104
3.0649 | 2001.627 | 2.7501 | 1983.6224
3.0638 | 2003.793 | 2.7503 | 1985.327
3.0627 | 2005.959 | 2.7501 | 1987.024
3.0615 | 2008.125 | 2.7501 | 1988.714
3.0602 | 2010.291 | 2.7501 | 1990.396
3.059 | 2012.457 | 2.7501 | 1992.07
3.0578 | 2014.623 | 2.7542 | 1993.737
3.0567 | 2016.789 | 2.7508 | 1995.402
3.0556 | 2018.955 | 2.7501 | 1997.058
3.0543 | 2021.121 | 2.7503 | 1998.703
3.053 | 2023.287 | 2.7501 | 2000.339
3.0519 | 2025.453 | 2.7501 | 2001.965
3.0506 | 2027.619 | 2.7501 | 2003.583
3.0493 | 2029.785 | 2.7501 | 2005.192
3.048 | 2031.951 | 2.7501 | 2006.793
3.0467 | 2034.117 | 2.7501 | 2008.384
3.0454 | 2036.284 | 2.7501 | 2009.967
3.0441 | 2038.4496 | 2.7501 | 2011.541
3.0428 | 2040.615 | 2.7503 | 2013.106
3.0415 | 2042.782 | 2.7501 | 2014.662
3.0402 | 2044.948 | 2.7501 | 2016.208
3.039 | 2047.114 | 2.7501 | 2017.745
3.0377 | 2049.28 | 2.7501 | 2019.2736
3.0364 | 2051.446 | 2.7501 | 2020.793
3.0349 | 2053.612 | 2.7501 | 2022.302
3.0336 | 2055.778 | 2.7501 | 2023.802
3.0323 | 2057.944 | 2.7503 | 2025.293
3.0309 | 2060.11 | 2.7501 | 2026.774
3.0294 | 2062.276 | 2.7501 | 2028.245
3.0281 | 2064.442 | 2.7501 | 2029.707
3.0267 | 2066.608 | 2.7501 | 2031.159
3.0252 | 2068.774 | 2.7501 | 2032.6016
3.0239 | 2070.94 | 2.7501 | 2034.034
3.0225 | 2073.106 | 2.7501 | 2035.457
3.021 | 2075.272 | 2.7503 | 2036.869
3.0196 | 2077.438 | 2.7501 | 2038.272
3.018 | 2079.604 | 2.7501 | 2039.664
3.0165 | 2081.77 | 2.7501 | 2041.047
3.0151 | 2083.936 | 2.7503 | 2042.419
3.0135 | 2086.102 | 2.7501 | 2043.782
3.012 | 2088.268 | 2.7501 | 2045.134
3.0104 | 2090.434 | 2.7501 | 2046.476
3.0089 | 2092.6 | 2.7501 | 2047.807
3.0073 | 2094.766 | 2.7501 | 2049.129
3.0057 | 2096.932 | 2.7501 | 2050.44
3.0041 | 2099.098 | 2.7503 | 2051.7408
3.0025 | 2101.264 | 2.7501 | 2053.031
3.0009 | 2103.43 | 2.7501 | 2054.312
2.9993 | 2105.596 | 2.7501 | 2055.581
2.9975 | 2107.762 | 2.7503 | 2056.841
2.9957 | 2109.928 | 2.7501 | 2058.09
2.9941 | 2112.094 | 2.7501 | 2059.328
2.9923 | 2114.26 | 2.7503 | 2060.556
2.9905 | 2116.426 | 2.7501 | 2061.774
2.9888 | 2118.592 | 2.7501 | 2062.982
2.987 | 2120.758 | 2.7501 | 2064.178
2.9851 | 2122.924 | 2.7503 | 2065.365
2.9833 | 2125.09 | 2.7501 | 2066.541
2.9814 | 2127.256 | 2.7501 | 2067.706
2.9794 | 2129.422 | 2.7501 | 2068.8608
2.9775 | 2131.588 | 2.7503 | 2070.0048
2.9755 | 2133.754 | 2.7501 | 2071.139
2.9736 | 2135.92 | 2.7503 | 2072.262
2.9715 | 2138.086 | 2.7501 | 2073.375
2.9694 | 2140.252 | 2.7503 | 2074.477
2.9673 | 2142.4176 | 2.7501 | 2075.569
2.9654 | 2144.584 | 2.7503 | 2076.651
2.9631 | 2146.75 | 2.7501 | 2077.722
2.9609 | 2148.915 | 2.7501 | 2078.783
2.9586 | 2151.0816 | 2.7501 | 2079.833
2.9565 | 2153.248 | 2.7501 | 2080.873
2.9541 | 2155.414 | 2.7501 | 2081.903
2.9517 | 2157.58 | 2.7501 | 2082.923
2.9492 | 2159.745 | 2.7501 | 2083.932
2.947 | 2161.911 | 2.7501 | 2084.932
2.9444 | 2164.078 | 2.7501 | 2085.921
2.9418 | 2166.244 | 2.7501 | 2086.9
2.9391 | 2168.409 | 2.7501 | 2087.869
2.9365 | 2170.575 | 2.7501 | 2088.828
2.9338 | 2172.741 | 2.7501 | 2089.777
2.9308 | 2174.9072 | 2.7501 | 2090.716
2.9281 | 2177.073 | 2.7501 | 2091.645
2.9252 | 2179.239 | 2.7501 | 2092.564
2.9221 | 2181.405 | 2.7503 | 2093.474
2.9189 | 2183.5712 | 2.7501 | 2094.374
2.9158 | 2185.737 | 2.7501 | 2095.264
2.9126 | 2187.903 | 2.7503 | 2096.144
2.9092 | 2190.069 | 2.7501 | 2097.015
2.9057 | 2192.235 | 2.7503 | 2097.876
2.9021 | 2194.401 | 2.7501 | 2098.728
2.8986 | 2196.567 | 2.7501 | 2099.571
2.8947 | 2198.733 | 2.7501 | 2100.404
2.8908 | 2200.899 | 2.7501 | 2101.228
2.8868 | 2203.065 | 2.7501 | 2102.0432
2.8826 | 2205.2304 | 2.7503 | 2102.849
2.8783 | 2207.396 | 2.7503 | 2103.646
2.8737 | 2209.562 | 2.7501 | 2104.434
2.8691 | 2211.728 | 2.7501 | 2105.214
2.8642 | 2213.894 | 2.7503 | 2105.984
2.8592 | 2216.06 | 2.7501 | 2106.746
2.8537 | 2218.226 | 2.7503 | 2107.5
2.8482 | 2220.392 | 2.7501 | 2108.2448
2.8428 | 2222.558 | 2.7503 | 2108.982
2.8366 | 2224.724 | 2.7501 | 2109.71
2.8303 | 2226.889 | 2.7503 | 2110.431
2.8237 | 2229.055 | 2.7501 | 2111.143
2.8169 | 2231.221 | 2.7503 | 2111.848
2.8097 | 2233.3872 | 2.7501 | 2112.544
2.8019 | 2235.553 | 2.7501 | 2113.233
2.7939 | 2237.719 | 2.7503 | 2113.9152
2.7856 | 2239.8848 | 2.7501 | 2114.589
2.7768 | 2242.051 | 2.7501 | 2115.256
2.7672 | 2244.216 | 2.7503 | 2115.9152
2.7571 | 2246.382 | 2.7501 | 2116.567
2.7509 | 2248.539 | 2.7501 | 2117.212
2.7503 | 2250.654 | 2.7501 | 2117.85
2.7503 | 2252.737 | 2.7503 | 2118.481
2.7503 | 2254.7952 | 2.7501 | 2119.106
2.7503 | 2256.834 | 2.7501 | 2119.723
2.7503 | 2258.856 | 2.7501 | 2120.335
2.7503 | 2260.864 | 2.7503 | 2120.939
2.7503 | 2262.858 | 2.7503 | 2121.537
2.7503 | 2264.84 | 2.7501 | 2122.129
2.7503 | 2266.81 | 2.7501 | 2122.7152
2.7503 | 2268.77 | 2.7501 | 2123.295
2.7503 | 2270.719 | 2.7503 | 2123.869
2.7503 | 2272.658 | 2.7501 | 2124.436
2.7505 | 2274.588 | 2.7501 | 2124.9984
2.7503 | 2276.508 | 2.7503 | 2125.555
2.7503 | 2278.42 | 2.7501 | 2126.1056
2.7503 | 2280.322 | 2.7501 | 2126.65
2.7503 | 2282.216 | 2.7503 | 2127.19
2.7503 | 2284.102 | 2.7501 | 2127.724
2.7503 | 2285.979 | 2.7503 | 2128.253
2.7503 | 2287.848 | 2.7501 | 2128.777
2.7503 | 2289.709 | 2.7503 | 2129.295
2.7505 | 2291.562 | 2.7501 | 2129.809
2.7503 | 2293.407 | 2.7503 | 2130.317
2.7503 | 2295.244 | 2.7501 | 2130.82
2.7503 | 2297.073 | 2.7503 | 2131.318
2.7503 | 2298.895 | 2.7501 | 2131.812
2.7503 | 2300.709 | 2.7501 | 2132.3
2.7503 | 2302.515 | 2.7501 | 2132.784
2.7503 | 2304.313 | 2.7501 | 2133.264
2.7503 | 2306.103 | 2.7501 | 2133.738
2.7505 | 2307.886 | 2.7501 | 2134.209
2.7503 | 2309.661 | 2.7503 | 2134.674
2.7503 | 2311.428 | 2.7501 | 2135.136
2.7503 | 2313.187 | 2.7503 | 2135.593
2.7503 | 2314.938 | 2.7501 | 2136.045
2.7503 | 2316.682 | 2.7503 | 2136.494
2.7503 | 2318.4176 | 2.7501 | 2136.937
2.7503 | 2320.146 | 2.7501 | 2137.377
2.7503 | 2321.866 | 2.7501 | 2137.813
2.7503 | 2323.578 | 2.7501 | 2138.2448
2.7503 | 2325.283 | 2.7501 | 2138.673
2.7503 | 2326.9792 | 2.7503 | 2139.097
2.7503 | 2328.668 | 2.7501 | 2139.517
2.7505 | 2330.348 | 2.7503 | 2139.933
2.7503 | 2332.021 | 2.7501 | 2140.345
2.7568 | 2333.687 | 2.7503 | 2140.754
2.7514 | 2335.353 | 2.7501 | 2141.159
2.7503 | 2337.009 | 2.7503 | 2141.56
2.7503 | 2338.652 | 2.7503 | 2141.958
2.7503 | 2340.284 | 2.7501 | 2142.352
2.7503 | 2341.908 | 2.7503 | 2142.742
2.7503 | 2343.524 | 2.7503 | 2143.129
2.7503 | 2345.131 | 2.7503 | 2143.513
2.7503 | 2346.729 | 2.7501 | 2143.893
2.7503 | 2348.319 | 2.7501 | 2144.27
2.7503 | 2349.901 | 2.7501 | 2144.644
2.7503 | 2351.473 | 2.7501 | 2145.014
2.7503 | 2353.038 | 2.7501 | 2145.38
2.7503 | 2354.593 | 2.7501 | 2145.744
2.7503 | 2356.14 | 2.7501 | 2146.105
2.7503 | 2357.678 | 2.7503 | 2146.462
2.7501 | 2359.207 | 2.7503 | 2146.817
2.7503 | 2360.728 | 2.7503 | 2147.167
2.7503 | 2362.24 | 2.7501 | 2147.516
2.7503 | 2363.743 | 2.7501 | 2147.8608
2.7501 | 2365.237 | 2.7501 | 2148.203
2.7503 | 2366.723 | 2.7501 | 2148.542
2.7503 | 2368.199 | 2.7503 | 2148.8784
2.7503 | 2369.667 | 2.7501 | 2149.212
2.7503 | 2371.126 | 2.7503 | 2149.542
2.7503 | 2372.575 | 2.7501 | 2149.87
2.7503 | 2374.016 | 2.7503 | 2150.195
2.7503 | 2375.447 | 2.7503 | 2150.5168
2.7503 | 2376.87 | 2.7503 | 2150.836
2.7503 | 2378.284 | 2.7503 | 2151.153
2.7503 | 2379.688 | 2.7503 | 2151.467
2.7503 | 2381.084 | 2.7503 | 2151.778
2.7503 | 2382.471 | 2.7501 | 2152.087
2.7503 | 2383.848 | 2.7503 | 2152.393
2.7503 | 2385.217 | 2.7503 | 2152.696
2.7503 | 2386.576 | 2.7503 | 2152.997
2.7503 | 2387.927 | 2.7503 | 2153.296
2.7503 | 2389.268 | 2.7501 | 2153.591
2.7503 | 2390.601 | 2.7501 | 2153.8848
2.7503 | 2391.924 | 2.7503 | 2154.175
2.7503 | 2393.238 | 2.7501 | 2154.464
2.7503 | 2394.543 | 2.7503 | 2154.75
2.7503 | 2395.839 | 2.7501 | 2155.0336
2.7503 | 2397.125 | 2.7503 | 2155.315
2.7503 | 2398.402 | 2.7501 | 2155.594
2.7503 | 2399.671 | 2.7505 | 2155.872
2.7503 | 2400.93 | 2.7503 | 2156.148
2.7503 | 2402.181 | 2.7503 | 2156.4208
2.7503 | 2403.422 | 2.7501 | 2156.691
2.7503 | 2404.654 | 2.7503 | 2156.959
2.7503 | 2405.877 | 2.7503 | 2157.225
2.7503 | 2407.091 | 2.7503 | 2157.488
2.7503 | 2408.296 | 2.7501 | 2157.75
2.7503 | 2409.492 | 2.7501 | 2158.008
2.7503 | 2410.679 | 2.7501 | 2158.265
2.7503 | 2411.858 | 2.7501 | 2158.52
2.7503 | 2413.0272 | 2.7503 | 2158.772
2.7503 | 2414.188 | 2.7501 | 2159.023
2.7503 | 2415.34 | 2.7501 | 2159.271
2.7503 | 2416.482 | 2.7501 | 2159.518
2.7503 | 2417.617 | 2.7503 | 2159.762
2.7503 | 2418.742 | 2.7503 | 2160.005
2.7503 | 2419.859 | 2.7501 | 2160.245
2.7503 | 2420.967 | 2.7501 | 2160.484
2.7503 | 2422.066 | 2.7503 | 2160.72
2.7503 | 2423.157 | 2.7501 | 2160.955
2.7503 | 2424.24 | 2.7501 | 2161.188
2.7503 | 2425.314 | 2.7503 | 2161.418
2.7503 | 2426.379 | 2.7501 | 2161.647
2.7503 | 2427.437 | 2.7501 | 2161.875
2.7503 | 2428.486 | 2.7501 | 2162.1
2.7503 | 2429.5264 | 2.7503 | 2162.324
2.7503 | 2430.559 | 2.7503 | 2162.546
2.7503 | 2431.583 | 2.7503 | 2162.766
2.7503 | 2432.599 | 2.7501 | 2162.984
2.7503 | 2433.607 | 2.7503 | 2163.201
2.7505 | 2434.607 | 2.7501 | 2163.415
2.7503 | 2435.6 | 2.7501 | 2163.6288
2.7503 | 2436.584 | 2.7501 | 2163.84
2.7503 | 2437.561 | 2.7503 | 2164.05
2.7503 | 2438.529 | 2.7501 | 2164.259
2.7503 | 2439.49 | 2.7503 | 2164.465
2.7503 | 2440.443 | 2.7501 | 2164.6704
2.7503 | 2441.388 | 2.7503 | 2164.874
2.7505 | 2442.326 | 2.7501 | 2165.076
2.7503 | 2443.256 | 2.7503 | 2165.2768
2.7503 | 2444.178 | 2.7503 | 2165.476
2.7503 | 2445.093 | 2.7501 | 2165.6736
2.7503 | 2446.001 | 2.7503 | 2165.87
2.7503 | 2446.901 | 2.7501 | 2166.064
2.7503 | 2447.794 | 2.7503 | 2166.2576
2.7503 | 2448.68 | 2.7501 | 2166.449
2.7503 | 2449.5584 | 2.7501 | 2166.64
2.7503 | 2450.43 | 2.7501 | 2166.8288
2.7503 | 2451.294 | 2.7501 | 2167.017
2.7503 | 2452.151 | 2.7503 | 2167.203
2.7503 | 2453.001 | 2.7501 | 2167.388
2.7503 | 2453.844 | 2.7503 | 2167.571
2.7503 | 2454.68 | 2.7501 | 2167.753
2.7503 | 2455.51 | 2.7501 | 2167.9344
2.7503 | 2456.332 | 2.7501 | 2168.114
2.7503 | 2457.148 | 2.7501 | 2168.292
2.7503 | 2457.957 | 2.7503 | 2168.47
2.7503 | 2458.759 | 2.7501 | 2168.646
2.7503 | 2459.554 | 2.7501 | 2168.82
2.7505 | 2460.344 | 2.7501 | 2168.993
2.7503 | 2461.1264 | 2.7501 | 2169.166
2.7503 | 2461.903 | 2.7501 | 2169.337
2.7503 | 2462.672 | 2.7503 | 2169.506
2.7503 | 2463.436 | 2.7501 | 2169.6752
2.7503 | 2464.193 | 2.7501 | 2169.843
2.7503 | 2464.943 | 2.7501 | 2170.009
2.7503 | 2465.688 | 2.7501 | 2170.1744
2.7503 | 2466.427 | 2.7503 | 2170.338
2.7503 | 2467.159 | 2.7503 | 2170.501
2.7503 | 2467.886 | 2.7503 | 2170.663
2.7503 | 2468.606 | 2.7501 | 2170.824
2.7503 | 2469.321 | 2.7501 | 2170.984
2.7503 | 2470.0288 | 2.7503 | 2171.143
2.7503 | 2470.732 | 2.7503 | 2171.301
2.7503 | 2471.429 | 2.7501 | 2171.457
2.7503 | 2472.12 | 2.7503 | 2171.613
2.7503 | 2472.806 | 2.7503 | 2171.768
2.7503 | 2473.485 | 2.7503 | 2171.921
2.7503 | 2474.159 | 2.7503 | 2172.074
2.7503 | 2474.828 | 2.7501 | 2172.226
2.7503 | 2475.49 | 2.7503 | 2172.377
2.7503 | 2476.148 | 2.7503 | 2172.526
2.7503 | 2476.8 | 2.7501 | 2172.6752
2.7503 | 2477.447 | 2.7503 | 2172.823
2.7503 | 2478.088 | 2.7501 | 2172.97
2.7503 | 2478.724 | 2.7501 | 2173.116
2.7503 | 2479.3552 | 2.7501 | 2173.262
2.7503 | 2479.9808 | 2.7503 | 2173.406
2.7503 | 2480.601 | 2.7503 | 2173.55
2.7503 | 2481.216 | 2.7501 | 2173.692
2.7503 | 2481.827 | 2.7503 | 2173.834
2.7503 | 2482.432 | 2.7501 | 2173.975
2.7503 | 2483.033 | 2.7503 | 2174.115
2.7503 | 2483.628 | 2.7503 | 2174.254
2.7503 | 2484.218 | 2.7501 | 2174.393
2.7503 | 2484.804 | 2.7503 | 2174.53
2.7503 | 2485.384 | 2.7501 | 2174.6672
2.7503 | 2485.96 | 2.7503 | 2174.8032
2.7503 | 2486.532 | 2.7501 | 2174.938
2.7503 | 2487.098 | 2.7501 | 2175.073
2.7503 | 2487.66 | 2.7503 | 2175.2064
2.7503 | 2488.217 | 2.7501 | 2175.3392
2.7503 | 2488.77 | 2.7501 | 2175.472
2.7503 | 2489.318 | 2.7501 | 2175.603
2.7503 | 2489.862 | 2.7501 | 2175.733
2.7503 | 2490.401 | 2.7501 | 2175.863
2.7503 | 2490.936 | 2.7501 | 2175.993
2.7503 | 2491.4672 | 2.7503 | 2176.121
2.7503 | 2491.9936 | 2.7501 | 2176.249
2.7503 | 2492.516 | 2.7503 | 2176.375
2.7503 | 2493.0336 | 2.7503 | 2176.502
2.7503 | 2493.5472 | 2.7501 | 2176.6272
2.7503 | 2494.057 | 2.7503 | 2176.752
2.7503 | 2494.562 | 2.7501 | 2176.876
2.7503 | 2495.064 | 2.7503 | 2177
2.7503 | 2495.561 | 2.7501 | 2177.122
2.7503 | 2496.054 | 2.7501 | 2177.245
2.7503 | 2496.544 | 2.7501 | 2177.366
2.7503 | 2497.029 | 2.7503 | 2177.487
2.7503 | 2497.511 | 2.7503 | 2177.607
2.7503 | 2497.988 | 2.7501 | 2177.727
2.7503 | 2498.462 | 2.7503 | 2177.845
2.7505 | 2498.932 | 2.7501 | 2177.964
2.7505 | 2499.399 | 2.7503 | 2178.081
2.7503 | 2499.861 | 2.7501 | 2178.198
2.7503 | 2500.32 | 2.7501 | 2178.314
2.7503 | 2500.776 | 2.7501 | 2178.43
2.7503 | 2501.228 | 2.7501 | 2178.545
2.7503 | 2501.676 | 2.7503 | 2178.66
2.7503 | 2502.121 | 2.7501 | 2178.774
2.7503 | 2502.562 | 2.7503 | 2178.887
2.7503 | 2503 | 2.7501 | 2179
2.7503 | 2503.4336 | 2.7503 | 2179.112
2.7503 | 2503.865 | 2.7503 | 2179.224
2.7503 | 2504.292 | 2.7501 | 2179.335
2.7503 | 2504.716 | 2.7501 | 2179.445
2.7503 | 2505.137 | 2.7501 | 2179.5552
2.7503 | 2505.554 | 2.7503 | 2179.664
2.7503 | 2505.968 | 2.7501 | 2179.773
2.7503 | 2506.379 | 2.7503 | 2179.8816
2.7503 | 2506.788 | 2.7501 | 2179.989
2.7503 | 2507.192 | 2.7501 | 2180.096
2.7503 | 2507.593 | 2.7503 | 2180.203
2.7503 | 2507.992 | 2.7503 | 2180.309
2.7503 | 2508.3872 | 2.7501 | 2180.415
2.7503 | 2508.779 | 2.7503 | 2180.52
2.7503 | 2509.169 | 2.7501 | 2180.624
2.7503 | 2509.5552 | 2.7501 | 2180.729
2.7503 | 2509.939 | 2.7503 | 2180.832
2.7501 | 2510.319 | 2.7501 | 2180.935
2.7503 | 2510.697 | 2.7503 | 2181.038
2.7503 | 2511.071 | 2.7501 | 2181.14
2.7503 | 2511.443 | 2.7501 | 2181.241
2.7503 | 2511.812 | 2.7501 | 2181.3424
2.7503 | 2512.179 | 2.7503 | 2181.443
2.7503 | 2512.542 | 2.7501 | 2181.543
2.7503 | 2512.903 | 2.7503 | 2181.642
2.7503 | 2513.2608 | 2.7501 | 2181.742
2.7503 | 2513.616 | 2.7501 | 2181.84
2.7503 | 2513.969 | 2.7503 | 2181.938
2.7503 | 2514.319 | 2.7501 | 2182.036
2.7503 | 2514.666 | 2.7503 | 2182.133
2.7503 | 2515.0112 | 2.7501 | 2182.23
2.7503 | 2515.353 | 2.7501 | 2182.327
2.7503 | 2515.6928 | 2.7501 | 2182.423
2.7503 | 2516.03 | 2.7501 | 2182.518
2.7503 | 2516.365 | 2.7503 | 2182.6128
2.7503 | 2516.697 | 2.7503 | 2182.708
2.7503 | 2517.0272 | 2.7501 | 2182.8016
2.7503 | 2517.355 | 2.7503 | 2182.895
2.7503 | 2517.679 | 2.7503 | 2182.988
2.7503 | 2518.002 | 2.7501 | 2183.081
2.7503 | 2518.322 | 2.7503 | 2183.174
2.7503 | 2518.64 | 2.7501 | 2183.265
2.7503 | 2518.956 | 2.7503 | 2183.357
2.7503 | 2519.269 | 2.7503 | 2183.448
2.7503 | 2519.58 | 2.7501 | 2183.539
2.7503 | 2519.889 | 2.7503 | 2183.629
2.7503 | 2520.196 | 2.7503 | 2183.719
2.7503 | 2520.5 | 2.7501 | 2183.809
2.7503 | 2520.802 | 2.7503 | 2183.897
2.7503 | 2521.102 | 2.7503 | 2183.986
2.7503 | 2521.4 | 2.7503 | 2184.074
2.7503 | 2521.696 | 2.7503 | 2184.162
2.7503 | 2521.99 | 2.7501 | 2184.25
2.7503 | 2522.281 | 2.7503 | 2184.337
2.7503 | 2522.57 | 2.7503 | 2184.423
2.7503 | 2522.857 | 2.7501 | 2184.51
2.7503 | 2523.143 | 2.7503 | 2184.596
2.7503 | 2523.426 | 2.7501 | 2184.681
2.7503 | 2523.708 | 2.7501 | 2184.767
2.7503 | 2523.9872 | 2.7503 | 2184.851
2.7527 | 2524.265 | 2.7501 | 2184.936
2.7509 | 2524.543 | 2.7501 | 2185.02
2.7503 | 2524.818 | 2.7501 | 2185.103
2.7503 | 2525.09 | 2.7501 | 2185.187
2.7503 | 2525.36 | 2.7503 | 2185.27
2.7503 | 2525.628 | 2.7503 | 2185.353
2.7503 | 2525.894 | 2.7501 | 2185.435
2.7503 | 2526.158 | 2.7503 | 2185.517
2.7503 | 2526.42 | 2.7501 | 2185.598
2.7503 | 2526.681 | 2.7501 | 2185.679
2.7503 | 2526.939 | 2.7503 | 2185.76
2.7503 | 2527.197 | 2.7501 | 2185.841
2.7503 | 2527.452 | 2.7501 | 2185.921
2.7503 | 2527.705 | 2.7503 | 2186.001
2.7503 | 2527.957 | 2.7503 | 2186.08
2.7503 | 2528.207 | 2.7503 | 2186.16
2.7503 | 2528.455 | 2.7501 | 2186.2384
2.7503 | 2528.703 | 2.7501 | 2186.317
2.7503 | 2528.948 | 2.7501 | 2186.395
2.7503 | 2529.191 | 2.7503 | 2186.473
2.7503 | 2529.433 | 2.7503 | 2186.551
2.7503 | 2529.673 | 2.7501 | 2186.628
2.7503 | 2529.911 | 2.7501 | 2186.705
2.7503 | 2530.148 | 2.7501 | 2186.782
2.7503 | 2530.384 | 2.7501 | 2186.858
2.7503 | 2530.617 | 2.7503 | 2186.934
2.7503 | 2530.849 | 2.7501 | 2187.01
2.7503 | 2531.08 | 2.7501 | 2187.085
2.7503 | 2531.31 | 2.7503 | 2187.161
2.7503 | 2531.537 | 2.7501 | 2187.235
2.7503 | 2531.763 | 2.7503 | 2187.31
2.7503 | 2531.988 | 2.7501 | 2187.384
2.7503 | 2532.211 | 2.7501 | 2187.458
2.7503 | 2532.433 | 2.7503 | 2187.532
2.7503 | 2532.653 | 2.7501 | 2187.605
2.7503 | 2532.872 | 2.7503 | 2187.678
2.7503 | 2533.09 | 2.7501 | 2187.751
2.7503 | 2533.3056 | 2.7501 | 2187.823
2.7503 | 2533.52 | 2.7501 | 2187.896
2.7503 | 2533.734 | 2.7501 | 2187.967
2.7503 | 2533.9456 | 2.7501 | 2188.039
2.7503 | 2534.156 | 2.7503 | 2188.111
2.7503 | 2534.365 | 2.7503 | 2188.182
2.7503 | 2534.573 | 2.7503 | 2188.252
2.7503 | 2534.779 | 2.7503 | 2188.323
2.7503 | 2534.985 | 2.7501 | 2188.393
2.7503 | 2535.189 | 2.7501 | 2188.463
2.7503 | 2535.391 | 2.7501 | 2188.533
2.7503 | 2535.593 | 2.7503 | 2188.602
2.7503 | 2535.793 | 2.7501 | 2188.672
2.7503 | 2535.991 | 2.7501 | 2188.741
2.7503 | 2536.1888 | 2.7503 | 2188.809
2.7503 | 2536.385 | 2.7501 | 2188.878
2.7503 | 2536.58 | 2.7501 | 2188.946
2.7503 | 2536.7744 | 2.7503 | 2189.014
2.7503 | 2536.967 | 2.7501 | 2189.081
2.7503 | 2537.159 | 2.7501 | 2189.149
2.7503 | 2537.349 | 2.7503 | 2189.216
2.7503 | 2537.538 | 2.7503 | 2189.283
2.7503 | 2537.726 | 2.7501 | 2189.349
2.7503 | 2537.913 | 2.7501 | 2189.416
2.7503 | 2538.098 | 2.7501 | 2189.482
2.7503 | 2538.283 | 2.7503 | 2189.548
2.7503 | 2538.466 | 2.7501 | 2189.614
2.7503 | 2538.649 | 2.7501 | 2189.679
2.7503 | 2538.83 | 2.7501 | 2189.744
2.7503 | 2539.01 | 2.7501 | 2189.809
2.7503 | 2539.189 | 2.7503 | 2189.874
2.7503 | 2539.367 | 2.7501 | 2189.938
2.7503 | 2539.544 | 2.7503 | 2190.002
2.7505 | 2539.719 | 2.7503 | 2190.066
2.7503 | 2539.8944 | 2.7501 | 2190.13
2.7503 | 2540.068 | 2.7503 | 2190.194
2.7501 | 2540.241 | 2.7501 | 2190.257
2.7503 | 2540.412 | 2.7503 | 2190.321
2.7503 | 2540.583 | 2.7503 | 2190.383
2.7503 | 2540.753 | 2.7501 | 2190.446
2.7503 | 2540.921 | 2.7503 | 2190.509
2.7503 | 2541.089 | 2.7501 | 2190.571
2.7503 | 2541.256 | 2.7503 | 2190.633
2.7503 | 2541.421 | 2.7501 | 2190.695
2.7503 | 2541.586 | 2.7501 | 2190.756
2.7503 | 2541.75 | 2.7503 | 2190.818
2.7503 | 2541.913 | 2.7501 | 2190.879
2.7503 | 2542.075 | 2.7503 | 2190.94
2.7503 | 2542.236 | 2.7501 | 2191.001
2.7503 | 2542.396 | 2.7501 | 2191.061
2.7503 | 2542.555 | 2.7503 | 2191.1216
2.7503 | 2542.713 | 2.7501 | 2191.182
2.7503 | 2542.871 | 2.7503 | 2191.241
2.7503 | 2543.027 | 2.7501 | 2191.301
2.7503 | 2543.183 | 2.7501 | 2191.361
2.7503 | 2543.337 | 2.7501 | 2191.42
2.7503 | 2543.4912 | 2.7501 | 2191.479
2.7503 | 2543.644 | 2.7501 | 2191.538
2.7503 | 2543.796 | 2.7501 | 2191.596
2.7503 | 2543.9472 | 2.7501 | 2191.655
2.7503 | 2544.098 | 2.7501 | 2191.713
2.7503 | 2544.247 | 2.7501 | 2191.7712
2.7503 | 2544.396 | 2.7501 | 2191.829
2.7503 | 2544.544 | 2.7501 | 2191.887
2.7503 | 2544.691 | 2.7503 | 2191.944
2.7503 | 2544.837 | 2.7503 | 2192.0016
2.7503 | 2544.983 | 2.7501 | 2192.058
2.7503 | 2545.127 | 2.7501 | 2192.115
2.7503 | 2545.271 | 2.7501 | 2192.172
2.7503 | 2545.414 | 2.7503 | 2192.229
2.7503 | 2545.556 | 2.7501 | 2192.2848
2.7503 | 2545.698 | 2.7501 | 2192.341
2.7503 | 2545.839 | 2.7503 | 2192.397
2.7503 | 2545.978 | 2.7501 | 2192.453
2.7503 | 2546.118 | 2.7503 | 2192.508
2.7503 | 2546.256 | 2.7501 | 2192.564
2.7503 | 2546.394 | 2.7503 | 2192.619
2.7503 | 2546.5312 | 2.7501 | 2192.674
2.7503 | 2546.6672 | 2.7503 | 2192.729
2.7503 | 2546.803 | 2.7503 | 2192.783
2.7503 | 2546.938 | 2.7503 | 2192.838
2.7503 | 2547.072 | 2.7503 | 2192.892
2.7503 | 2547.205 | 2.7501 | 2192.946
2.7503 | 2547.338 | 2.7503 | 2193
2.7503 | 2547.47 | 2.7503 | 2193.054
2.7503 | 2547.601 | 2.7503 | 2193.108
2.7503 | 2547.732 | 2.7501 | 2193.161
2.7503 | 2547.862 | 2.7501 | 2193.215
2.7503 | 2547.991 | 2.7503 | 2193.268
2.7503 | 2548.12 | 2.7503 | 2193.321
2.7503 | 2548.248 | 2.7501 | 2193.374
2.7503 | 2548.375 | 2.7503 | 2193.426
2.7503 | 2548.502 | 2.7501 | 2193.479
2.7503 | 2548.628 | 2.7501 | 2193.531
2.7503 | 2548.753 | 2.7503 | 2193.583
2.7503 | 2548.878 | 2.7501 | 2193.6352
2.7503 | 2549.0016 | 2.7503 | 2193.687
2.7503 | 2549.125 | 2.7501 | 2193.739
2.7503 | 2549.248 | 2.7503 | 2193.79
2.7503 | 2549.37 | 2.7501 | 2193.841
2.7503 | 2549.491 | 2.7503 | 2193.893
2.7503 | 2549.612 | 2.7503 | 2193.944
2.7503 | 2549.7328 | 2.7503 | 2193.995
2.7503 | 2549.852 | 2.7503 | 2194.045
2.7503 | 2549.971 | 2.7501 | 2194.096
2.7503 | 2550.09 | 2.7503 | 2194.146
2.7505 | 2550.208 | 2.7501 | 2194.197
2.7503 | 2550.325 | 2.7503 | 2194.247
2.7503 | 2550.442 | 2.7501 | 2194.297
2.7503 | 2550.558 | 2.7503 | 2194.347
2.7503 | 2550.674 | 2.7503 | 2194.396
2.7503 | 2550.789 | 2.7501 | 2194.446
2.7503 | 2550.903 | 2.7501 | 2194.495
2.7503 | 2551.017 | 2.7501 | 2194.544
2.7503 | 2551.13 | 2.7501 | 2194.593
2.7503 | 2551.243 | 2.7501 | 2194.642
2.7503 | 2551.356 | 2.7503 | 2194.6912
2.7503 | 2551.4672 | 2.7501 | 2194.74
2.7503 | 2551.579 | 2.7501 | 2194.788
2.7503 | 2551.689 | 2.7501 | 2194.836
2.7503 | 2551.799 | 2.7501 | 2194.8848
2.7503 | 2551.909 | 2.7501 | 2194.933
2.7503 | 2552.018 | 2.7503 | 2194.9808
2.7503 | 2552.1264 | 2.7501 | 2195.028
2.7505 | 2552.234 | 2.7501 | 2195.076
2.7503 | 2552.342 | 2.7501 | 2195.124
2.7503 | 2552.449 | 2.7501 | 2195.1712
2.7503 | 2552.556 | 2.7503 | 2195.218
2.7503 | 2552.662 | 2.7501 | 2195.265
2.7503 | 2552.767 | 2.7503 | 2195.312
2.7503 | 2552.872 | 2.7501 | 2195.359
2.7503 | 2552.977 | 2.7503 | 2195.406
2.7503 | 2553.081 | 2.7501 | 2195.452
2.7503 | 2553.184 | 2.7503 | 2195.499
2.7503 | 2553.288 | 2.7503 | 2195.545
2.7505 | 2553.39 | 2.7501 | 2195.591
2.7503 | 2553.492 | 2.7501 | 2195.638
2.7503 | 2553.594 | 2.7501 | 2195.684
2.7505 | 2553.696 | 2.7503 | 2195.729
2.7503 | 2553.796 | 2.7503 | 2195.775
2.7503 | 2553.897 | 2.7501 | 2195.82
2.7503 | 2553.997 | 2.7501 | 2195.8656
2.7503 | 2554.096 | 2.7501 | 2195.911
2.7503 | 2554.195 | 2.7501 | 2195.956
2.7503 | 2554.294 | 2.7501 | 2196.001
2.7503 | 2554.392 | 2.7501 | 2196.046
2.7503 | 2554.489 | 2.7501 | 2196.091
2.7503 | 2554.587 | 2.7501 | 2196.135
2.7503 | 2554.683 | 2.7503 | 2196.18
2.7503 | 2554.78 | 2.7501 | 2196.225
2.7503 | 2554.876 | 2.7501 | 2196.2688
2.7503 | 2554.971 | 2.7501 | 2196.313
2.7503 | 2555.066 | 2.7501 | 2196.357
2.7503 | 2555.161 | 2.7501 | 2196.401
2.7503 | 2555.255 | 2.7501 | 2196.445
2.7503 | 2555.349 | 2.7503 | 2196.489
2.7503 | 2555.442 | 2.7501 | 2196.532
2.7503 | 2555.536 | 2.7503 | 2196.575
2.7503 | 2555.628 | 2.7501 | 2196.619
2.7503 | 2555.72 | 2.7501 | 2196.662
2.7503 | 2555.812 | 2.7503 | 2196.705
2.7503 | 2555.904 | 2.7501 | 2196.748
2.7503 | 2555.995 | 2.7501 | 2196.791
2.7503 | 2556.085 | 2.7501 | 2196.8336
2.7503 | 2556.176 | 2.7503 | 2196.876
2.7503 | 2556.2656 | 2.7501 | 2196.919
2.7503 | 2556.3552 | 2.7501 | 2196.961
2.7503 | 2556.444 | 2.7501 | 2197.003
2.7503 | 2556.533 | 2.7501 | 2197.046
2.7503 | 2556.622 | 2.7503 | 2197.087
2.7503 | 2556.71 | 2.7501 | 2197.129
2.7503 | 2556.797 | 2.7503 | 2197.172
2.7503 | 2556.884 | 2.7501 | 2197.213
2.7503 | 2556.972 | 2.7503 | 2197.255
2.7503 | 2557.058 | 2.7501 | 2197.296
2.7503 | 2557.145 | 2.7501 | 2197.338
2.7503 | 2557.23 | 2.7503 | 2197.3792
2.7503 | 2557.316 | 2.7501 | 2197.42
2.7505 | 2557.401 | 2.7501 | 2197.461
2.7503 | 2557.486 | 2.7501 | 2197.503
2.7503 | 2557.57 | 2.7501 | 2197.543
2.7503 | 2557.655 | 2.7501 | 2197.584
2.7503 | 2557.738 | 2.7501 | 2197.625
2.7503 | 2557.822 | 2.7501 | 2197.665
2.7503 | 2557.905 | 2.7501 | 2197.706
2.7503 | 2557.988 | 2.7501 | 2197.746
2.7503 | 2558.071 | 2.7501 | 2197.786
2.7503 | 2558.153 | 2.7503 | 2197.826
2.7503 | 2558.235 | 2.7501 | 2197.867
2.7503 | 2558.316 | 2.7503 | 2197.906
2.7503 | 2558.397 | 2.7501 | 2197.946
2.7503 | 2558.4784 | 2.7501 | 2197.986
2.7503 | 2558.559 | 2.7501 | 2198.026
2.7503 | 2558.639 | 2.7501 | 2198.065
2.7503 | 2558.719 | 2.7501 | 2198.105
2.7505 | 2558.799 | 2.7501 | 2198.144
2.7503 | 2558.8784 | 2.7503 | 2198.184
2.7503 | 2558.957 | 2.7501 | 2198.223
2.7503 | 2559.036 | 2.7501 | 2198.262
2.7503 | 2559.114 | 2.7501 | 2198.301
2.7503 | 2559.193 | 2.7503 | 2198.339
2.7503 | 2559.27 | 2.7501 | 2198.378
2.7503 | 2559.348 | 2.7503 | 2198.417
2.7503 | 2559.4256 | 2.7503 | 2198.455
2.7503 | 2559.503 | 2.7501 | 2198.494
2.7503 | 2559.5792 | 2.7501 | 2198.532
2.7503 | 2559.655 | 2.7501 | 2198.571
2.7503 | 2559.732 | 2.7503 | 2198.609
2.7503 | 2559.808 | 2.7501 | 2198.647
2.7503 | 2559.883 | 2.7503 | 2198.6848
2.7505 | 2559.959 | 2.7501 | 2198.723
2.7503 | 2560.0336 | 2.7503 | 2198.761
2.7503 | 2560.108 | 2.7501 | 2198.799
2.7503 | 2560.183 | 2.7501 | 2198.836
2.7503 | 2560.257 | 2.7501 | 2198.874
2.7503 | 2560.331 | 2.7501 | 2198.911
2.7503 | 2560.404 | 2.7503 | 2198.949
2.7503 | 2560.478 | 2.7501 | 2198.986
2.7503 | 2560.551 | 2.7503 | 2199.023
2.7503 | 2560.624 | 2.7501 | 2199.06
2.7503 | 2560.697 | 2.7501 | 2199.097
2.7503 | 2560.769 | 2.7501 | 2199.1344
2.7503 | 2560.841 | 2.7501 | 2199.1712
2.7503 | 2560.913 | 2.7503 | 2199.208
2.7503 | 2560.985 | 2.7503 | 2199.2448
2.7503 | 2561.056 | 2.7503 | 2199.281
2.7503 | 2561.127 | 2.7501 | 2199.318
2.7503 | 2561.198 | 2.7501 | 2199.354
2.7503 | 2561.269 | 2.7503 | 2199.3904
2.7503 | 2561.3392 | 2.7503 | 2199.427
2.7503 | 2561.409 | 2.7503 | 2199.463
2.7503 | 2561.479 | 2.7501 | 2199.488
2.7503 | 2561.5488
2.7503 | 2561.618
2.7503 | 2561.688
2.7503 | 2561.757
2.7505 | 2561.825
2.7503 | 2561.894
2.7503 | 2561.962
2.7503 | 2562.031
2.7503 | 2562.098
2.7503 | 2562.166
2.7503 | 2562.233
2.7503 | 2562.3
2.7503 | 2562.367
2.7503 | 2562.434
2.7503 | 2562.501
2.7503 | 2562.567
2.7503 | 2562.633
2.7503 | 2562.699
2.7503 | 2562.764
2.7503 | 2562.83
2.7503 | 2562.895
2.7503 | 2562.96
2.7503 | 2563.025
2.7503 | 2563.09
2.7503 | 2563.154
2.7503 | 2563.218
2.7503 | 2563.282
2.7503 | 2563.346
2.7503 | 2563.409
2.7503 | 2563.473
2.7503 | 2563.536
2.7503 | 2563.599
2.7503 | 2563.662
2.7503 | 2563.724
2.7503 | 2563.787
2.7503 | 2563.849
2.7503 | 2563.911
2.7503 | 2563.973
2.7503 | 2564.035
2.7503 | 2564.096
2.7503 | 2564.158
2.7503 | 2564.219
2.7503 | 2564.28
2.7503 | 2564.341
2.7503 | 2564.401
2.7503 | 2564.462
2.7503 | 2564.522
2.7503 | 2564.582
2.7501 | 2564.642
2.7503 | 2564.702
2.7503 | 2564.761
2.7503 | 2564.821
2.7503 | 2564.88
2.7501 | 2564.939
2.7503 | 2564.998
2.7503 | 2565.056
2.7503 | 2565.115
2.7503 | 2565.173
2.7503 | 2565.231
2.7503 | 2565.289
2.7503 | 2565.3472
2.7503 | 2565.405
2.7503 | 2565.463
2.7503 | 2565.52
2.7503 | 2565.577
2.7503 | 2565.634
2.7503 | 2565.691
2.7503 | 2565.748
2.7503 | 2565.804
2.7503 | 2565.861
2.7503 | 2565.917
2.7503 | 2565.973
2.7503 | 2566.029
2.7503 | 2566.085
2.7503 | 2566.1408
2.7503 | 2566.197
2.7501 | 2566.252
2.7503 | 2566.307
2.7503 | 2566.362
2.7503 | 2566.417
2.7503 | 2566.472
2.7503 | 2566.5264
2.7503 | 2566.5808
2.7503 | 2566.636
2.7503 | 2566.689
2.7503 | 2566.744
2.7503 | 2566.798
2.7503 | 2566.851
2.7501 | 2566.905
2.7503 | 2566.959
2.7503 | 2567.012
2.7503 | 2567.065
2.7501 | 2567.118
2.7501 | 2567.1712
2.7503 | 2567.224
2.7503 | 2567.277
2.7503 | 2567.329
2.7503 | 2567.382
2.7501 | 2567.434
2.7503 | 2567.486
2.7503 | 2567.539
2.7503 | 2567.59
2.7503 | 2567.642
2.7503 | 2567.694
2.7503 | 2567.7456
2.7503 | 2567.797
2.7503 | 2567.848
2.7503 | 2567.899
2.7503 | 2567.95
2.7503 | 2568.001
2.7503 | 2568.052
2.7503 | 2568.103
2.7503 | 2568.1536
2.7503 | 2568.204
2.7503 | 2568.254
2.7503 | 2568.304
2.7503 | 2568.354
2.7503 | 2568.404
2.7503 | 2568.4544
2.7503 | 2568.504
2.7503 | 2568.5536
2.7503 | 2568.603
2.7503 | 2568.652
2.7503 | 2568.702
2.7503 | 2568.751
2.7503 | 2568.8
2.7503 | 2568.849
2.7503 | 2568.898
2.7503 | 2568.947
2.7503 | 2568.996
2.7503 | 2569.044
2.7503 | 2569.092
2.7503 | 2569.141
2.7503 | 2569.189
2.7503 | 2569.237
2.7503 | 2569.285
2.7503 | 2569.333
2.7503 | 2569.3808
2.7503 | 2569.428
2.7503 | 2569.476
2.7503 | 2569.523
2.7503 | 2569.571
2.7503 | 2569.618
2.7503 | 2569.665
2.7503 | 2569.712
2.7503 | 2569.759
2.7503 | 2569.806
2.7503 | 2569.8528
2.7503 | 2569.9
2.7503 | 2569.946
2.7503 | 2569.993
2.7503 | 2570.039
2.7503 | 2570.085
2.7505 | 2570.131
2.7503 | 2570.177
2.7503 | 2570.223
2.7503 | 2570.27
2.7503 | 2570.3152
2.7503 | 2570.361
2.7503 | 2570.4064
2.7503 | 2570.452
2.7503 | 2570.497
2.7503 | 2570.543
2.7503 | 2570.588
2.7503 | 2570.633
2.7503 | 2570.678
2.7503 | 2570.723
2.7503 | 2570.768
2.7503 | 2570.8128
2.7503 | 2570.857
2.7503 | 2570.902
2.7503 | 2570.946
2.7503 | 2570.991
2.7503 | 2571.036
2.7503 | 2571.079
2.7503 | 2571.124
2.7503 | 2571.168
2.7503 | 2571.212
2.7503 | 2571.256
2.7503 | 2571.3
2.7503 | 2571.343
2.7503 | 2571.387
2.7503 | 2571.43
2.7503 | 2571.474
2.7503 | 2571.518
2.7503 | 2571.561
2.7503 | 2571.604
2.7503 | 2571.647
2.7503 | 2571.69
2.7503 | 2571.733
2.7503 | 2571.776
2.7503 | 2571.8192
2.7505 | 2571.862
2.7503 | 2571.904
2.7503 | 2571.9472
2.7503 | 2571.99
2.7503 | 2572.032
2.7503 | 2572.074
2.7503 | 2572.117
2.7503 | 2572.159
2.7503 | 2572.201
2.7503 | 2572.243
2.7503 | 2572.285
2.7503 | 2572.327
2.7503 | 2572.369
2.7503 | 2572.41
2.7501 | 2572.452
2.7503 | 2572.494
2.7503 | 2572.535
2.7503 | 2572.576
2.7503 | 2572.618
2.7503 | 2572.6592
2.7503 | 2572.701
2.7503 | 2572.742
2.7503 | 2572.783
2.7501 | 2572.824
2.7503 | 2572.865
2.7501 | 2572.9056
2.7503 | 2572.946
2.7503 | 2572.9872
2.7503 | 2573.028
2.7503 | 2573.068
2.7503 | 2573.109
2.7503 | 2573.15
2.7503 | 2573.19
2.7503 | 2573.23
2.7503 | 2573.27
2.7503 | 2573.31
2.7503 | 2573.351
2.7503 | 2573.391
2.7503 | 2573.431
2.7503 | 2573.47
2.7503 | 2573.511
2.7503 | 2573.55
2.7503 | 2573.59
2.7503 | 2573.629
2.7503 | 2573.669
2.7503 | 2573.709
2.7503 | 2573.748
2.7503 | 2573.7872
2.7503 | 2573.826
2.7503 | 2573.866
2.7503 | 2573.905
2.7503 | 2573.944
2.7503 | 2573.983
2.7503 | 2574.022
2.7503 | 2574.061
2.7503 | 2574.1
2.7503 | 2574.139
2.7503 | 2574.177
2.7503 | 2574.216
2.7503 | 2574.255
2.7503 | 2574.293
2.7503 | 2574.332
2.7503 | 2574.37
2.7503 | 2574.409
2.7503 | 2574.447
2.7503 | 2574.485
2.7503 | 2574.523
2.7503 | 2574.561
2.7503 | 2574.6
2.7503 | 2574.637
2.7503 | 2574.676
2.7503 | 2574.713
2.7503 | 2574.751
2.7503 | 2574.789
2.7503 | 2574.826
2.7501 | 2574.864
2.7503 | 2574.902
2.7503 | 2574.9392
2.7503 | 2574.977
2.7505 | 2575.014
2.7503 | 2575.052
2.7503 | 2575.089
2.7503 | 2575.126
2.7503 | 2575.163
2.7503 | 2575.2
2.7503 | 2575.238
2.7503 | 2575.274
2.7503 | 2575.311
2.7503 | 2575.348
2.7503 | 2575.385
2.7503 | 2575.422
2.7503 | 2575.459
2.7503 | 2575.495
2.7503 | 2575.532
2.7503 | 2575.569
2.7503 | 2575.605
2.7505 | 2575.6416
2.7503 | 2575.678
2.7503 | 2575.714
2.7503 | 2575.751
2.7503 | 2575.787
2.7503 | 2575.823
2.7503 | 2575.859
2.7503 | 2575.881