## Sheet1
2voltage | 2capacity | 89.0voltage | 89.0capacity | 178.0voltage | 178.0capacity | 267.0voltage | 267.0capacity | 356.0voltage | 356.0capacity | 445.0voltage | 445.0capacity
4.0225 | 0 | 4.011 | 0 | 3.0958 | 0 | 3.5439 | 0 | 3.3148 | 0 | 3.2439 | 0
4.0073 | 2.166058 | 3.9889 | 2.166003 | 2.7061 | 0 | 2.7539 | 0 | 2.7321 | 4.166667e-05 | 2.734 | 6.111111e-05
3.9946 | 4.332197 | 3.973 | 4.332006
3.9849 | 6.498356 | 3.9607 | 6.498008
3.9772 | 8.664506 | 3.9509 | 8.663989
3.9709 | 10.83068 | 3.9426 | 10.82999
3.9649 | 12.99685 | 3.935 | 12.99602
3.9593 | 15.16299 | 3.9286 | 15.16204
3.9541 | 17.32912 | 3.9225 | 17.32802
3.9494 | 19.49524 | 3.9165 | 19.49397
3.9446 | 21.66139 | 3.911 | 21.65994
3.9401 | 23.8275 | 3.9057 | 23.8259
3.9357 | 25.99361 | 3.9008 | 25.9919
3.9318 | 28.15973 | 3.8963 | 28.15787
3.9276 | 30.3259 | 3.8918 | 30.32386
3.9238 | 32.49207 | 3.8873 | 32.48984
3.9199 | 34.65819 | 3.8831 | 34.65584
3.9165 | 36.824275 | 3.8791 | 36.82181
3.9128 | 38.99043 | 3.8753 | 38.98777
3.9094 | 41.15656 | 3.8716 | 41.15376
3.906 | 43.32267 | 3.8679 | 43.31975
3.9028 | 45.48878 | 3.8642 | 45.4857
3.8995 | 47.65489 | 3.8607 | 47.65163
3.8963 | 49.82101 | 3.8573 | 49.81749
3.8933 | 51.98714 | 3.854 | 51.98342
3.8904 | 54.15321 | 3.8508 | 54.14932
3.8874 | 56.31933 | 3.8478 | 56.31522
3.8845 | 58.48546 | 3.8445 | 58.48114
3.8818 | 60.65154 | 3.8415 | 60.6471
3.8792 | 62.81761 | 3.8384 | 62.81306
3.8763 | 64.98372 | 3.8357 | 64.97901
3.8737 | 67.1498 | 3.8327 | 67.14491
3.8712 | 69.31593 | 3.8298 | 69.31082
3.8687 | 71.48201 | 3.8269 | 71.47681
3.8661 | 73.64806 | 3.8242 | 73.64277
3.8637 | 75.8141 | 3.8216 | 75.80872
3.8613 | 77.98015 | 3.8189 | 77.97466
3.859 | 80.14621 | 3.8163 | 80.14058
3.8568 | 82.31223 | 3.8135 | 82.30646
3.8545 | 84.47824 | 3.811 | 84.47244
3.8523 | 86.64426 | 3.8084 | 86.63835
3.85 | 88.81033 | 3.806 | 88.80426
3.8479 | 90.9764 | 3.8034 | 90.97014
3.8458 | 93.14247 | 3.801 | 93.136
3.8437 | 95.30851 | 3.7985 | 95.30191
3.8418 | 97.47457 | 3.796 | 97.46777
3.8397 | 99.6406 | 3.7937 | 99.63367
3.8376 | 101.8066 | 3.7913 | 101.7996
3.8357 | 103.9727 | 3.7889 | 103.9655
3.8339 | 106.1388 | 3.7866 | 106.1314
3.8319 | 108.3048 | 3.7842 | 108.2974
3.8302 | 110.4709 | 3.7819 | 110.4633
3.8282 | 112.6369 | 3.7798 | 112.6292
3.8265 | 114.803 | 3.7774 | 114.7951
3.8247 | 116.9691 | 3.7751 | 116.9609
3.8229 | 119.1351 | 3.7729 | 119.1267
3.821 | 121.3012 | 3.7706 | 121.2926
3.8194 | 123.4672 | 3.7685 | 123.4585
3.8177 | 125.6332 | 3.7663 | 125.6244
3.816 | 127.7992 | 3.7642 | 127.7903
3.8142 | 129.9652 | 3.7619 | 129.9562
3.8127 | 132.1312 | 3.7598 | 132.122
3.8111 | 134.2973 | 3.7577 | 134.2879
3.8093 | 136.4634 | 3.7556 | 136.4538
3.8077 | 138.6295 | 3.7535 | 138.6197
3.8063 | 140.7955 | 3.7514 | 140.7855
3.8047 | 142.9615 | 3.7493 | 142.9514
3.8032 | 145.1276 | 3.7472 | 145.1173
3.8016 | 147.2937 | 3.7451 | 147.2832
3.8002 | 149.4598 | 3.743 | 149.449
3.7985 | 151.6258 | 3.7411 | 151.6149
3.7971 | 153.7918 | 3.739 | 153.7807
3.7956 | 155.9579 | 3.7371 | 155.9466
3.7942 | 158.1239 | 3.735 | 158.1124
3.7927 | 160.2898 | 3.733 | 160.2782
3.7913 | 162.4559 | 3.7311 | 162.4441
3.7898 | 164.622 | 3.7292 | 164.6099
3.7885 | 166.788 | 3.7271 | 166.7757
3.7871 | 168.954 | 3.7251 | 168.9416
3.7858 | 171.1201 | 3.7232 | 171.1074
3.7843 | 173.286 | 3.7212 | 173.2732
3.783 | 175.4521 | 3.7193 | 175.439
3.7816 | 177.6181 | 3.7174 | 177.6048
3.7803 | 179.7841 | 3.7154 | 179.7707
3.7789 | 181.95 | 3.7137 | 181.9365
3.7777 | 184.116 | 3.7117 | 184.1024
3.7764 | 186.2821 | 3.7098 | 186.2682
3.7751 | 188.4481 | 3.708 | 188.434
3.7737 | 190.614 | 3.7061 | 190.5998
3.7726 | 192.7801 | 3.7041 | 192.7656
3.7713 | 194.946 | 3.7022 | 194.9315
3.77 | 197.1121 | 3.7004 | 197.0973
3.7687 | 199.2781 | 3.6987 | 199.2631
3.7676 | 201.444 | 3.6969 | 201.429
3.7663 | 203.61 | 3.6949 | 203.5948
3.765 | 205.776 | 3.6932 | 205.7606
3.7637 | 207.942 | 3.6912 | 207.9264
3.7626 | 210.108 | 3.6896 | 210.0922
3.7614 | 212.274 | 3.6877 | 212.2581
3.7601 | 214.44 | 3.6859 | 214.4239
3.759 | 216.6061 | 3.6841 | 216.5898
3.7577 | 218.772 | 3.6824 | 218.7556
3.7566 | 220.938 | 3.6806 | 220.9215
3.7553 | 223.104 | 3.6788 | 223.0873
3.7542 | 225.27 | 3.677 | 225.2532
3.753 | 227.436 | 3.6753 | 227.4189
3.7519 | 229.602 | 3.6735 | 229.5848
3.7508 | 231.768 | 3.6717 | 231.7506
3.7495 | 233.934 | 3.6699 | 233.9164
3.7484 | 236.1 | 3.6682 | 236.0822
3.7472 | 238.2659 | 3.6665 | 238.248
3.7461 | 240.4319 | 3.6648 | 240.4138
3.745 | 242.5978 | 3.663 | 242.5796
3.744 | 244.7638 | 3.6612 | 244.7454
3.7427 | 246.9298 | 3.6596 | 246.9112
3.7416 | 249.0958 | 3.6578 | 249.077
3.7404 | 251.2618 | 3.6562 | 251.2428
3.7395 | 253.4278 | 3.6544 | 253.4086
3.7384 | 255.5939 | 3.6528 | 255.5745
3.7372 | 257.7599 | 3.6511 | 257.7403
3.7361 | 259.9259 | 3.6494 | 259.9061
3.735 | 262.0919 | 3.6477 | 262.0719
3.734 | 264.2579 | 3.6461 | 264.2376
3.7329 | 266.4239 | 3.6443 | 266.4034
3.7317 | 268.5899 | 3.6427 | 268.5692
3.7308 | 270.7558 | 3.6409 | 270.735
3.7296 | 272.9218 | 3.6393 | 272.9008
3.7287 | 275.0878 | 3.6377 | 275.0666
3.7275 | 277.2538 | 3.6359 | 277.2323
3.7264 | 279.4198 | 3.6343 | 279.3982
3.7254 | 281.5858 | 3.6327 | 281.5639
3.7243 | 283.7518 | 3.631 | 283.7297
3.7232 | 285.9177 | 3.6294 | 285.8955
3.7222 | 288.0836 | 3.6278 | 288.0612
3.7212 | 290.2497 | 3.626 | 290.227
3.7201 | 292.4156 | 3.6244 | 292.3928
3.719 | 294.5815 | 3.6228 | 294.5585
3.718 | 296.7476 | 3.6212 | 296.7244
3.7171 | 298.9137 | 3.6196 | 298.8902
3.7159 | 301.0796 | 3.618 | 301.056
3.715 | 303.2455 | 3.6164 | 303.2217
3.7138 | 305.4114 | 3.6147 | 305.3876
3.7129 | 307.5774 | 3.6131 | 307.5533
3.7119 | 309.7432 | 3.6115 | 309.719
3.7108 | 311.9093 | 3.6099 | 311.8848
3.7098 | 314.0754 | 3.6083 | 314.0506
3.7088 | 316.2414 | 3.6067 | 316.2164
3.7077 | 318.4077 | 3.6051 | 318.3821
3.7067 | 320.5737 | 3.6035 | 320.5479
3.7056 | 322.7394 | 3.6018 | 322.7136
3.7046 | 324.9052 | 3.6002 | 324.8795
3.7037 | 327.0714 | 3.5986 | 327.0453
3.7025 | 329.2373 | 3.5972 | 329.211
3.7016 | 331.4035 | 3.5955 | 331.3769
3.7006 | 333.5695 | 3.5939 | 333.5426
3.6996 | 335.7357 | 3.5923 | 335.7084
3.6985 | 337.9016 | 3.5909 | 337.8741
3.6975 | 340.0674 | 3.5893 | 340.0399
3.6966 | 342.2332 | 3.5876 | 342.2056
3.6956 | 344.3991 | 3.586 | 344.3714
3.6946 | 346.5647 | 3.5846 | 346.5372
3.6935 | 348.7308 | 3.583 | 348.7029
3.6925 | 350.8968 | 3.5813 | 350.8686
3.6916 | 353.063 | 3.5797 | 353.0344
3.6906 | 355.2291 | 3.5783 | 355.2001
3.6896 | 357.3952 | 3.5767 | 357.3659
3.6885 | 359.5617 | 3.5752 | 359.5316
3.6875 | 361.7277 | 3.5736 | 361.6973
3.6866 | 363.8935 | 3.572 | 363.863
3.6856 | 366.0595 | 3.5705 | 366.0288
3.6846 | 368.2254 | 3.5689 | 368.1946
3.6836 | 370.3914 | 3.5675 | 370.3602
3.6825 | 372.5574 | 3.5659 | 372.526
3.6816 | 374.7233 | 3.5642 | 374.6917
3.6806 | 376.8892 | 3.5628 | 376.8575
3.6796 | 379.0552 | 3.5612 | 379.0232
3.6786 | 381.221 | 3.5596 | 381.189
3.6777 | 383.3871 | 3.5581 | 383.3547
3.6767 | 385.5531 | 3.5565 | 385.5204
3.6757 | 387.7191 | 3.555 | 387.6861
3.6748 | 389.8853 | 3.5534 | 389.8518
3.6738 | 392.051 | 3.552 | 392.0176
3.6728 | 394.217 | 3.5505 | 394.1832
3.6719 | 396.3828 | 3.5489 | 396.3489
3.6709 | 398.5485 | 3.5473 | 398.5147
3.6698 | 400.7145 | 3.5457 | 400.6804
3.6688 | 402.8804 | 3.5442 | 402.8462
3.6678 | 405.0464 | 3.5426 | 405.0118
3.6669 | 407.2124 | 3.5412 | 407.1775
3.6659 | 409.3784 | 3.5396 | 409.3432
3.6649 | 411.5444 | 3.5381 | 411.5088
3.664 | 413.7103 | 3.5367 | 413.6745
3.663 | 415.8761 | 3.535 | 415.8403
3.662 | 418.042 | 3.5334 | 418.006
3.6611 | 420.2076 | 3.532 | 420.1717
3.6601 | 422.3735 | 3.5305 | 422.3374
3.6591 | 424.5395 | 3.5289 | 424.5031
3.6582 | 426.7048 | 3.5275 | 426.6688
3.657 | 428.8708 | 3.526 | 428.8346
3.6561 | 431.0368 | 3.5244 | 431.0004
3.6551 | 433.2028 | 3.5229 | 433.1661
3.6541 | 435.3688 | 3.5215 | 435.3318
3.6533 | 437.5344 | 3.5199 | 437.4974
3.6523 | 439.7005 | 3.5184 | 439.6631
3.6514 | 441.8664 | 3.517 | 441.8288
3.6504 | 444.0325 | 3.5154 | 443.9945
3.6493 | 446.198 | 3.5139 | 446.1602
3.6483 | 448.364 | 3.5124 | 448.3259
3.6473 | 450.5302 | 3.5108 | 450.4915
3.6465 | 452.6962 | 3.5094 | 452.6572
3.6456 | 454.8624 | 3.5079 | 454.8229
3.6446 | 457.0285 | 3.5065 | 456.9886
3.6436 | 459.1946 | 3.505 | 459.1543
3.6427 | 461.3602 | 3.5034 | 461.32
3.6417 | 463.5257 | 3.502 | 463.4856
3.6407 | 465.6914 | 3.5003 | 465.6513
3.6398 | 467.8573 | 3.4989 | 467.8171
3.6388 | 470.0233 | 3.4974 | 469.9828
3.6378 | 472.1895 | 3.496 | 472.1484
3.6369 | 474.3555 | 3.4945 | 474.3141
3.6359 | 476.5215 | 3.4931 | 476.4798
3.6349 | 478.6873 | 3.4915 | 478.6455
3.634 | 480.8532 | 3.49 | 480.8112
3.633 | 483.0191 | 3.4886 | 482.9768
3.632 | 485.1851 | 3.487 | 485.1425
3.631 | 487.3511 | 3.4855 | 487.3082
3.6302 | 489.5169 | 3.484 | 489.4739
3.6291 | 491.6828 | 3.4826 | 491.6395
3.6281 | 493.8487 | 3.4811 | 493.8052
3.6273 | 496.0144 | 3.4797 | 495.9708
3.6264 | 498.1801 | 3.4781 | 498.1365
3.6254 | 500.3461 | 3.4766 | 500.3022
3.6244 | 502.5123 | 3.4752 | 502.4679
3.6235 | 504.6781 | 3.4737 | 504.6335
3.6225 | 506.8437 | 3.4723 | 506.7992
3.6215 | 509.0097 | 3.4708 | 508.9648
3.6206 | 511.1755 | 3.4694 | 511.1305
3.6196 | 513.3415 | 3.4679 | 513.2961
3.6188 | 515.5076 | 3.4665 | 515.4618
3.6177 | 517.6735 | 3.465 | 517.6274
3.6167 | 519.8391 | 3.4636 | 519.7932
3.6159 | 522.0048 | 3.4621 | 521.9588
3.6149 | 524.1708 | 3.4606 | 524.1244
3.6139 | 526.3365 | 3.4592 | 526.2901
3.613 | 528.5023 | 3.4577 | 528.4558
3.612 | 530.6682 | 3.4563 | 530.6214
3.611 | 532.834 | 3.4548 | 532.7871
3.6101 | 534.9999 | 3.4534 | 534.9528
3.6091 | 537.1658 | 3.4519 | 537.1184
3.6083 | 539.3317 | 3.4505 | 539.284
3.6073 | 541.4975 | 3.449 | 541.4498
3.6064 | 543.6633 | 3.4477 | 543.6154
3.6054 | 545.8292 | 3.4463 | 545.781
3.6044 | 547.9949 | 3.4448 | 547.9466
3.6035 | 550.1601 | 3.4434 | 550.1123
3.6025 | 552.3261 | 3.4419 | 552.2779
3.6015 | 554.492 | 3.4405 | 554.4435
3.6005 | 556.6579 | 3.4392 | 556.6092
3.5996 | 558.8237 | 3.4377 | 558.7748
3.5988 | 560.9895 | 3.4363 | 560.9404
3.5978 | 563.1552 | 3.4348 | 563.1061
3.5968 | 565.321 | 3.4334 | 565.2718
3.5959 | 567.487 | 3.4319 | 567.4374
3.5951 | 569.6531 | 3.4306 | 569.603
3.5939 | 571.8189 | 3.4293 | 571.7687
3.593 | 573.9847 | 3.4279 | 573.9343
3.5922 | 576.1508 | 3.4264 | 576.0999
3.5912 | 578.3167 | 3.425 | 578.2656
3.5902 | 580.4824 | 3.4237 | 580.4312
3.5893 | 582.6483 | 3.4222 | 582.5969
3.5883 | 584.814 | 3.421 | 584.7625
3.5873 | 586.9798 | 3.4195 | 586.9282
3.5863 | 589.1456 | 3.4182 | 589.0938
3.5855 | 591.3116 | 3.4168 | 591.2595
3.5846 | 593.4775 | 3.4153 | 593.425
3.5836 | 595.6433 | 3.414 | 595.5907
3.5826 | 597.8092 | 3.4126 | 597.7563
3.5817 | 599.9752 | 3.4113 | 599.9219
3.5809 | 602.1411 | 3.4098 | 602.0875
3.5799 | 604.307 | 3.4084 | 604.2531
3.5789 | 606.4729 | 3.4071 | 606.4187
3.578 | 608.6387 | 3.4058 | 608.5842
3.577 | 610.8044 | 3.4045 | 610.7499
3.576 | 612.9704 | 3.403 | 612.9156
3.5752 | 615.1363 | 3.4016 | 615.0812
3.5742 | 617.302 | 3.4003 | 617.2468
3.5733 | 619.468 | 3.399 | 619.4124
3.5723 | 621.6342 | 3.3977 | 621.5779
3.5713 | 623.8001 | 3.3963 | 623.7436
3.5705 | 625.9656 | 3.395 | 625.9091
3.5696 | 628.1313 | 3.3937 | 628.0747
3.5686 | 630.2969 | 3.3924 | 630.2402
3.5678 | 632.4628 | 3.3909 | 632.4058
3.5668 | 634.6284 | 3.3897 | 634.5715
3.5659 | 636.7942 | 3.3882 | 636.7371
3.5649 | 638.9602 | 3.3869 | 638.9026
3.5639 | 641.126 | 3.3856 | 641.0683
3.563 | 643.2919 | 3.3843 | 643.2338
3.5621 | 645.4579 | 3.383 | 645.3995
3.5612 | 647.6236 | 3.3818 | 647.5651
3.5602 | 649.7898 | 3.3805 | 649.7306
3.5592 | 651.9556 | 3.3792 | 651.8962
3.5584 | 654.1215 | 3.3779 | 654.0617
3.5575 | 656.2872 | 3.3766 | 656.2273
3.5565 | 658.4531 | 3.3753 | 658.3928
3.5557 | 660.6188 | 3.374 | 660.5584
3.5547 | 662.7847 | 3.3727 | 662.724
3.5538 | 664.9504 | 3.3714 | 664.8896
3.5529 | 667.1162 | 3.3701 | 667.0552
3.552 | 669.282 | 3.3688 | 669.2206
3.551 | 671.4479 | 3.3676 | 671.3863
3.55 | 673.6137 | 3.3664 | 673.5518
3.5491 | 675.7796 | 3.365 | 675.7174
3.5483 | 677.9453 | 3.3638 | 677.883
3.5473 | 680.1111 | 3.3625 | 680.0485
3.5463 | 682.2768 | 3.3613 | 682.2142
3.5455 | 684.4426 | 3.36 | 684.3797
3.5446 | 686.6085 | 3.3587 | 686.5453
3.5436 | 688.7744 | 3.3574 | 688.7109
3.5426 | 690.9401 | 3.3563 | 690.8765
3.5418 | 693.1061 | 3.355 | 693.0421
3.5408 | 695.2719 | 3.3537 | 695.2076
3.5399 | 697.4379 | 3.3525 | 697.3732
3.5391 | 699.6037 | 3.3513 | 699.5388
3.5381 | 701.7695 | 3.35 | 701.7044
3.5373 | 703.9354 | 3.3487 | 703.87
3.5363 | 706.1012 | 3.3475 | 706.0354
3.5354 | 708.2672 | 3.3463 | 708.201
3.5346 | 710.433 | 3.345 | 710.3666
3.5336 | 712.5989 | 3.3438 | 712.5321
3.5326 | 714.7647 | 3.3425 | 714.6977
3.5318 | 716.9305 | 3.3414 | 716.8632
3.5308 | 719.0963 | 3.3401 | 719.0289
3.5299 | 721.2621 | 3.339 | 721.1944
3.5291 | 723.4279 | 3.3377 | 723.3599
3.5281 | 725.5937 | 3.3366 | 725.5254
3.5273 | 727.7596 | 3.3353 | 727.691
3.5263 | 729.9255 | 3.3341 | 729.8566
3.5254 | 732.0913 | 3.3329 | 732.0221
3.5245 | 734.2572 | 3.3316 | 734.1877
3.5236 | 736.423 | 3.3304 | 736.3532
3.5226 | 738.5888 | 3.3293 | 738.5188
3.5218 | 740.7547 | 3.328 | 740.6844
3.521 | 742.9205 | 3.3269 | 742.85
3.52 | 745.0863 | 3.3256 | 745.0156
3.5191 | 747.2522 | 3.3245 | 747.1811
3.5183 | 749.418 | 3.3233 | 749.3466
3.5173 | 751.5839 | 3.322 | 751.5122
3.5165 | 753.7497 | 3.3209 | 753.6777
3.5155 | 755.9155 | 3.3198 | 755.8433
3.5145 | 758.0812 | 3.3185 | 758.0087
3.5137 | 760.2471 | 3.3174 | 760.1743
3.5128 | 762.413 | 3.3162 | 762.3398
3.512 | 764.5788 | 3.3151 | 764.5054
3.5112 | 766.7446 | 3.314 | 766.6709
3.5102 | 768.9105 | 3.3127 | 768.8364
3.5094 | 771.0764 | 3.3116 | 771.002
3.5084 | 773.2422 | 3.3104 | 773.1675
3.5076 | 775.4081 | 3.3093 | 775.3332
3.5066 | 777.5738 | 3.3082 | 777.4986
3.5058 | 779.7396 | 3.3069 | 779.6643
3.5049 | 781.9054 | 3.3057 | 781.8298
3.5041 | 784.0712 | 3.3046 | 783.9954
3.5031 | 786.237 | 3.3036 | 786.161
3.5023 | 788.4028 | 3.3025 | 788.3265
3.5013 | 790.5686 | 3.3012 | 790.492
3.5005 | 792.7344 | 3.3003 | 792.6576
3.4997 | 794.9002 | 3.2991 | 794.8232
3.4987 | 797.0661 | 3.298 | 796.9887
3.4979 | 799.2319 | 3.2967 | 799.1541
3.497 | 801.3978 | 3.2957 | 801.3198
3.4961 | 803.5635 | 3.2946 | 803.4852
3.4953 | 805.7293 | 3.2935 | 805.6508
3.4944 | 807.8951 | 3.2924 | 807.8164
3.4936 | 810.0609 | 3.2912 | 809.9818
3.4928 | 812.2268 | 3.2903 | 812.1474
3.4918 | 814.3925 | 3.289 | 814.3129
3.491 | 816.5583 | 3.288 | 816.4784
3.4902 | 818.7243 | 3.2869 | 818.6441
3.4892 | 820.89 | 3.2857 | 820.8095
3.4884 | 823.0558 | 3.2846 | 822.9751
3.4876 | 825.2216 | 3.2836 | 825.1405
3.4868 | 827.3875 | 3.2825 | 827.3062
3.4858 | 829.5532 | 3.2814 | 829.4716
3.485 | 831.719 | 3.2803 | 831.6372
3.484 | 833.8848 | 3.2791 | 833.8028
3.4832 | 836.0507 | 3.278 | 835.9684
3.4824 | 838.2164 | 3.277 | 838.1339
3.4816 | 840.3821 | 3.2759 | 840.2995
3.4808 | 842.5479 | 3.2748 | 842.465
3.4799 | 844.7138 | 3.2738 | 844.6305
3.479 | 846.8796 | 3.2727 | 846.796
3.4782 | 849.0454 | 3.2715 | 848.9615
3.4774 | 851.2112 | 3.2706 | 851.127
3.4765 | 853.377 | 3.2694 | 853.2924
3.4757 | 855.5427 | 3.2683 | 855.4581
3.4748 | 857.7084 | 3.2672 | 857.6236
3.474 | 859.8742 | 3.2662 | 859.7892
3.4732 | 862.0402 | 3.2651 | 861.9546
3.4724 | 864.2059 | 3.2641 | 864.1201
3.4715 | 866.3716 | 3.263 | 866.2856
3.4707 | 868.5375 | 3.2619 | 868.4511
3.4698 | 870.7033 | 3.2607 | 870.6167
3.469 | 872.8691 | 3.2598 | 872.7822
3.4682 | 875.0348 | 3.2588 | 874.9477
3.4674 | 877.2005 | 3.2577 | 877.1132
3.4666 | 879.3664 | 3.2567 | 879.2786
3.4658 | 881.5322 | 3.2556 | 881.4441
3.465 | 883.698 | 3.2544 | 883.6096
3.464 | 885.8637 | 3.2535 | 885.7749
3.4634 | 888.0295 | 3.2523 | 887.9404
3.4624 | 890.1952 | 3.2514 | 890.106
3.4616 | 892.361 | 3.2502 | 892.2716
3.4608 | 894.5268 | 3.2493 | 894.437
3.46 | 896.6925 | 3.2481 | 896.6025
3.4592 | 898.8582 | 3.2472 | 898.768
3.4584 | 901.024 | 3.246 | 900.9335
3.4576 | 903.1897 | 3.2451 | 903.0989
3.4569 | 905.3555 | 3.2441 | 905.2645
3.456 | 907.5212 | 3.243 | 907.43
3.4553 | 909.687 | 3.2418 | 909.5955
3.4545 | 911.8529 | 3.2409 | 911.761
3.4537 | 914.0186 | 3.2397 | 913.9265
3.4529 | 916.1844 | 3.2388 | 916.092
3.4521 | 918.3502 | 3.2378 | 918.2574
3.4513 | 920.516 | 3.2367 | 920.4229
3.4505 | 922.6817 | 3.2357 | 922.5884
3.4497 | 924.8476 | 3.2346 | 924.7539
3.4489 | 927.0133 | 3.2336 | 926.9194
3.4481 | 929.1792 | 3.2325 | 929.0848
3.4473 | 931.3449 | 3.2315 | 931.2503
3.4464 | 933.5107 | 3.2304 | 933.4158
3.4456 | 935.6764 | 3.2294 | 935.5814
3.445 | 937.8423 | 3.2285 | 937.7468
3.4442 | 940.0081 | 3.2275 | 939.9122
3.4434 | 942.1739 | 3.2264 | 942.0777
3.4426 | 944.3395 | 3.2254 | 944.2432
3.4418 | 946.5052 | 3.2243 | 946.4085
3.4411 | 948.6708 | 3.2233 | 948.5741
3.4403 | 950.8366 | 3.2222 | 950.7395
3.4395 | 953.0022 | 3.2212 | 952.905
3.4387 | 955.168 | 3.2202 | 955.0705
3.4381 | 957.334 | 3.2191 | 957.2359
3.4373 | 959.4999 | 3.2181 | 959.4014
3.4364 | 961.666 | 3.2172 | 961.5668
3.4356 | 963.832 | 3.216 | 963.7324
3.4348 | 965.9978 | 3.2151 | 965.8979
3.4342 | 968.1636 | 3.2141 | 968.0633
3.4334 | 970.3293 | 3.213 | 970.2289
3.4327 | 972.4948 | 3.212 | 972.3943
3.4319 | 974.6608 | 3.211 | 974.5598
3.4311 | 976.8264 | 3.2099 | 976.7252
3.4305 | 978.9921 | 3.2089 | 978.8907
3.4297 | 981.158 | 3.208 | 981.0563
3.429 | 983.3236 | 3.2068 | 983.2218
3.4282 | 985.4891 | 3.2059 | 985.3872
3.4274 | 987.6548 | 3.2049 | 987.5527
3.4268 | 989.8208 | 3.2038 | 989.7181
3.426 | 991.9865 | 3.2028 | 991.8836
3.4252 | 994.1522 | 3.2018 | 994.0492
3.4245 | 996.3182 | 3.2007 | 996.2146
3.4239 | 998.4843 | 3.1997 | 998.3801
3.4231 | 1000.65 | 3.1988 | 1000.546
3.4222 | 1002.816 | 3.1978 | 1002.711
3.4216 | 1004.983 | 3.1967 | 1004.877
3.4208 | 1007.149 | 3.1957 | 1007.042
3.4201 | 1009.315 | 3.1947 | 1009.207
3.4193 | 1011.481 | 3.1938 | 1011.373
3.4187 | 1013.647 | 3.1928 | 1013.538
3.4179 | 1015.812 | 3.1917 | 1015.704
3.4172 | 1017.978 | 3.1907 | 1017.869
3.4166 | 1020.144 | 3.1896 | 1020.034
3.4158 | 1022.309 | 3.1886 | 1022.2
3.4151 | 1024.4752 | 3.1876 | 1024.365
3.4143 | 1026.641 | 3.1867 | 1026.531
3.4137 | 1028.806 | 3.1855 | 1028.696
3.4129 | 1030.972 | 3.1846 | 1030.862
3.4122 | 1033.138 | 3.1836 | 1033.027
3.4116 | 1035.304 | 3.1826 | 1035.193
3.4108 | 1037.469 | 3.1815 | 1037.358
3.4101 | 1039.635 | 3.1805 | 1039.524
3.4093 | 1041.801 | 3.1796 | 1041.689
3.4087 | 1043.967 | 3.1786 | 1043.855
3.408 | 1046.133 | 3.1775 | 1046.02
3.4072 | 1048.299 | 3.1765 | 1048.186
3.4066 | 1050.465 | 3.1755 | 1050.351
3.4059 | 1052.6304 | 3.1746 | 1052.516
3.4051 | 1054.796 | 3.1734 | 1054.682
3.4047 | 1056.9624 | 3.1725 | 1056.8472
3.4039 | 1059.128 | 3.1715 | 1059.0128
3.4032 | 1061.294 | 3.1705 | 1061.178
3.4026 | 1063.46 | 3.1696 | 1063.343
3.4018 | 1065.625 | 3.1686 | 1065.509
3.4011 | 1067.791 | 3.1675 | 1067.674
3.4005 | 1069.9568 | 3.1665 | 1069.84
3.3997 | 1072.123 | 3.1655 | 1072.005
3.399 | 1074.288 | 3.1645 | 1074.171
3.3984 | 1076.454 | 3.1636 | 1076.336
3.3977 | 1078.62 | 3.1625 | 1078.502
3.3971 | 1080.7856 | 3.1616 | 1080.667
3.3963 | 1082.951 | 3.1605 | 1082.833
3.3956 | 1085.117 | 3.1595 | 1084.998
3.395 | 1087.283 | 3.1584 | 1087.164
3.3943 | 1089.449 | 3.1576 | 1089.329
3.3935 | 1091.614 | 3.1565 | 1091.4944
3.3929 | 1093.78 | 3.1555 | 1093.66
3.3922 | 1095.946 | 3.1545 | 1095.825
3.3916 | 1098.111 | 3.1536 | 1097.991
3.3909 | 1100.277 | 3.1524 | 1100.156
3.3903 | 1102.443 | 3.1515 | 1102.322
3.3897 | 1104.609 | 3.1505 | 1104.487
3.3888 | 1106.774 | 3.1495 | 1106.653
3.3884 | 1108.94 | 3.1486 | 1108.818
3.3877 | 1111.106 | 3.1474 | 1110.983
3.3869 | 1113.271 | 3.1465 | 1113.149
3.3864 | 1115.437 | 3.1455 | 1115.314
3.3856 | 1117.603 | 3.1445 | 1117.48
3.385 | 1119.769 | 3.1434 | 1119.645
3.3843 | 1121.934 | 3.1424 | 1121.8104
3.3835 | 1124.1 | 3.1415 | 1123.976
3.383 | 1126.266 | 3.1403 | 1126.141
3.3822 | 1128.432 | 3.1394 | 1128.307
3.3818 | 1130.598 | 3.1384 | 1130.472
3.3809 | 1132.763 | 3.1374 | 1132.6376
3.3805 | 1134.929 | 3.1363 | 1134.803
3.3798 | 1137.095 | 3.1353 | 1136.969
3.379 | 1139.261 | 3.1344 | 1139.134
3.3784 | 1141.426 | 3.1332 | 1141.299
3.3779 | 1143.592 | 3.1323 | 1143.4648
3.3771 | 1145.7576 | 3.1311 | 1145.63
3.3764 | 1147.923 | 3.1302 | 1147.796
3.3759 | 1150.089 | 3.1292 | 1149.961
3.3751 | 1152.255 | 3.1282 | 1152.127
3.3747 | 1154.421 | 3.1271 | 1154.292
3.374 | 1156.586 | 3.1261 | 1156.457
3.3732 | 1158.752 | 3.1252 | 1158.623
3.3727 | 1160.918 | 3.124 | 1160.788
3.3719 | 1163.083 | 3.1231 | 1162.954
3.3714 | 1165.249 | 3.1219 | 1165.1192
3.3708 | 1167.415 | 3.1211 | 1167.284
3.3701 | 1169.581 | 3.12 | 1169.45
3.3695 | 1171.746 | 3.119 | 1171.616
3.3688 | 1173.912 | 3.1181 | 1173.7808
3.3682 | 1176.078 | 3.1169 | 1175.946
3.3677 | 1178.243 | 3.116 | 1178.112
3.3669 | 1180.409 | 3.1148 | 1180.277
3.3664 | 1182.575 | 3.1139 | 1182.442
3.3658 | 1184.74 | 3.1129 | 1184.608
3.3651 | 1186.906 | 3.1118 | 1186.774
3.3645 | 1189.072 | 3.1108 | 1188.939
3.3638 | 1191.238 | 3.1098 | 1191.104
3.3632 | 1193.403 | 3.1087 | 1193.2696
3.3625 | 1195.569 | 3.1077 | 1195.435
3.3619 | 1197.735 | 3.1068 | 1197.601
3.3614 | 1199.9 | 3.1057 | 1199.766
3.3608 | 1202.066 | 3.1047 | 1201.931
3.3601 | 1204.232 | 3.1036 | 1204.0968
3.3595 | 1206.398 | 3.1026 | 1206.262
3.3588 | 1208.5632 | 3.1016 | 1208.428
3.3582 | 1210.729 | 3.1005 | 1210.593
3.3577 | 1212.8944 | 3.0994 | 1212.758
3.3571 | 1215.06 | 3.0984 | 1214.924
3.3564 | 1217.226 | 3.0973 | 1217.089
3.3558 | 1219.392 | 3.0963 | 1219.255
3.3553 | 1221.558 | 3.0953 | 1221.42
3.3546 | 1223.723 | 3.0942 | 1223.585
3.354 | 1225.889 | 3.0932 | 1225.751
3.3534 | 1228.0544 | 3.0921 | 1227.916
3.3527 | 1230.22 | 3.0911 | 1230.082
3.3522 | 1232.386 | 3.09 | 1232.247
3.3516 | 1234.552 | 3.089 | 1234.412
3.3509 | 1236.717 | 3.0879 | 1236.5776
3.3503 | 1238.883 | 3.0869 | 1238.7432
3.3498 | 1241.049 | 3.0858 | 1240.908
3.3492 | 1243.214 | 3.0848 | 1243.074
3.3485 | 1245.38 | 3.0839 | 1245.239
3.3479 | 1247.546 | 3.0827 | 1247.405
3.3472 | 1249.711 | 3.0816 | 1249.57
3.3467 | 1251.877 | 3.0806 | 1251.736
3.3461 | 1254.043 | 3.0797 | 1253.901
3.3454 | 1256.208 | 3.0785 | 1256.066
3.3448 | 1258.374 | 3.0774 | 1258.232
3.3443 | 1260.54 | 3.0764 | 1260.397
3.3437 | 1262.7056 | 3.0753 | 1262.563
3.343 | 1264.871 | 3.0743 | 1264.728
3.3425 | 1267.037 | 3.0732 | 1266.894
3.3419 | 1269.203 | 3.0721 | 1269.059
3.3412 | 1271.368 | 3.0711 | 1271.224
3.3406 | 1273.534 | 3.07 | 1273.39
3.3401 | 1275.699 | 3.069 | 1275.555
3.3395 | 1277.865 | 3.0679 | 1277.721
3.3388 | 1280.031 | 3.0669 | 1279.886
3.3382 | 1282.197 | 3.0658 | 1282.052
3.3377 | 1284.362 | 3.0647 | 1284.2168
3.3371 | 1286.528 | 3.0637 | 1286.3824
3.3364 | 1288.6936 | 3.0626 | 1288.548
3.3359 | 1290.859 | 3.0614 | 1290.713
3.3353 | 1293.025 | 3.0605 | 1292.878
3.3346 | 1295.191 | 3.0593 | 1295.044
3.3341 | 1297.356 | 3.0582 | 1297.209
3.3335 | 1299.522 | 3.0572 | 1299.375
3.3329 | 1301.687 | 3.0561 | 1301.54
3.3324 | 1303.853 | 3.055 | 1303.7056
3.3317 | 1306.019 | 3.054 | 1305.871
3.3311 | 1308.185 | 3.0529 | 1308.036
3.3306 | 1310.3504 | 3.0518 | 1310.202
3.33 | 1312.516 | 3.0506 | 1312.367
3.3293 | 1314.682 | 3.0497 | 1314.532
3.3287 | 1316.848 | 3.0485 | 1316.698
3.3282 | 1319.013 | 3.0474 | 1318.863
3.3275 | 1321.179 | 3.0463 | 1321.029
3.327 | 1323.345 | 3.0451 | 1323.194
3.3264 | 1325.5104 | 3.044 | 1325.359
3.3258 | 1327.676 | 3.0429 | 1327.525
3.3253 | 1329.842 | 3.0417 | 1329.69
3.3246 | 1332.007 | 3.0406 | 1331.855
3.3241 | 1334.173 | 3.0397 | 1334.0208
3.3235 | 1336.339 | 3.0385 | 1336.186
3.3229 | 1338.504 | 3.0374 | 1338.352
3.3222 | 1340.67 | 3.0363 | 1340.517
3.3217 | 1342.836 | 3.0351 | 1342.6824
3.3211 | 1345.002 | 3.0342 | 1344.848
3.3206 | 1347.1672 | 3.033 | 1347.013
3.3199 | 1349.333 | 3.0319 | 1349.178
3.3195 | 1351.499 | 3.0308 | 1351.344
3.3188 | 1353.664 | 3.0296 | 1353.509
3.3182 | 1355.83 | 3.0285 | 1355.675
3.3177 | 1357.996 | 3.0274 | 1357.84
3.317 | 1360.161 | 3.0263 | 1360.006
3.3164 | 1362.327 | 3.0251 | 1362.171
3.3159 | 1364.4928 | 3.024 | 1364.336
3.3153 | 1366.658 | 3.0227 | 1366.502
3.3146 | 1368.824 | 3.0217 | 1368.667
3.3141 | 1370.99 | 3.0204 | 1370.832
3.3135 | 1373.156 | 3.0193 | 1372.9976
3.3128 | 1375.321 | 3.0182 | 1375.163
3.3124 | 1377.487 | 3.0171 | 1377.328
3.3119 | 1379.653 | 3.0159 | 1379.4936
3.3112 | 1381.818 | 3.0148 | 1381.659
3.3106 | 1383.984 | 3.0137 | 1383.824
3.3101 | 1386.1496 | 3.0125 | 1385.99
3.3095 | 1388.315 | 3.0114 | 1388.155
3.3088 | 1390.481 | 3.0103 | 1390.32
3.3083 | 1392.647 | 3.009 | 1392.486
3.3077 | 1394.812 | 3.0079 | 1394.651
3.307 | 1396.978 | 3.0067 | 1396.816
3.3066 | 1399.144 | 3.0056 | 1398.982
3.3059 | 1401.309 | 3.0043 | 1401.1472
3.3054 | 1403.475 | 3.0032 | 1403.312
3.3048 | 1405.641 | 3.0021 | 1405.4776
3.3043 | 1407.806 | 3.0009 | 1407.643
3.3036 | 1409.972 | 2.9996 | 1409.808
3.303 | 1412.138 | 2.9985 | 1411.974
3.3025 | 1414.303 | 2.9974 | 1414.1392
3.3019 | 1416.469 | 2.9961 | 1416.305
3.3014 | 1418.635 | 2.995 | 1418.47
3.3007 | 1420.8 | 2.9937 | 1420.635
3.3003 | 1422.966 | 2.9925 | 1422.8
3.2996 | 1425.132 | 2.9914 | 1424.966
3.299 | 1427.297 | 2.9901 | 1427.131
3.2985 | 1429.463 | 2.989 | 1429.296
3.2978 | 1431.628 | 2.9877 | 1431.462
3.2972 | 1433.794 | 2.9866 | 1433.627
3.2967 | 1435.959 | 2.9854 | 1435.793
3.2961 | 1438.125 | 2.9841 | 1437.958
3.2954 | 1440.291 | 2.983 | 1440.123
3.2949 | 1442.456 | 2.9817 | 1442.289
3.2943 | 1444.622 | 2.9804 | 1444.454
3.2936 | 1446.788 | 2.9793 | 1446.619
3.2932 | 1448.954 | 2.978 | 1448.785
3.2927 | 1451.119 | 2.9769 | 1450.95
3.292 | 1453.285 | 2.9756 | 1453.116
3.2914 | 1455.451 | 2.9745 | 1455.2808
3.2907 | 1457.617 | 2.973 | 1457.446
3.2903 | 1459.782 | 2.9719 | 1459.611
3.2896 | 1461.948 | 2.9707 | 1461.7768
3.289 | 1464.114 | 2.9695 | 1463.942
3.2885 | 1466.28 | 2.9682 | 1466.107
3.2878 | 1468.445 | 2.9669 | 1468.273
3.2874 | 1470.611 | 2.9656 | 1470.438
3.2867 | 1472.7768 | 2.9643 | 1472.603
3.2861 | 1474.942 | 2.963 | 1474.769
3.2856 | 1477.108 | 2.9617 | 1476.934
3.2849 | 1479.274 | 2.9604 | 1479.099
3.2843 | 1481.439 | 2.9593 | 1481.265
3.2838 | 1483.605 | 2.958 | 1483.43
3.2832 | 1485.771 | 2.9567 | 1485.595
3.2827 | 1487.937 | 2.9554 | 1487.761
3.282 | 1490.102 | 2.9541 | 1489.926
3.2814 | 1492.268 | 2.9528 | 1492.091
3.2809 | 1494.433 | 2.9515 | 1494.257
3.2803 | 1496.599 | 2.9503 | 1496.422
3.2796 | 1498.7648 | 2.949 | 1498.5872
3.2791 | 1500.93 | 2.9475 | 1500.753
3.2785 | 1503.096 | 2.9464 | 1502.918
3.278 | 1505.262 | 2.9451 | 1505.0832
3.2773 | 1507.427 | 2.9438 | 1507.248
3.2767 | 1509.593 | 2.9423 | 1509.414
3.2761 | 1511.759 | 2.9411 | 1511.579
3.2756 | 1513.924 | 2.9398 | 1513.744
3.2749 | 1516.09 | 2.9385 | 1515.91
3.2743 | 1518.256 | 2.937 | 1518.075
3.2738 | 1520.421 | 2.9357 | 1520.24
3.2732 | 1522.587 | 2.9343 | 1522.405
3.2725 | 1524.753 | 2.9331 | 1524.571
3.2719 | 1526.918 | 2.9317 | 1526.736
3.2714 | 1529.084 | 2.9304 | 1528.902
3.2707 | 1531.249 | 2.9291 | 1531.067
3.2701 | 1533.415 | 2.9277 | 1533.232
3.2696 | 1535.581 | 2.9264 | 1535.397
3.269 | 1537.746 | 2.9251 | 1537.563
3.2683 | 1539.912 | 2.9236 | 1539.728
3.2678 | 1542.078 | 2.9223 | 1541.893
3.2672 | 1544.244 | 2.9209 | 1544.059
3.2665 | 1546.409 | 2.9196 | 1546.224
3.266 | 1548.575 | 2.9181 | 1548.389
3.2654 | 1550.74 | 2.9168 | 1550.555
3.2648 | 1552.906 | 2.9154 | 1552.72
3.2641 | 1555.072 | 2.9139 | 1554.886
3.2636 | 1557.237 | 2.9127 | 1557.051
3.263 | 1559.403 | 2.9112 | 1559.216
3.2623 | 1561.569 | 2.9097 | 1561.381
3.2619 | 1563.734 | 2.9085 | 1563.547
3.2612 | 1565.9 | 2.907 | 1565.712
3.2606 | 1568.0656 | 2.9056 | 1567.877
3.2599 | 1570.231 | 2.9043 | 1570.043
3.2593 | 1572.397 | 2.9028 | 1572.208
3.2588 | 1574.563 | 2.9012 | 1574.373
3.2581 | 1576.728 | 2.8999 | 1576.539
3.2575 | 1578.894 | 2.8985 | 1578.704
3.257 | 1581.06 | 2.897 | 1580.869
3.2564 | 1583.225 | 2.8955 | 1583.035
3.2557 | 1585.391 | 2.8941 | 1585.2
3.2551 | 1587.556 | 2.8926 | 1587.365
3.2546 | 1589.722 | 2.8912 | 1589.53
3.2538 | 1591.888 | 2.8897 | 1591.696
3.2533 | 1594.053 | 2.8883 | 1593.861
3.2527 | 1596.219 | 2.8868 | 1596.026
3.252 | 1598.385 | 2.8854 | 1598.192
3.2514 | 1600.55 | 2.8838 | 1600.357
3.2509 | 1602.716 | 2.8823 | 1602.522
3.2502 | 1604.881 | 2.8809 | 1604.688
3.2496 | 1607.047 | 2.8794 | 1606.853
3.2489 | 1609.2128 | 2.8778 | 1609.018
3.2485 | 1611.378 | 2.8763 | 1611.183
3.2478 | 1613.544 | 2.8749 | 1613.3488
3.2472 | 1615.71 | 2.8733 | 1615.514
3.2465 | 1617.8752 | 2.8717 | 1617.679
3.2459 | 1620.041 | 2.8701 | 1619.8448
3.2452 | 1622.2064 | 2.8686 | 1622.01
3.2447 | 1624.372 | 2.867 | 1624.175
3.2439 | 1626.537 | 2.8654 | 1626.34
3.2435 | 1628.703 | 2.8639 | 1628.506
3.2428 | 1630.8688 | 2.8623 | 1630.671
3.2422 | 1633.035 | 2.8609 | 1632.836
3.2415 | 1635.2 | 2.8591 | 1635.0016
3.2409 | 1637.366 | 2.8575 | 1637.167
3.2402 | 1639.531 | 2.8559 | 1639.332
3.2396 | 1641.697 | 2.8542 | 1641.497
3.2389 | 1643.863 | 2.8526 | 1643.663
3.2385 | 1646.028 | 2.8508 | 1645.828
3.2378 | 1648.194 | 2.8492 | 1647.993
3.2372 | 1650.359 | 2.8476 | 1650.159
3.2365 | 1652.525 | 2.8458 | 1652.324
3.2359 | 1654.69 | 2.8442 | 1654.489
3.2352 | 1656.856 | 2.8425 | 1656.654
3.2346 | 1659.022 | 2.8408 | 1658.82
3.2341 | 1661.188 | 2.8391 | 1660.985
3.2335 | 1663.353 | 2.8373 | 1663.15
3.2326 | 1665.519 | 2.8355 | 1665.3152
3.2322 | 1667.684 | 2.8336 | 1667.481
3.2315 | 1669.85 | 2.832 | 1669.646
3.2309 | 1672.015 | 2.8302 | 1671.8112
3.2302 | 1674.181 | 2.8283 | 1673.976
3.2294 | 1676.346 | 2.8263 | 1676.142
3.2289 | 1678.512 | 2.8245 | 1678.307
3.2283 | 1680.678 | 2.8226 | 1680.472
3.2275 | 1682.8432 | 2.8208 | 1682.637
3.227 | 1685.009 | 2.8189 | 1684.802
3.2264 | 1687.174 | 2.817 | 1686.968
3.2257 | 1689.34 | 2.815 | 1689.133
3.2251 | 1691.506 | 2.8131 | 1691.298
3.2244 | 1693.672 | 2.8112 | 1693.464
3.2238 | 1695.837 | 2.8091 | 1695.6288
3.223 | 1698.002 | 2.8071 | 1697.794
3.2223 | 1700.168 | 2.805 | 1699.96
3.2218 | 1702.333 | 2.8029 | 1702.1248
3.221 | 1704.499 | 2.801 | 1704.29
3.2204 | 1706.665 | 2.7989 | 1706.455
3.2197 | 1708.83 | 2.7968 | 1708.62
3.2193 | 1710.996 | 2.7945 | 1710.7856
3.2184 | 1713.161 | 2.7924 | 1712.951
3.2178 | 1715.327 | 2.7902 | 1715.116
3.2172 | 1717.492 | 2.7879 | 1717.281
3.2165 | 1719.658 | 2.7857 | 1719.447
3.2159 | 1721.824 | 2.7834 | 1721.612
3.2152 | 1723.989 | 2.7811 | 1723.777
3.2144 | 1726.155 | 2.7787 | 1725.942
3.2138 | 1728.32 | 2.7763 | 1728.108
3.2131 | 1730.486 | 2.7739 | 1730.273
3.2125 | 1732.652 | 2.7715 | 1732.438
3.2118 | 1734.817 | 2.769 | 1734.603
3.2112 | 1736.982 | 2.7665 | 1736.768
3.2105 | 1739.148 | 2.7639 | 1738.933
3.2097 | 1741.313 | 2.7613 | 1741.098
3.2091 | 1743.479 | 2.7585 | 1743.264
3.2084 | 1745.645 | 2.756 | 1745.429
3.2078 | 1747.81 | 2.7532 | 1747.594
3.2072 | 1749.975 | 2.7508 | 1749.759
3.2065 | 1752.141 | 2.7503 | 1751.913
3.2057 | 1754.307 | 2.7503 | 1754.0528
3.2051 | 1756.473 | 2.7503 | 1756.1808
3.2044 | 1758.6384 | 2.7503 | 1758.299
3.2036 | 1760.804 | 2.7503 | 1760.408
3.203 | 1762.969 | 2.7503 | 1762.508
3.2023 | 1765.135 | 2.7503 | 1764.601
3.2017 | 1767.301 | 2.7502 | 1766.687
3.201 | 1769.466 | 2.7503 | 1768.765
3.2002 | 1771.632 | 2.7503 | 1770.836
3.1996 | 1773.797 | 2.7503 | 1772.901
3.1989 | 1775.963 | 2.7503 | 1774.959
3.1983 | 1778.129 | 2.7503 | 1777.011
3.1976 | 1780.295 | 2.7502 | 1779.057
3.1968 | 1782.46 | 2.7502 | 1781.096
3.196 | 1784.6256 | 2.7503 | 1783.13
3.1954 | 1786.791 | 2.7503 | 1785.157
3.1947 | 1788.957 | 2.7503 | 1787.179
3.1939 | 1791.122 | 2.7503 | 1789.194
3.1933 | 1793.288 | 2.7502 | 1791.204
3.1926 | 1795.453 | 2.7503 | 1793.208
3.1918 | 1797.619 | 2.7502 | 1795.206
3.1912 | 1799.785 | 2.7503 | 1797.198
3.1905 | 1801.95 | 2.7503 | 1799.184
3.1897 | 1804.116 | 2.7503 | 1801.164
3.1891 | 1806.281 | 2.7503 | 1803.138
3.1883 | 1808.447 | 2.7503 | 1805.107
3.1876 | 1810.612 | 2.7503 | 1807.0688
3.187 | 1812.778 | 2.7503 | 1809.025
3.1862 | 1814.943 | 2.7503 | 1810.975
3.1855 | 1817.109 | 2.7503 | 1812.918
3.1847 | 1819.274 | 2.7503 | 1814.855
3.1841 | 1821.44 | 2.7503 | 1816.786
3.1833 | 1823.6064 | 2.7503 | 1818.711
3.1825 | 1825.772 | 2.7503 | 1820.629
3.1818 | 1827.937 | 2.7503 | 1822.541
3.181 | 1830.103 | 2.7503 | 1824.446
3.1804 | 1832.269 | 2.7503 | 1826.343
3.1796 | 1834.434 | 2.7503 | 1828.234
3.1789 | 1836.6 | 2.7503 | 1830.1184
3.1781 | 1838.765 | 2.7503 | 1831.9952
3.1775 | 1840.931 | 2.7503 | 1833.865
3.1767 | 1843.097 | 2.7502 | 1835.7264
3.1758 | 1845.262 | 2.7503 | 1837.581
3.1752 | 1847.428 | 2.7503 | 1839.428
3.1744 | 1849.593 | 2.7503 | 1841.268
3.1737 | 1851.759 | 2.7503 | 1843.099
3.1729 | 1853.925 | 2.7503 | 1844.922
3.1721 | 1856.09 | 2.7503 | 1846.7376
3.1713 | 1858.255 | 2.7503 | 1848.545
3.1707 | 1860.421 | 2.7503 | 1850.343
3.1699 | 1862.587 | 2.7503 | 1852.1328
3.1691 | 1864.752 | 2.7503 | 1853.914
3.1684 | 1866.917 | 2.7503 | 1855.686
3.1676 | 1869.083 | 2.7502 | 1857.449
3.1668 | 1871.248 | 2.7503 | 1859.2032
3.1662 | 1873.414 | 2.7503 | 1860.948
3.1654 | 1875.579 | 2.7502 | 1862.684
3.1645 | 1877.745 | 2.7503 | 1864.41
3.1639 | 1879.911 | 2.7502 | 1866.126
3.1629 | 1882.076 | 2.7502 | 1867.833
3.1623 | 1884.242 | 2.7503 | 1869.53
3.1615 | 1886.408 | 2.7502 | 1871.217
3.1607 | 1888.573 | 2.7502 | 1872.894
3.1599 | 1890.738 | 2.7535 | 1874.5616
3.1591 | 1892.904 | 2.7506 | 1876.226
3.1583 | 1895.07 | 2.7503 | 1877.877
3.1576 | 1897.236 | 2.7503 | 1879.516
3.1566 | 1899.401 | 2.7502 | 1881.142
3.1558 | 1901.567 | 2.7503 | 1882.7568
3.1552 | 1903.732 | 2.7502 | 1884.36
3.1544 | 1905.8976 | 2.7503 | 1885.952
3.1536 | 1908.063 | 2.7503 | 1887.532
3.1528 | 1910.229 | 2.7503 | 1889.101
3.152 | 1912.394 | 2.7502 | 1890.658
3.1512 | 1914.56 | 2.7503 | 1892.204
3.1503 | 1916.725 | 2.7503 | 1893.737
3.1495 | 1918.891 | 2.7503 | 1895.258
3.1487 | 1921.056 | 2.7503 | 1896.768
3.1479 | 1923.222 | 2.7503 | 1898.265
3.1471 | 1925.388 | 2.7502 | 1899.75
3.1463 | 1927.553 | 2.7503 | 1901.223
3.1453 | 1929.719 | 2.7502 | 1902.682
3.1445 | 1931.884 | 2.7502 | 1904.13
3.1437 | 1934.05 | 2.7503 | 1905.564
3.1429 | 1936.215 | 2.7502 | 1906.986
3.1421 | 1938.381 | 2.7503 | 1908.395
3.1412 | 1940.546 | 2.7503 | 1909.791
3.1405 | 1942.712 | 2.7503 | 1911.173
3.1395 | 1944.878 | 2.7503 | 1912.543
3.1387 | 1947.043 | 2.7502 | 1913.898
3.1379 | 1949.209 | 2.7503 | 1915.241
3.137 | 1951.374 | 2.7503 | 1916.5696
3.1361 | 1953.54 | 2.7503 | 1917.8848
3.1353 | 1955.705 | 2.7503 | 1919.186
3.1345 | 1957.871 | 2.7502 | 1920.474
3.1336 | 1960.036 | 2.7503 | 1921.748
3.1328 | 1962.202 | 2.7503 | 1923.007
3.1318 | 1964.368 | 2.7503 | 1924.253
3.131 | 1966.533 | 2.7502 | 1925.484
3.13 | 1968.699 | 2.7503 | 1926.702
3.1292 | 1970.864 | 2.7502 | 1927.905
3.1284 | 1973.03 | 2.7502 | 1929.094
3.1274 | 1975.1952 | 2.7503 | 1930.268
3.1265 | 1977.361 | 2.7502 | 1931.428
3.1257 | 1979.527 | 2.7503 | 1932.574
3.1249 | 1981.692 | 2.7503 | 1933.705
3.1239 | 1983.857 | 2.7503 | 1934.822
3.1229 | 1986.023 | 2.7503 | 1935.924
3.1221 | 1988.188 | 2.7503 | 1937.012
3.1211 | 1990.354 | 2.7503 | 1938.086
3.1203 | 1992.52 | 2.7503 | 1939.145
3.1194 | 1994.685 | 2.7502 | 1940.19
3.1184 | 1996.85 | 2.7503 | 1941.22
3.1176 | 1999.016 | 2.7502 | 1942.236
3.1166 | 2001.182 | 2.7503 | 1943.238
3.1157 | 2003.3472 | 2.7502 | 1944.225
3.1148 | 2005.513 | 2.7503 | 1945.199
3.1139 | 2007.678 | 2.7503 | 1946.158
3.1129 | 2009.844 | 2.7503 | 1947.103
3.1119 | 2012.009 | 2.7502 | 1948.034
3.111 | 2014.175 | 2.7503 | 1948.951
3.11 | 2016.34 | 2.7502 | 1949.854
3.1092 | 2018.506 | 2.7502 | 1950.744
3.1082 | 2020.672 | 2.7503 | 1951.62
3.1073 | 2022.837 | 2.7503 | 1952.483
3.1063 | 2025.003 | 2.7503 | 1953.332
3.1053 | 2027.168 | 2.7502 | 1954.168
3.1044 | 2029.334 | 2.7502 | 1954.991
3.1034 | 2031.499 | 2.7502 | 1955.801
3.1024 | 2033.665 | 2.7503 | 1956.599
3.1015 | 2035.83 | 2.7503 | 1957.384
3.1003 | 2037.996 | 2.7503 | 1958.156
3.0994 | 2040.161 | 2.7502 | 1958.917
3.0984 | 2042.327 | 2.7503 | 1959.665
3.0973 | 2044.492 | 2.7503 | 1960.4016
3.0963 | 2046.658 | 2.7503 | 1961.126
3.0953 | 2048.824 | 2.7503 | 1961.839
3.0944 | 2050.9888 | 2.7503 | 1962.541
3.0934 | 2053.154 | 2.7503 | 1963.232
3.0923 | 2055.32 | 2.7503 | 1963.912
3.0913 | 2057.485 | 2.7502 | 1964.581
3.0903 | 2059.651 | 2.7503 | 1965.24
3.0892 | 2061.816 | 2.7503 | 1965.888
3.0882 | 2063.982 | 2.7503 | 1966.527
3.0871 | 2066.148 | 2.7502 | 1967.155
3.0861 | 2068.313 | 2.7503 | 1967.773
3.085 | 2070.479 | 2.7503 | 1968.3824
3.0839 | 2072.644 | 2.7503 | 1968.982
3.0827 | 2074.81 | 2.7503 | 1969.572
3.0818 | 2076.975 | 2.7502 | 1970.153
3.0806 | 2079.141 | 2.7503 | 1970.726
3.0795 | 2081.306 | 2.7503 | 1971.29
3.0784 | 2083.471 | 2.7503 | 1971.846
3.0774 | 2085.6368 | 2.7502 | 1972.393
3.0761 | 2087.802 | 2.7503 | 1972.932
3.075 | 2089.967 | 2.7502 | 1973.463
3.0739 | 2092.133 | 2.7503 | 1973.987
3.0727 | 2094.299 | 2.7502 | 1974.503
3.0716 | 2096.464 | 2.7502 | 1975.012
3.0705 | 2098.63 | 2.7503 | 1975.513
3.0693 | 2100.7952 | 2.7503 | 1976.007
3.0682 | 2102.961 | 2.7503 | 1976.495
3.0671 | 2105.1264 | 2.7503 | 1976.976
3.0658 | 2107.292 | 2.7503 | 1977.45
3.0647 | 2109.457 | 2.7503 | 1977.918
3.0634 | 2111.623 | 2.7503 | 1978.3792
3.0622 | 2113.788 | 2.7503 | 1978.834
3.0611 | 2115.9536 | 2.7503 | 1979.284
3.0598 | 2118.119 | 2.7503 | 1979.727
3.0585 | 2120.285 | 2.7503 | 1980.165
3.0572 | 2122.45 | 2.7503 | 1980.596
3.0561 | 2124.615 | 2.7502 | 1981.023
3.0548 | 2126.781 | 2.7503 | 1981.444
3.0535 | 2128.946 | 2.7503 | 1981.86
3.0522 | 2131.112 | 2.7503 | 1982.271
3.0509 | 2133.278 | 2.7503 | 1982.677
3.0497 | 2135.4432 | 2.7503 | 1983.078
3.0484 | 2137.609 | 2.7503 | 1983.474
3.0471 | 2139.774 | 2.7503 | 1983.865
3.0456 | 2141.94 | 2.7503 | 1984.252
3.0443 | 2144.105 | 2.7503 | 1984.634
3.043 | 2146.271 | 2.7503 | 1985.011
3.0416 | 2148.436 | 2.7503 | 1985.385
3.0401 | 2150.6016 | 2.7503 | 1985.754
3.0387 | 2152.767 | 2.7503 | 1986.119
3.0372 | 2154.933 | 2.7503 | 1986.48
3.0359 | 2157.098 | 2.7503 | 1986.837
3.0345 | 2159.264 | 2.7503 | 1987.19
3.033 | 2161.43 | 2.7503 | 1987.538
3.0314 | 2163.594 | 2.7503 | 1987.884
3.0301 | 2165.76 | 2.7503 | 1988.225
3.0285 | 2167.926 | 2.7503 | 1988.564
3.0271 | 2170.091 | 2.7502 | 1988.898
3.0254 | 2172.257 | 2.7503 | 1989.229
3.0238 | 2174.422 | 2.7503 | 1989.557
3.0222 | 2176.588 | 2.7503 | 1989.881
3.0208 | 2178.753 | 2.7502 | 1990.202
3.019 | 2180.919 | 2.7503 | 1990.52
3.0174 | 2183.084 | 2.7503 | 1990.835
3.0158 | 2185.25 | 2.7503 | 1991.146
3.0142 | 2187.415 | 2.7503 | 1991.455
3.0124 | 2189.581 | 2.7503 | 1991.76
3.0106 | 2191.746 | 2.7503 | 1992.063
3.0088 | 2193.911 | 2.7503 | 1992.362
3.0071 | 2196.077 | 2.7503 | 1992.659
3.0053 | 2198.242 | 2.7502 | 1992.952
3.0033 | 2200.408 | 2.7503 | 1993.243
3.0016 | 2202.574 | 2.7503 | 1993.532
2.9998 | 2204.739 | 2.7503 | 1993.817
2.9977 | 2206.904 | 2.7503 | 1994.1
2.9958 | 2209.07 | 2.7503 | 1994.38
2.9937 | 2211.236 | 2.7508 | 1994.658
2.9917 | 2213.401 | 2.7503 | 1994.935
2.9896 | 2215.567 | 2.7503 | 1995.209
2.9875 | 2217.732 | 2.7503 | 1995.479
2.9854 | 2219.898 | 2.7503 | 1995.7472
2.9832 | 2222.063 | 2.7503 | 1996.012
2.9809 | 2224.229 | 2.7503 | 1996.2752
2.9787 | 2226.394 | 2.7503 | 1996.535
2.9764 | 2228.559 | 2.7503 | 1996.793
2.974 | 2230.725 | 2.7502 | 1997.049
2.9716 | 2232.89 | 2.7503 | 1997.303
2.9691 | 2235.056 | 2.7503 | 1997.554
2.9667 | 2237.222 | 2.7503 | 1997.803
2.964 | 2239.387 | 2.7503 | 1998.05
2.9614 | 2241.552 | 2.7503 | 1998.2944
2.9586 | 2243.718 | 2.7503 | 1998.537
2.9559 | 2245.883 | 2.7502 | 1998.7776
2.953 | 2248.049 | 2.7503 | 1999.016
2.9501 | 2250.214 | 2.7503 | 1999.252
2.947 | 2252.379 | 2.7503 | 1999.487
2.944 | 2254.545 | 2.7503 | 1999.719
2.9407 | 2256.71 | 2.7503 | 1999.95
2.9377 | 2258.876 | 2.7503 | 2000.179
2.9343 | 2261.041 | 2.7503 | 2000.406
2.9307 | 2263.207 | 2.7503 | 2000.631
2.927 | 2265.372 | 2.7503 | 2000.854
2.9233 | 2267.5376 | 2.7503 | 2001.075
2.9196 | 2269.703 | 2.7503 | 2001.294
2.9157 | 2271.868 | 2.7503 | 2001.512
2.9114 | 2274.034 | 2.7503 | 2001.728
2.9072 | 2276.199 | 2.7503 | 2001.943
2.9026 | 2278.365 | 2.7502 | 2002.155
2.8983 | 2280.53 | 2.7503 | 2002.366
2.8935 | 2282.695 | 2.7502 | 2002.576
2.8883 | 2284.8608 | 2.7503 | 2002.783
2.8831 | 2287.026 | 2.7503 | 2002.99
2.8776 | 2289.192 | 2.7503 | 2003.194
2.872 | 2291.357 | 2.7503 | 2003.397
2.866 | 2293.523 | 2.7503 | 2003.5984
2.8596 | 2295.688 | 2.7503 | 2003.7984
2.8528 | 2297.854 | 2.7503 | 2003.9968
2.8457 | 2300.019 | 2.7503 | 2004.194
2.8386 | 2302.184 | 2.7503 | 2004.389
2.8307 | 2304.35 | 2.7503 | 2004.583
2.8223 | 2306.515 | 2.7503 | 2004.776
2.8133 | 2308.681 | 2.7503 | 2004.967
2.8037 | 2310.846 | 2.7503 | 2005.1568
2.794 | 2313.0112 | 2.7503 | 2005.345
2.7832 | 2315.177 | 2.7503 | 2005.532
2.7718 | 2317.342 | 2.7503 | 2005.718
2.7594 | 2319.507 | 2.7503 | 2005.902
2.7513 | 2321.661 | 2.7502 | 2006.085
2.7503 | 2323.761 | 2.7502 | 2006.267
2.7503 | 2325.817 | 2.7503 | 2006.447
2.7503 | 2327.8384 | 2.7503 | 2006.626
2.7503 | 2329.833 | 2.7503 | 2006.804
2.7503 | 2331.804 | 2.7503 | 2006.981
2.7503 | 2333.756 | 2.7503 | 2007.156
2.7503 | 2335.688 | 2.7503 | 2007.33
2.7503 | 2337.603 | 2.7502 | 2007.503
2.7503 | 2339.502 | 2.7503 | 2007.6752
2.7503 | 2341.386 | 2.7503 | 2007.846
2.7503 | 2343.255 | 2.7503 | 2008.015
2.7503 | 2345.111 | 2.7503 | 2008.183
2.7505 | 2346.953 | 2.7503 | 2008.351
2.7503 | 2348.782 | 2.7503 | 2008.5168
2.7503 | 2350.599 | 2.7503 | 2008.682
2.7503 | 2352.404 | 2.7503 | 2008.846
2.7503 | 2354.196 | 2.7503 | 2009.009
2.7503 | 2355.978 | 2.7503 | 2009.17
2.7503 | 2357.7472 | 2.7503 | 2009.3312
2.7505 | 2359.5056 | 2.7503 | 2009.49
2.7505 | 2361.252 | 2.7502 | 2009.649
2.7503 | 2362.9888 | 2.7503 | 2009.807
2.7503 | 2364.7136 | 2.7502 | 2009.964
2.7503 | 2366.428 | 2.7502 | 2010.119
2.7503 | 2368.131 | 2.7503 | 2010.273
2.7503 | 2369.824 | 2.7503 | 2010.4272
2.7503 | 2371.506 | 2.7502 | 2010.58
2.7503 | 2373.178 | 2.7503 | 2010.732
2.7545 | 2374.844 | 2.7503 | 2010.882
2.7508 | 2376.505 | 2.7503 | 2011.032
2.7503 | 2378.15 | 2.7503 | 2011.181
2.7503 | 2379.781 | 2.7503 | 2011.329
2.7503 | 2381.401 | 2.7503 | 2011.476
2.7505 | 2383.01 | 2.7503 | 2011.623
2.7503 | 2384.609 | 2.7503 | 2011.768
2.7505 | 2386.196 | 2.7503 | 2011.913
2.7505 | 2387.773 | 2.7502 | 2012.057
2.7503 | 2389.34 | 2.7503 | 2012.2
2.7503 | 2390.896 | 2.7503 | 2012.341
2.7505 | 2392.442 | 2.7503 | 2012.483
2.7503 | 2393.977 | 2.7503 | 2012.623
2.7505 | 2395.502 | 2.7503 | 2012.763
2.7503 | 2397.016 | 2.7503 | 2012.902
2.7503 | 2398.52 | 2.7503 | 2013.04
2.7505 | 2400.013 | 2.7502 | 2013.177
2.7505 | 2401.496 | 2.7503 | 2013.313
2.7503 | 2402.968 | 2.7502 | 2013.449
2.7503 | 2404.43 | 2.7503 | 2013.584
2.7503 | 2405.881 | 2.7503 | 2013.719
2.7505 | 2407.321 | 2.7503 | 2013.852
2.7503 | 2408.751 | 2.7503 | 2013.985
2.7503 | 2410.171 | 2.7503 | 2014.117
2.7503 | 2411.58 | 2.7503 | 2014.248
2.7505 | 2412.979 | 2.7503 | 2014.379
2.7503 | 2414.367 | 2.7503 | 2014.509
2.7503 | 2415.744 | 2.7503 | 2014.6384
2.7503 | 2417.111 | 2.7503 | 2014.767
2.7503 | 2418.468 | 2.7503 | 2014.895
2.7503 | 2419.815 | 2.7503 | 2015.022
2.7503 | 2421.151 | 2.7503 | 2015.1488
2.7503 | 2422.477 | 2.7503 | 2015.275
2.7503 | 2423.792 | 2.7503 | 2015.4
2.7503 | 2425.097 | 2.7503 | 2015.5248
2.7505 | 2426.393 | 2.7503 | 2015.649
2.7505 | 2427.677 | 2.7503 | 2015.772
2.7503 | 2428.952 | 2.7503 | 2015.895
2.7503 | 2430.216 | 2.7503 | 2016.017
2.7505 | 2431.47 | 2.7503 | 2016.138
2.7503 | 2432.714 | 2.7503 | 2016.259
2.7503 | 2433.948 | 2.7503 | 2016.38
2.7505 | 2435.172 | 2.7503 | 2016.499
2.7505 | 2436.386 | 2.7503 | 2016.618
2.7503 | 2437.59 | 2.7503 | 2016.737
2.7505 | 2438.784 | 2.7503 | 2016.855
2.7503 | 2439.968 | 2.7503 | 2016.972
2.7503 | 2441.143 | 2.7503 | 2017.089
2.7503 | 2442.3072 | 2.7503 | 2017.205
2.7503 | 2443.463 | 2.7503 | 2017.321
2.7503 | 2444.608 | 2.7503 | 2017.436
2.7503 | 2445.744 | 2.7503 | 2017.55
2.7503 | 2446.87 | 2.7503 | 2017.664
2.7503 | 2447.986 | 2.7503 | 2017.7776
2.7503 | 2449.093 | 2.7503 | 2017.89
2.7505 | 2450.191 | 2.7503 | 2018.003
2.7503 | 2451.28 | 2.7502 | 2018.115
2.7503 | 2452.359 | 2.7503 | 2018.226
2.7503 | 2453.43 | 2.7503 | 2018.336
2.7503 | 2454.49 | 2.7503 | 2018.4464
2.7503 | 2455.543 | 2.7502 | 2018.556
2.7503 | 2456.5856 | 2.7503 | 2018.665
2.7503 | 2457.62 | 2.7503 | 2018.774
2.7503 | 2458.645 | 2.7502 | 2018.882
2.7503 | 2459.662 | 2.7503 | 2018.99
2.7503 | 2460.67 | 2.7503 | 2019.097
2.7503 | 2461.67 | 2.7502 | 2019.204
2.7503 | 2462.66 | 2.7503 | 2019.31
2.7503 | 2463.642 | 2.7503 | 2019.415
2.7503 | 2464.616 | 2.7503 | 2019.521
2.7505 | 2465.581 | 2.7503 | 2019.625
2.7503 | 2466.538 | 2.7503 | 2019.73
2.7503 | 2467.487 | 2.7503 | 2019.8336
2.7503 | 2468.428 | 2.7503 | 2019.937
2.7503 | 2469.359 | 2.7503 | 2020.04
2.7503 | 2470.284 | 2.7503 | 2020.143
2.7503 | 2471.2 | 2.7503 | 2020.245
2.7503 | 2472.108 | 2.7503 | 2020.346
2.7503 | 2473.009 | 2.7503 | 2020.447
2.7503 | 2473.901 | 2.7503 | 2020.548
2.7503 | 2474.786 | 2.7503 | 2020.649
2.7503 | 2475.663 | 2.7503 | 2020.748
2.7503 | 2476.532 | 2.7503 | 2020.848
2.7503 | 2477.394 | 2.7503 | 2020.947
2.7503 | 2478.248 | 2.7503 | 2021.045
2.7503 | 2479.095 | 2.7503 | 2021.144
2.7503 | 2479.934 | 2.7503 | 2021.2416
2.7503 | 2480.766 | 2.7503 | 2021.3392
2.7503 | 2481.59 | 2.7503 | 2021.436
2.7503 | 2482.407 | 2.7503 | 2021.5328
2.7503 | 2483.217 | 2.7503 | 2021.629
2.7503 | 2484.02 | 2.7503 | 2021.725
2.7503 | 2484.815 | 2.7503 | 2021.821
2.7503 | 2485.604 | 2.7503 | 2021.916
2.7503 | 2486.385 | 2.7503 | 2022.01
2.7505 | 2487.16 | 2.7503 | 2022.105
2.7503 | 2487.928 | 2.7502 | 2022.1984
2.7503 | 2488.689 | 2.7503 | 2022.292
2.7505 | 2489.443 | 2.7502 | 2022.385
2.7503 | 2490.191 | 2.7503 | 2022.478
2.7503 | 2490.932 | 2.7503 | 2022.571
2.7503 | 2491.666 | 2.7502 | 2022.663
2.7503 | 2492.394 | 2.7503 | 2022.755
2.7503 | 2493.1152 | 2.7503 | 2022.846
2.7503 | 2493.83 | 2.7503 | 2022.937
2.7503 | 2494.539 | 2.7503 | 2023.028
2.7503 | 2495.241 | 2.7502 | 2023.1184
2.7503 | 2495.937 | 2.7503 | 2023.209
2.7503 | 2496.6272 | 2.7502 | 2023.298
2.7503 | 2497.311 | 2.7503 | 2023.388
2.7503 | 2497.989 | 2.7503 | 2023.476
2.7503 | 2498.6608 | 2.7503 | 2023.565
2.7503 | 2499.327 | 2.7503 | 2023.654
2.7503 | 2499.987 | 2.7503 | 2023.742
2.7503 | 2500.641 | 2.7503 | 2023.829
2.7503 | 2501.289 | 2.7503 | 2023.917
2.7503 | 2501.932 | 2.7503 | 2024.004
2.7503 | 2502.569 | 2.7502 | 2024.09
2.7503 | 2503.2 | 2.7503 | 2024.177
2.7503 | 2503.826 | 2.7503 | 2024.263
2.7503 | 2504.4464 | 2.7503 | 2024.3488
2.7503 | 2505.061 | 2.7503 | 2024.435
2.7503 | 2505.671 | 2.7503 | 2024.52
2.7503 | 2506.274 | 2.7503 | 2024.6048
2.7503 | 2506.873 | 2.7502 | 2024.689
2.7505 | 2507.467 | 2.7502 | 2024.774
2.7503 | 2508.055 | 2.7503 | 2024.8576
2.7503 | 2508.639 | 2.7503 | 2024.941
2.7505 | 2509.217 | 2.7503 | 2025.025
2.7505 | 2509.79 | 2.7503 | 2025.108
2.7503 | 2510.358 | 2.7503 | 2025.191
2.7503 | 2510.921 | 2.7503 | 2025.273
2.7503 | 2511.479 | 2.7503 | 2025.3552
2.7505 | 2512.033 | 2.7502 | 2025.437
2.7503 | 2512.581 | 2.7503 | 2025.519
2.7503 | 2513.125 | 2.7503 | 2025.6
2.7503 | 2513.664 | 2.7502 | 2025.681
2.7503 | 2514.199 | 2.7503 | 2025.762
2.7503 | 2514.728 | 2.7502 | 2025.842
2.7503 | 2515.253 | 2.7503 | 2025.923
2.7503 | 2515.774 | 2.7503 | 2026.002
2.7503 | 2516.29 | 2.7502 | 2026.082
2.7505 | 2516.8016 | 2.7503 | 2026.161
2.7503 | 2517.309 | 2.7503 | 2026.241
2.7503 | 2517.812 | 2.7503 | 2026.319
2.7503 | 2518.311 | 2.7502 | 2026.398
2.7503 | 2518.805 | 2.7503 | 2026.476
2.7503 | 2519.295 | 2.7503 | 2026.554
2.7503 | 2519.7808 | 2.7503 | 2026.632
2.7503 | 2520.263 | 2.7503 | 2026.709
2.7503 | 2520.74 | 2.7503 | 2026.786
2.7505 | 2521.214 | 2.7503 | 2026.864
2.7505 | 2521.683 | 2.7503 | 2026.94
2.7503 | 2522.149 | 2.7503 | 2027.017
2.7503 | 2522.61 | 2.7503 | 2027.093
2.7503 | 2523.068 | 2.7503 | 2027.169
2.7505 | 2523.521 | 2.7503 | 2027.244
2.7503 | 2523.9712 | 2.7503 | 2027.32
2.7503 | 2524.417 | 2.7503 | 2027.395
2.7503 | 2524.859 | 2.7503 | 2027.47
2.7503 | 2525.298 | 2.7503 | 2027.545
2.7503 | 2525.7328 | 2.7502 | 2027.619
2.7503 | 2526.164 | 2.7503 | 2027.693
2.7503 | 2526.591 | 2.7503 | 2027.767
2.7503 | 2527.015 | 2.7503 | 2027.841
2.7503 | 2527.436 | 2.7503 | 2027.914
2.7503 | 2527.8528 | 2.7503 | 2027.988
2.7503 | 2528.266 | 2.7502 | 2028.06
2.7505 | 2528.676 | 2.7503 | 2028.133
2.7503 | 2529.082 | 2.7503 | 2028.206
2.7503 | 2529.485 | 2.7503 | 2028.278
2.7503 | 2529.885 | 2.7502 | 2028.35
2.7503 | 2530.282 | 2.7503 | 2028.422
2.7503 | 2530.675 | 2.7503 | 2028.493
2.7503 | 2531.065 | 2.7503 | 2028.5648
2.7503 | 2531.452 | 2.7503 | 2028.636
2.7503 | 2531.835 | 2.7502 | 2028.707
2.7503 | 2532.215 | 2.7502 | 2028.777
2.7503 | 2532.592 | 2.7503 | 2028.848
2.7503 | 2532.966 | 2.7503 | 2028.9184
2.7503 | 2533.337 | 2.7503 | 2028.988
2.7503 | 2533.705 | 2.7503 | 2029.058
2.7503 | 2534.07 | 2.7502 | 2029.128
2.7505 | 2534.431 | 2.7503 | 2029.197
2.7505 | 2534.79 | 2.7503 | 2029.266
2.7503 | 2535.146 | 2.7503 | 2029.335
2.7503 | 2535.499 | 2.7502 | 2029.404
2.7503 | 2535.849 | 2.7503 | 2029.473
2.7505 | 2536.196 | 2.7503 | 2029.541
2.7503 | 2536.54 | 2.7503 | 2029.609
2.7503 | 2536.8816 | 2.7503 | 2029.677
2.7503 | 2537.22 | 2.7503 | 2029.745
2.7503 | 2537.556 | 2.7503 | 2029.812
2.7505 | 2537.889 | 2.7503 | 2029.88
2.7505 | 2538.22 | 2.7503 | 2029.947
2.7505 | 2538.548 | 2.7503 | 2030.014
2.7503 | 2538.873 | 2.7502 | 2030.081
2.7503 | 2539.196 | 2.7503 | 2030.147
2.7503 | 2539.5152 | 2.7503 | 2030.214
2.7505 | 2539.833 | 2.7503 | 2030.28
2.7505 | 2540.148 | 2.7503 | 2030.346
2.7503 | 2540.46 | 2.7503 | 2030.412
2.7503 | 2540.77 | 2.7503 | 2030.477
2.7503 | 2541.077 | 2.7503 | 2030.543
2.7505 | 2541.382 | 2.7503 | 2030.608
2.7503 | 2541.684 | 2.7503 | 2030.673
2.7503 | 2541.985 | 2.7503 | 2030.7376
2.7505 | 2542.282 | 2.7503 | 2030.802
2.7503 | 2542.578 | 2.7503 | 2030.867
2.7503 | 2542.871 | 2.7503 | 2030.9312
2.7503 | 2543.1616 | 2.7503 | 2030.995
2.7503 | 2543.45 | 2.7503 | 2031.059
2.7505 | 2543.736 | 2.7503 | 2031.123
2.7505 | 2544.02 | 2.7503 | 2031.186
2.7503 | 2544.302 | 2.7502 | 2031.25
2.7503 | 2544.581 | 2.7503 | 2031.313
2.7523 | 2544.8592 | 2.7503 | 2031.376
2.7506 | 2545.136 | 2.7503 | 2031.439
2.7505 | 2545.411 | 2.7503 | 2031.502
2.7503 | 2545.682 | 2.7503 | 2031.5648
2.7503 | 2545.951 | 2.7503 | 2031.627
2.7503 | 2546.218 | 2.7503 | 2031.689
2.7503 | 2546.482 | 2.7503 | 2031.751
2.7503 | 2546.745 | 2.7503 | 2031.813
2.7503 | 2547.006 | 2.7503 | 2031.875
2.7503 | 2547.264 | 2.7503 | 2031.936
2.7505 | 2547.521 | 2.7503 | 2031.998
2.7503 | 2547.775 | 2.7503 | 2032.059
2.7505 | 2548.028 | 2.7503 | 2032.12
2.7503 | 2548.2784 | 2.7503 | 2032.181
2.7505 | 2548.527 | 2.7503 | 2032.241
2.7503 | 2548.774 | 2.7503 | 2032.302
2.7503 | 2549.018 | 2.7503 | 2032.362
2.7503 | 2549.262 | 2.7503 | 2032.423
2.7503 | 2549.503 | 2.7502 | 2032.483
2.7503 | 2549.742 | 2.7503 | 2032.543
2.7505 | 2549.979 | 2.7503 | 2032.602
2.7503 | 2550.215 | 2.7503 | 2032.662
2.7503 | 2550.449 | 2.7503 | 2032.721
2.7503 | 2550.681 | 2.7503 | 2032.781
2.7503 | 2550.911 | 2.7503 | 2032.84
2.7503 | 2551.14 | 2.7503 | 2032.899
2.7503 | 2551.367 | 2.7503 | 2032.958
2.7503 | 2551.592 | 2.7503 | 2033.016
2.7503 | 2551.815 | 2.7503 | 2033.075
2.7503 | 2552.038 | 2.7503 | 2033.133
2.7503 | 2552.257 | 2.7502 | 2033.191
2.7503 | 2552.476 | 2.7503 | 2033.249
2.7503 | 2552.693 | 2.7503 | 2033.307
2.7503 | 2552.908 | 2.7503 | 2033.365
2.7503 | 2553.122 | 2.7502 | 2033.423
2.7503 | 2553.334 | 2.7503 | 2033.48
2.7503 | 2553.545 | 2.7503 | 2033.537
2.7503 | 2553.7536 | 2.7503 | 2033.595
2.7503 | 2553.961 | 2.7503 | 2033.652
2.7503 | 2554.167 | 2.7503 | 2033.709
2.7503 | 2554.371 | 2.7503 | 2033.765
2.7503 | 2554.5744 | 2.7503 | 2033.822
2.7503 | 2554.775 | 2.7503 | 2033.8784
2.7503 | 2554.976 | 2.7503 | 2033.935
2.7503 | 2555.1744 | 2.7503 | 2033.991
2.7503 | 2555.371 | 2.7503 | 2034.047
2.7503 | 2555.567 | 2.7503 | 2034.103
2.7503 | 2555.761 | 2.7503 | 2034.1584
2.7503 | 2555.954 | 2.7503 | 2034.214
2.7503 | 2556.145 | 2.7503 | 2034.27
2.7503 | 2556.335 | 2.7503 | 2034.325
2.7503 | 2556.524 | 2.7503 | 2034.38
2.7503 | 2556.711 | 2.7503 | 2034.436
2.7503 | 2556.897 | 2.7503 | 2034.49
2.7503 | 2557.0816 | 2.7503 | 2034.545
2.7505 | 2557.265 | 2.7503 | 2034.6
2.7505 | 2557.447 | 2.7503 | 2034.654
2.7503 | 2557.628 | 2.7503 | 2034.7088
2.7505 | 2557.807 | 2.7502 | 2034.763
2.7503 | 2557.985 | 2.7502 | 2034.817
2.7505 | 2558.162 | 2.7503 | 2034.871
2.7503 | 2558.337 | 2.7503 | 2034.925
2.7503 | 2558.512 | 2.7503 | 2034.979
2.7505 | 2558.685 | 2.7503 | 2035.032
2.7505 | 2558.857 | 2.7503 | 2035.086
2.7505 | 2559.0272 | 2.7503 | 2035.139
2.7503 | 2559.197 | 2.7503 | 2035.192
2.7503 | 2559.365 | 2.7503 | 2035.245
2.7505 | 2559.532 | 2.7503 | 2035.298
2.7503 | 2559.698 | 2.7503 | 2035.351
2.7503 | 2559.863 | 2.7503 | 2035.404
2.7503 | 2560.026 | 2.7503 | 2035.456
2.7505 | 2560.189 | 2.7503 | 2035.509
2.7503 | 2560.35 | 2.7503 | 2035.561
2.7505 | 2560.51 | 2.7503 | 2035.613
2.7505 | 2560.669 | 2.7503 | 2035.6656
2.7505 | 2560.8272 | 2.7503 | 2035.717
2.7503 | 2560.984 | 2.7503 | 2035.769
2.7505 | 2561.14 | 2.7503 | 2035.821
2.7505 | 2561.294 | 2.7503 | 2035.872
2.7505 | 2561.448 | 2.7503 | 2035.924
2.7503 | 2561.601 | 2.7503 | 2035.975
2.7503 | 2561.752 | 2.7503 | 2036.026
2.7505 | 2561.903 | 2.7503 | 2036.078
2.7505 | 2562.052 | 2.7503 | 2036.129
2.7503 | 2562.2 | 2.7503 | 2036.179
2.7505 | 2562.348 | 2.7503 | 2036.23
2.7505 | 2562.494 | 2.7503 | 2036.281
2.7503 | 2562.64 | 2.7503 | 2036.331
2.7503 | 2562.784 | 2.7503 | 2036.381
2.7503 | 2562.928 | 2.7503 | 2036.432
2.7503 | 2563.07 | 2.7503 | 2036.482
2.7503 | 2563.212 | 2.7502 | 2036.532
2.7503 | 2563.353 | 2.7503 | 2036.582
2.7503 | 2563.492 | 2.7502 | 2036.631
2.7505 | 2563.631 | 2.7503 | 2036.681
2.7503 | 2563.769 | 2.7503 | 2036.731
2.7505 | 2563.906 | 2.7503 | 2036.78
2.7503 | 2564.0416 | 2.7502 | 2036.83
2.7505 | 2564.177 | 2.7503 | 2036.879
2.7503 | 2564.311 | 2.7503 | 2036.928
2.7505 | 2564.444 | 2.7503 | 2036.977
2.7503 | 2564.577 | 2.7503 | 2037.026
2.7503 | 2564.708 | 2.7503 | 2037.075
2.7505 | 2564.839 | 2.7503 | 2037.1232
2.7503 | 2564.969 | 2.7503 | 2037.172
2.7503 | 2565.098 | 2.7503 | 2037.22
2.7505 | 2565.226 | 2.7503 | 2037.269
2.7503 | 2565.353 | 2.7502 | 2037.3168
2.7503 | 2565.48 | 2.7503 | 2037.3648
2.7505 | 2565.606 | 2.7503 | 2037.413
2.7505 | 2565.73 | 2.7503 | 2037.4608
2.7505 | 2565.855 | 2.7502 | 2037.509
2.7503 | 2565.978 | 2.7503 | 2037.556
2.7505 | 2566.101 | 2.7503 | 2037.604
2.7505 | 2566.222 | 2.7503 | 2037.651
2.7503 | 2566.343 | 2.7503 | 2037.699
2.7505 | 2566.464 | 2.7503 | 2037.746
2.7503 | 2566.583 | 2.7503 | 2037.793
2.7503 | 2566.702 | 2.7503 | 2037.84
2.7503 | 2566.82 | 2.7503 | 2037.887
2.7503 | 2566.937 | 2.7503 | 2037.934
2.7505 | 2567.053 | 2.7503 | 2037.9808
2.7503 | 2567.169 | 2.7503 | 2038.028
2.7503 | 2567.284 | 2.7503 | 2038.074
2.7505 | 2567.399 | 2.7503 | 2038.121
2.7505 | 2567.512 | 2.7503 | 2038.167
2.7503 | 2567.625 | 2.7503 | 2038.213
2.7505 | 2567.737 | 2.7503 | 2038.259
2.7505 | 2567.849 | 2.7503 | 2038.3056
2.7503 | 2567.959 | 2.7502 | 2038.351
2.7503 | 2568.07 | 2.7503 | 2038.397
2.7503 | 2568.1792 | 2.7503 | 2038.443
2.7503 | 2568.288 | 2.7503 | 2038.489
2.7503 | 2568.397 | 2.7502 | 2038.534
2.7503 | 2568.504 | 2.7503 | 2038.58
2.7505 | 2568.6112 | 2.7503 | 2038.625
2.7505 | 2568.718 | 2.7503 | 2038.671
2.7505 | 2568.823 | 2.7503 | 2038.716
2.7503 | 2568.928 | 2.7502 | 2038.761
2.7505 | 2569.033 | 2.7503 | 2038.806
2.7503 | 2569.136 | 2.7503 | 2038.851
2.7503 | 2569.24 | 2.7503 | 2038.896
2.7503 | 2569.343 | 2.7503 | 2038.94
2.7503 | 2569.444 | 2.7503 | 2038.985
2.7503 | 2569.5456 | 2.7503 | 2039.03
2.7503 | 2569.647 | 2.7503 | 2039.074
2.7505 | 2569.747 | 2.7503 | 2039.118
2.7503 | 2569.8464 | 2.7503 | 2039.163
2.7505 | 2569.9456 | 2.7503 | 2039.207
2.7503 | 2570.044 | 2.7503 | 2039.251
2.7505 | 2570.142 | 2.7503 | 2039.295
2.7505 | 2570.239 | 2.7503 | 2039.339
2.7503 | 2570.337 | 2.7502 | 2039.383
2.7503 | 2570.433 | 2.7502 | 2039.426
2.7503 | 2570.529 | 2.7503 | 2039.47
2.7503 | 2570.624 | 2.7503 | 2039.514
2.7503 | 2570.719 | 2.7502 | 2039.557
2.7503 | 2570.813 | 2.7503 | 2039.601
2.7505 | 2570.907 | 2.7503 | 2039.644
2.7503 | 2571 | 2.7503 | 2039.687
2.7503 | 2571.093 | 2.7503 | 2039.73
2.7503 | 2571.185 | 2.7503 | 2039.774
2.7505 | 2571.277 | 2.7502 | 2039.816
2.7503 | 2571.368 | 2.7503 | 2039.859
2.7503 | 2571.459 | 2.7503 | 2039.902
2.7503 | 2571.549 | 2.7503 | 2039.945
2.7503 | 2571.639 | 2.7503 | 2039.988
2.7505 | 2571.728 | 2.7502 | 2040.03
2.7505 | 2571.817 | 2.7502 | 2040.073
2.7505 | 2571.905 | 2.7503 | 2040.1152
2.7505 | 2571.993 | 2.7503 | 2040.158
2.7505 | 2572.081 | 2.7502 | 2040.2
2.7505 | 2572.168 | 2.7503 | 2040.2416
2.7503 | 2572.2544 | 2.7502 | 2040.284
2.7505 | 2572.341 | 2.7503 | 2040.326
2.7503 | 2572.426 | 2.7502 | 2040.368
2.7505 | 2572.511 | 2.7503 | 2040.41
2.7503 | 2572.596 | 2.7503 | 2040.452
2.7503 | 2572.68 | 2.7503 | 2040.493
2.7505 | 2572.764 | 2.7503 | 2040.535
2.7505 | 2572.848 | 2.7503 | 2040.576
2.7503 | 2572.9312 | 2.7502 | 2040.6176
2.7503 | 2573.014 | 2.7503 | 2040.659
2.7503 | 2573.096 | 2.7502 | 2040.7
2.7503 | 2573.178 | 2.7503 | 2040.742
2.7505 | 2573.2592 | 2.7503 | 2040.783
2.7503 | 2573.34 | 2.7502 | 2040.824
2.7503 | 2573.4208 | 2.7503 | 2040.865
2.7503 | 2573.501 | 2.7502 | 2040.9056
2.7503 | 2573.581 | 2.7503 | 2040.946
2.7505 | 2573.661 | 2.7502 | 2040.987
2.7503 | 2573.74 | 2.7502 | 2041.028
2.7505 | 2573.818 | 2.7502 | 2041.068
2.7503 | 2573.897 | 2.7503 | 2041.1088
2.7505 | 2573.975 | 2.7503 | 2041.149
2.7505 | 2574.052 | 2.7503 | 2041.189
2.7503 | 2574.129 | 2.7502 | 2041.23
2.7505 | 2574.206 | 2.7503 | 2041.27
2.7503 | 2574.283 | 2.7503 | 2041.31
2.7503 | 2574.359 | 2.7503 | 2041.3504
2.7503 | 2574.434 | 2.7503 | 2041.39
2.7503 | 2574.51 | 2.7503 | 2041.43
2.7505 | 2574.585 | 2.7503 | 2041.47
2.7503 | 2574.6592 | 2.7503 | 2041.51
2.7503 | 2574.734 | 2.7503 | 2041.55
2.7503 | 2574.808 | 2.7503 | 2041.589
2.7505 | 2574.881 | 2.7503 | 2041.629
2.7505 | 2574.955 | 2.7502 | 2041.668
2.7503 | 2575.028 | 2.7503 | 2041.7072
2.7503 | 2575.1 | 2.7503 | 2041.746
2.7505 | 2575.172 | 2.7503 | 2041.786
2.7503 | 2575.244 | 2.7503 | 2041.825
2.7505 | 2575.316 | 2.7503 | 2041.864
2.7503 | 2575.388 | 2.7503 | 2041.903
2.7503 | 2575.458 | 2.7503 | 2041.942
2.7505 | 2575.529 | 2.7502 | 2041.981
2.7503 | 2575.6 | 2.7503 | 2042.02
2.7503 | 2575.67 | 2.7502 | 2042.059
2.7503 | 2575.739 | 2.7502 | 2042.097
2.7505 | 2575.809 | 2.7503 | 2042.136
2.7503 | 2575.878 | 2.7502 | 2042.175
2.7505 | 2575.947 | 2.7503 | 2042.213
2.7503 | 2576.015 | 2.7503 | 2042.251
2.7503 | 2576.084 | 2.7502 | 2042.29
2.7503 | 2576.152 | 2.7503 | 2042.328
2.7503 | 2576.22 | 2.7503 | 2042.366
2.7503 | 2576.287 | 2.7503 | 2042.404
2.7503 | 2576.354 | 2.7503 | 2042.443
2.7503 | 2576.4208 | 2.7503 | 2042.48
2.7503 | 2576.487 | 2.7502 | 2042.5184
2.7503 | 2576.554 | 2.7503 | 2042.556
2.7503 | 2576.62 | 2.7502 | 2042.594
2.7505 | 2576.685 | 2.7503 | 2042.632
2.7503 | 2576.751 | 2.7503 | 2042.67
2.7503 | 2576.816 | 2.7503 | 2042.7072
2.7503 | 2576.881 | 2.7503 | 2042.745
2.7503 | 2576.946 | 2.7503 | 2042.782
2.7503 | 2577.01 | 2.7503 | 2042.82
2.7503 | 2577.074 | 2.7503 | 2042.857
2.7503 | 2577.138 | 2.7502 | 2042.895
2.7503 | 2577.202 | 2.7503 | 2042.932
2.7503 | 2577.265 | 2.7502 | 2042.969
2.7503 | 2577.328 | 2.7503 | 2043.006
2.7503 | 2577.391 | 2.7502 | 2043.043
2.7503 | 2577.454 | 2.7503 | 2043.08
2.7503 | 2577.516 | 2.7503 | 2043.117
2.7505 | 2577.578 | 2.7503 | 2043.154
2.7505 | 2577.64 | 2.7502 | 2043.191
2.7503 | 2577.702 | 2.7503 | 2043.228
2.7505 | 2577.763 | 2.7503 | 2043.264
2.7503 | 2577.824 | 2.7503 | 2043.301
2.7503 | 2577.885 | 2.7502 | 2043.337
2.7503 | 2577.9456 | 2.7503 | 2043.374
2.7503 | 2578.006 | 2.7503 | 2043.41
2.7505 | 2578.066 | 2.7503 | 2043.447
2.7503 | 2578.126 | 2.7503 | 2043.4832
2.7505 | 2578.186 | 2.7503 | 2043.52
2.7505 | 2578.246 | 2.7503 | 2043.556
2.7505 | 2578.305 | 2.7503 | 2043.588
2.7505 | 2578.364
2.7505 | 2578.423
2.7503 | 2578.481
2.7503 | 2578.54
2.7505 | 2578.598
2.7505 | 2578.656
2.7505 | 2578.7136
2.7503 | 2578.771
2.7505 | 2578.829
2.7503 | 2578.886
2.7503 | 2578.943
2.7505 | 2578.999
2.7505 | 2579.056
2.7505 | 2579.112
2.7505 | 2579.168
2.7505 | 2579.224
2.7503 | 2579.28
2.7505 | 2579.335
2.7505 | 2579.391
2.7505 | 2579.446
2.7505 | 2579.5
2.7505 | 2579.5552
2.7503 | 2579.61
2.7505 | 2579.664
2.7505 | 2579.718
2.7505 | 2579.772
2.7503 | 2579.8256
2.7503 | 2579.879
2.7503 | 2579.9328
2.7503 | 2579.986
2.7505 | 2580.039
2.7503 | 2580.092
2.7503 | 2580.144
2.7503 | 2580.197
2.7505 | 2580.249
2.7503 | 2580.301
2.7505 | 2580.353
2.7505 | 2580.4048
2.7505 | 2580.456
2.7505 | 2580.508
2.7505 | 2580.559
2.7503 | 2580.61
2.7505 | 2580.661
2.7505 | 2580.712
2.7505 | 2580.762
2.7505 | 2580.8128
2.7505 | 2580.863
2.7505 | 2580.913
2.7505 | 2580.963
2.7505 | 2581.0128
2.7503 | 2581.062
2.7505 | 2581.112
2.7505 | 2581.161
2.7503 | 2581.21
2.7503 | 2581.2592
2.7505 | 2581.308
2.7503 | 2581.357
2.7505 | 2581.405
2.7503 | 2581.453
2.7505 | 2581.502
2.7505 | 2581.55
2.7503 | 2581.598
2.7505 | 2581.646
2.7503 | 2581.693
2.7503 | 2581.7408
2.7503 | 2581.788
2.7503 | 2581.835
2.7505 | 2581.882
2.7505 | 2581.929
2.7505 | 2581.976
2.7505 | 2582.022
2.7503 | 2582.069
2.7505 | 2582.115
2.7505 | 2582.161
2.7503 | 2582.207
2.7503 | 2582.253
2.7503 | 2582.2992
2.7505 | 2582.345
2.7503 | 2582.39
2.7505 | 2582.436
2.7505 | 2582.481
2.7505 | 2582.5264
2.7503 | 2582.571
2.7503 | 2582.616
2.7503 | 2582.661
2.7505 | 2582.705
2.7503 | 2582.75
2.7503 | 2582.794
2.7503 | 2582.839
2.7505 | 2582.883
2.7503 | 2582.9264
2.7505 | 2582.97
2.7503 | 2583.014
2.7505 | 2583.058
2.7505 | 2583.101
2.7505 | 2583.145
2.7503 | 2583.188
2.7503 | 2583.231
2.7503 | 2583.2736
2.7505 | 2583.316
2.7505 | 2583.359
2.7503 | 2583.402
2.7505 | 2583.444
2.7503 | 2583.487
2.7505 | 2583.529
2.7503 | 2583.571
2.7503 | 2583.614
2.7505 | 2583.655
2.7505 | 2583.697
2.7503 | 2583.7392
2.7503 | 2583.781
2.7505 | 2583.822
2.7505 | 2583.863
2.7503 | 2583.905
2.7503 | 2583.946
2.7505 | 2583.9872
2.7505 | 2584.028
2.7503 | 2584.069
2.7505 | 2584.11
2.7505 | 2584.15
2.7505 | 2584.191
2.7505 | 2584.231
2.7503 | 2584.272
2.7505 | 2584.312
2.7505 | 2584.352
2.7503 | 2584.392
2.7503 | 2584.432
2.7503 | 2584.472
2.7505 | 2584.511
2.7505 | 2584.551
2.7503 | 2584.59
2.7505 | 2584.63
2.7505 | 2584.669
2.7503 | 2584.708
2.7505 | 2584.7472
2.7505 | 2584.786
2.7505 | 2584.825
2.7505 | 2584.864
2.7505 | 2584.903
2.7505 | 2584.941
2.7503 | 2584.98
2.7505 | 2585.018
2.7505 | 2585.056
2.7503 | 2585.095
2.7503 | 2585.133
2.7503 | 2585.171
2.7503 | 2585.209
2.7503 | 2585.247
2.7503 | 2585.284
2.7505 | 2585.322
2.7503 | 2585.36
2.7505 | 2585.397
2.7505 | 2585.434
2.7505 | 2585.472
2.7505 | 2585.509
2.7505 | 2585.546
2.7503 | 2585.583
2.7503 | 2585.62
2.7503 | 2585.657
2.7505 | 2585.694
2.7505 | 2585.73
2.7503 | 2585.767
2.7503 | 2585.804
2.7505 | 2585.84
2.7503 | 2585.876
2.7503 | 2585.913
2.7503 | 2585.9488
2.7503 | 2585.981