## Sheet1
2voltage | 2capacity | 69.0voltage | 69.0capacity | 138.0voltage | 138.0capacity | 207.0voltage | 207.0capacity | 276.0voltage | 276.0capacity | 345.0voltage | 345.0capacity
4.1206 | 0 | 4.1109 | 0 | 3.1966 | 0 | 3.2757 | 0 | 2.8101 | 0 | 2.8266 | 0
4.1029 | 2.165936 | 4.0869 | 2.165692 | 2.7273 | 1.944444e-05 | 1.6104 | 0 | 2.6868 | 8.333333e-06 | 2.716 | 0
4.0882 | 4.331919 | 4.0723 | 4.331439
4.0772 | 6.497972 | 4.0622 | 6.497186
4.068 | 8.663975 | 4.0543 | 8.663008
4.0602 | 10.82997 | 4.0468 | 10.82876
4.0535 | 12.99594 | 4.0405 | 12.99455
4.0472 | 15.161925 | 4.0346 | 15.16032
4.0413 | 17.32785 | 4.0292 | 17.32608
4.0357 | 19.49386 | 4.0241 | 19.491825
4.0307 | 21.65995 | 4.0192 | 21.65756
4.0255 | 23.82596 | 4.0147 | 23.82325
4.0208 | 25.99192 | 4.0104 | 25.98908
4.0163 | 28.15787 | 4.0062 | 28.15481
4.012 | 30.32384 | 4.0021 | 30.32058
4.0078 | 32.4898 | 3.9986 | 32.48636
4.0036 | 34.65575 | 3.9949 | 34.65214
3.9997 | 36.82162 | 3.9913 | 36.81785
3.9957 | 38.98752 | 3.9878 | 38.98357
3.992 | 41.15346 | 3.9845 | 41.14934
3.9882 | 43.31944 | 3.9811 | 43.31511
3.9847 | 45.48538 | 3.9779 | 45.48092
3.9813 | 47.65122 | 3.975 | 47.64657
3.9779 | 49.81716 | 3.9718 | 49.81234
3.9745 | 51.98313 | 3.9689 | 51.97807
3.9713 | 54.14913 | 3.966 | 54.14383
3.9681 | 56.31508 | 3.9632 | 56.30956
3.965 | 58.48095 | 3.9605 | 58.47529
3.9621 | 60.64684 | 3.9577 | 60.64096
3.959 | 62.81283 | 3.9551 | 62.80662
3.9561 | 64.9788 | 3.9524 | 64.97242
3.9534 | 67.14483 | 3.95 | 67.13813
3.9505 | 69.31082 | 3.9472 | 69.30383
3.9479 | 71.47672 | 3.9448 | 71.46958
3.9451 | 73.64262 | 3.9422 | 73.63532
3.9424 | 75.80861 | 3.94 | 75.80105
3.94 | 77.9746 | 3.9374 | 77.96683
3.9374 | 80.14054 | 3.935 | 80.13256
3.9348 | 82.30645 | 3.9327 | 82.29832
3.9325 | 84.47244 | 3.9305 | 84.46404
3.9301 | 86.63843 | 3.928 | 86.62971
3.9279 | 88.80439 | 3.9259 | 88.79538
3.9254 | 90.97034 | 3.9237 | 90.96116
3.923 | 93.13628 | 3.9214 | 93.12683
3.9208 | 95.30219 | 3.9192 | 95.29254
3.9187 | 97.46808 | 3.9171 | 97.45814
3.9164 | 99.63402 | 3.9148 | 99.62392
3.9143 | 101.8 | 3.9127 | 101.7896
3.9122 | 103.9659 | 3.9106 | 103.9553
3.9101 | 106.1317 | 3.9085 | 106.121
3.9082 | 108.2977 | 3.9066 | 108.2867
3.9061 | 110.4636 | 3.9045 | 110.4524
3.9041 | 112.6295 | 3.9024 | 112.618
3.9022 | 114.7955 | 3.9004 | 114.7837
3.9003 | 116.9614 | 3.8983 | 116.9494
3.8983 | 119.1273 | 3.8964 | 119.1151
3.8964 | 121.2931 | 3.8943 | 121.2808
3.8946 | 123.4591 | 3.8924 | 123.4465
3.8928 | 125.625 | 3.8904 | 125.6123
3.8911 | 127.791 | 3.8883 | 127.778
3.8893 | 129.9569 | 3.8865 | 129.9437
3.8875 | 132.1229 | 3.8846 | 132.1094
3.8859 | 134.2888 | 3.8828 | 134.2751
3.8841 | 136.4548 | 3.8807 | 136.4408
3.8823 | 138.6207 | 3.879 | 138.6066
3.8807 | 140.7866 | 3.877 | 140.7722
3.8791 | 142.9525 | 3.8752 | 142.938
3.8775 | 145.1184 | 3.8733 | 145.1037
3.8759 | 147.2842 | 3.8714 | 147.2694
3.8743 | 149.4501 | 3.8696 | 149.435
3.8727 | 151.6159 | 3.8678 | 151.6007
3.8712 | 153.7819 | 3.866 | 153.7664
3.8696 | 155.9478 | 3.8643 | 155.9321
3.868 | 158.1137 | 3.8625 | 158.0978
3.8665 | 160.2796 | 3.8604 | 160.2635
3.8651 | 162.4456 | 3.8588 | 162.4292
3.8635 | 164.6116 | 3.8572 | 164.5949
3.862 | 166.7775 | 3.8554 | 166.7606
3.8606 | 168.9435 | 3.8535 | 168.9262
3.8591 | 171.1094 | 3.8518 | 171.0919
3.8576 | 173.2753 | 3.8501 | 173.2575
3.8562 | 175.4412 | 3.8484 | 175.4232
3.8549 | 177.6072 | 3.8467 | 177.5889
3.8535 | 179.7731 | 3.8449 | 179.7545
3.852 | 181.939 | 3.8433 | 181.9201
3.8507 | 184.1048 | 3.8413 | 184.0858
3.8493 | 186.2707 | 3.8399 | 186.2515
3.8478 | 188.4366 | 3.8381 | 188.4171
3.8465 | 190.6025 | 3.8363 | 190.5828
3.8452 | 192.7684 | 3.8347 | 192.7485
3.8439 | 194.9343 | 3.8331 | 194.9141
3.8426 | 197.1002 | 3.8315 | 197.0798
3.8412 | 199.2662 | 3.8299 | 199.2454
3.8399 | 201.4321 | 3.8281 | 201.411
3.8386 | 203.598 | 3.8265 | 203.5767
3.8373 | 205.7639 | 3.8249 | 205.7424
3.836 | 207.9297 | 3.8231 | 207.908
3.8347 | 210.0956 | 3.8215 | 210.0737
3.8334 | 212.2615 | 3.8199 | 212.2394
3.8323 | 214.4274 | 3.8183 | 214.405
3.831 | 216.5933 | 3.8166 | 216.5707
3.8297 | 218.7593 | 3.815 | 218.7365
3.8286 | 220.9252 | 3.8134 | 220.9022
3.8273 | 223.0911 | 3.8118 | 223.0678
3.826 | 225.2569 | 3.8102 | 225.2334
3.8247 | 227.4228 | 3.8087 | 227.3991
3.8236 | 229.5887 | 3.807 | 229.5648
3.8225 | 231.7546 | 3.8055 | 231.7304
3.8212 | 233.9204 | 3.8039 | 233.8961
3.82 | 236.0863 | 3.8023 | 236.0618
3.8187 | 238.2521 | 3.8007 | 238.2274
3.8175 | 240.4181 | 3.7992 | 240.3931
3.8163 | 242.5839 | 3.7976 | 242.5588
3.8152 | 244.7498 | 3.7961 | 244.7244
3.8141 | 246.9158 | 3.7945 | 246.89
3.8129 | 249.0818 | 3.7929 | 249.0557
3.8116 | 251.2476 | 3.7913 | 251.2214
3.8105 | 253.4136 | 3.7898 | 253.387
3.8094 | 255.5795 | 3.7884 | 255.5526
3.8083 | 257.7454 | 3.7868 | 257.7183
3.8071 | 259.9114 | 3.7852 | 259.884
3.806 | 262.0774 | 3.7837 | 262.0498
3.8049 | 264.2433 | 3.7823 | 264.2154
3.8037 | 266.4092 | 3.7806 | 266.3811
3.8026 | 268.5751 | 3.7794 | 268.5469
3.8015 | 270.741 | 3.7776 | 270.7126
3.8003 | 272.9069 | 3.7761 | 272.8783
3.7992 | 275.0729 | 3.7745 | 275.0439
3.7981 | 277.2388 | 3.7731 | 277.2096
3.797 | 279.4046 | 3.7716 | 279.3752
3.7958 | 281.5705 | 3.7702 | 281.5408
3.7947 | 283.7364 | 3.7685 | 283.7064
3.7936 | 285.9023 | 3.7671 | 285.8721
3.7924 | 288.0682 | 3.7656 | 288.0379
3.7915 | 290.2341 | 3.764 | 290.2036
3.7903 | 292.3999 | 3.7626 | 292.3692
3.7892 | 294.5658 | 3.7613 | 294.5349
3.7881 | 296.7316 | 3.7597 | 296.7006
3.7871 | 298.8976 | 3.7582 | 298.8662
3.7858 | 301.0635 | 3.7568 | 301.0318
3.7848 | 303.2294 | 3.7553 | 303.1975
3.7837 | 305.3954 | 3.7537 | 305.3632
3.7826 | 307.5612 | 3.7522 | 307.5287
3.7816 | 309.7272 | 3.7508 | 309.6942
3.7805 | 311.8931 | 3.7492 | 311.8598
3.7795 | 314.0589 | 3.7477 | 314.0255
3.7784 | 316.2247 | 3.7463 | 316.191
3.7773 | 318.3907 | 3.7448 | 318.3566
3.7763 | 320.5566 | 3.7435 | 320.5223
3.7752 | 322.7225 | 3.7419 | 322.6879
3.774 | 324.8883 | 3.7405 | 324.8535
3.7731 | 327.0541 | 3.7392 | 327.0191
3.7719 | 329.22 | 3.7377 | 329.1846
3.771 | 331.3858 | 3.7361 | 331.3502
3.7698 | 333.5517 | 3.7346 | 333.5158
3.7689 | 335.7176 | 3.7332 | 335.6814
3.7677 | 337.8834 | 3.7319 | 337.8471
3.7668 | 340.0493 | 3.7303 | 340.0127
3.7656 | 342.2152 | 3.7288 | 342.1783
3.7645 | 344.381 | 3.7275 | 344.3439
3.7635 | 346.5468 | 3.7261 | 346.5095
3.7624 | 348.7127 | 3.7246 | 348.675
3.7614 | 350.8786 | 3.7232 | 350.8406
3.7603 | 353.0445 | 3.7217 | 353.0062
3.7593 | 355.2104 | 3.7203 | 355.1719
3.7584 | 357.3762 | 3.7188 | 357.3374
3.7572 | 359.542 | 3.7175 | 359.5031
3.7561 | 361.7078 | 3.7161 | 361.6686
3.7551 | 363.8737 | 3.7146 | 363.8343
3.7542 | 366.0395 | 3.7133 | 365.9997
3.753 | 368.2053 | 3.7119 | 368.1652
3.7521 | 370.371 | 3.7104 | 370.3308
3.7509 | 372.5369 | 3.709 | 372.4965
3.75 | 374.7027 | 3.7075 | 374.6622
3.749 | 376.8685 | 3.7061 | 376.8277
3.7479 | 379.0344 | 3.7048 | 378.9934
3.7469 | 381.2002 | 3.7033 | 381.1589
3.7458 | 383.366 | 3.7019 | 383.3245
3.7448 | 385.5319 | 3.7006 | 385.4901
3.7438 | 387.6978 | 3.699 | 387.6557
3.7427 | 389.8636 | 3.6977 | 389.8213
3.7417 | 392.0294 | 3.6964 | 391.9871
3.7406 | 394.1954 | 3.6949 | 394.1529
3.7396 | 396.3612 | 3.6935 | 396.3185
3.7387 | 398.5271 | 3.6922 | 398.484
3.7375 | 400.6929 | 3.6907 | 400.6496
3.7366 | 402.8588 | 3.6893 | 402.8152
3.7356 | 405.0247 | 3.688 | 404.9807
3.7346 | 407.1905 | 3.6864 | 407.1464
3.7335 | 409.3563 | 3.6851 | 409.3121
3.7325 | 411.5222 | 3.6838 | 411.4776
3.7314 | 413.688 | 3.6822 | 413.6432
3.7304 | 415.8538 | 3.6809 | 415.8088
3.7295 | 418.0197 | 3.6796 | 417.9744
3.7285 | 420.1856 | 3.6781 | 420.1401
3.7274 | 422.3513 | 3.6767 | 422.3056
3.7264 | 424.5171 | 3.6754 | 424.471
3.7253 | 426.6829 | 3.6739 | 426.6368
3.7243 | 428.8488 | 3.6727 | 428.8023
3.7233 | 431.0146 | 3.6712 | 430.9679
3.7224 | 433.1804 | 3.6699 | 433.1336
3.7212 | 435.3462 | 3.6686 | 435.2991
3.7203 | 437.512 | 3.6672 | 437.4646
3.7193 | 439.6779 | 3.6659 | 439.6302
3.7182 | 441.8436 | 3.6644 | 441.7958
3.7172 | 444.0095 | 3.6631 | 443.9614
3.7162 | 446.1754 | 3.6618 | 446.1268
3.7151 | 448.3413 | 3.6604 | 448.2922
3.7141 | 450.5071 | 3.6589 | 450.4577
3.7132 | 452.6729 | 3.6575 | 452.6233
3.7122 | 454.8387 | 3.6562 | 454.7888
3.7112 | 457.0044 | 3.6549 | 456.9544
3.7101 | 459.1703 | 3.6534 | 459.12
3.7091 | 461.3361 | 3.6522 | 461.2856
3.7082 | 463.5019 | 3.6507 | 463.4512
3.707 | 465.6677 | 3.6494 | 465.6168
3.7061 | 467.8336 | 3.648 | 467.7823
3.7051 | 469.9994 | 3.6467 | 469.9479
3.704 | 472.1652 | 3.6452 | 472.1135
3.703 | 474.331 | 3.6439 | 474.279
3.702 | 476.4969 | 3.6425 | 476.4444
3.7011 | 478.6627 | 3.6412 | 478.6098
3.6999 | 480.8286 | 3.6397 | 480.7756
3.699 | 482.9944 | 3.6386 | 482.9413
3.698 | 485.1604 | 3.6371 | 485.1068
3.697 | 487.3262 | 3.6358 | 487.2723
3.6961 | 489.492 | 3.6346 | 489.4379
3.6949 | 491.658 | 3.6331 | 491.6036
3.694 | 493.8237 | 3.6318 | 493.7691
3.693 | 495.9896 | 3.6304 | 495.9347
3.6919 | 498.1554 | 3.6291 | 498.1004
3.6909 | 500.3212 | 3.6278 | 500.266
3.6899 | 502.4869 | 3.6263 | 502.4316
3.689 | 504.6528 | 3.625 | 504.5971
3.688 | 506.8187 | 3.6236 | 506.7627
3.6869 | 508.9845 | 3.6223 | 508.9283
3.6859 | 511.1503 | 3.621 | 511.094
3.6849 | 513.3161 | 3.6197 | 513.2596
3.684 | 515.4819 | 3.6184 | 515.425
3.683 | 517.6477 | 3.617 | 517.5906
3.6819 | 519.8135 | 3.6157 | 519.7562
3.6809 | 521.9793 | 3.6144 | 521.9218
3.6799 | 524.1452 | 3.6131 | 524.0872
3.6788 | 526.311 | 3.6116 | 526.253
3.6778 | 528.4769 | 3.6102 | 528.4185
3.6769 | 530.6427 | 3.6089 | 530.5841
3.6759 | 532.8085 | 3.6076 | 532.7497
3.6748 | 534.9743 | 3.6063 | 534.9152
3.6738 | 537.1401 | 3.605 | 537.0807
3.6728 | 539.3058 | 3.6036 | 539.2462
3.6718 | 541.4716 | 3.6023 | 541.4117
3.6709 | 543.6374 | 3.601 | 543.5774
3.6699 | 545.8032 | 3.5995 | 545.743
3.6688 | 547.9691 | 3.5984 | 547.9085
3.6678 | 550.1348 | 3.5969 | 550.0741
3.6668 | 552.3005 | 3.5957 | 552.2396
3.6659 | 554.4663 | 3.5942 | 554.4052
3.6647 | 556.6321 | 3.5929 | 556.5708
3.6638 | 558.798 | 3.5916 | 558.7364
3.6628 | 560.9638 | 3.5903 | 560.902
3.6618 | 563.1296 | 3.589 | 563.0675
3.6607 | 565.2955 | 3.5877 | 565.233
3.6597 | 567.4612 | 3.5865 | 567.3985
3.6588 | 569.6269 | 3.585 | 569.5641
3.6578 | 571.7928 | 3.5837 | 571.7298
3.6568 | 573.9584 | 3.5824 | 573.8953
3.6557 | 576.1241 | 3.5811 | 576.0609
3.6549 | 578.2899 | 3.5797 | 578.2264
3.6538 | 580.4556 | 3.5784 | 580.392
3.6528 | 582.6214 | 3.5771 | 582.5576
3.6518 | 584.7872 | 3.5758 | 584.7231
3.6507 | 586.953 | 3.5743 | 586.8888
3.6497 | 589.1189 | 3.5732 | 589.0544
3.6488 | 591.2847 | 3.5718 | 591.22
3.6478 | 593.4505 | 3.5706 | 593.3856
3.6468 | 595.6162 | 3.5692 | 595.5511
3.6459 | 597.782 | 3.5677 | 597.7166
3.6449 | 599.9477 | 3.5666 | 599.8821
3.6438 | 602.1136 | 3.5651 | 602.0476
3.6428 | 604.2793 | 3.5639 | 604.2131
3.6418 | 606.4452 | 3.5626 | 606.3787
3.6409 | 608.611 | 3.5613 | 608.5443
3.6399 | 610.7768 | 3.56 | 610.7099
3.6389 | 612.9426 | 3.5587 | 612.8755
3.6378 | 615.1084 | 3.5574 | 615.041
3.6368 | 617.2741 | 3.5559 | 617.2064
3.6358 | 619.4399 | 3.5548 | 619.3721
3.6347 | 621.6057 | 3.5534 | 621.5376
3.6339 | 623.7715 | 3.5521 | 623.7031
3.6329 | 625.9372 | 3.5508 | 625.8687
3.6318 | 628.103 | 3.5493 | 628.0341
3.6308 | 630.2687 | 3.548 | 630.1996
3.6299 | 632.4345 | 3.5467 | 632.3652
3.6289 | 634.6002 | 3.5456 | 634.5306
3.6279 | 636.766 | 3.5443 | 636.6964
3.6268 | 638.9318 | 3.543 | 638.862
3.6258 | 641.0976 | 3.5417 | 641.0274
3.6249 | 643.2632 | 3.5403 | 643.1929
3.6239 | 645.429 | 3.539 | 645.3584
3.6229 | 647.5948 | 3.5377 | 647.524
3.622 | 649.7607 | 3.5364 | 649.6894
3.6208 | 651.9265 | 3.5351 | 651.8551
3.6199 | 654.0924 | 3.5338 | 654.0205
3.6189 | 656.2581 | 3.5327 | 656.1861
3.6179 | 658.4239 | 3.5314 | 658.3517
3.617 | 660.5895 | 3.5298 | 660.5172
3.616 | 662.7553 | 3.5287 | 662.6827
3.615 | 664.921 | 3.5274 | 664.8481
3.6139 | 667.0868 | 3.5261 | 667.0137
3.6129 | 669.2525 | 3.5246 | 669.1793
3.612 | 671.4183 | 3.5235 | 671.3448
3.611 | 673.5841 | 3.5222 | 673.5104
3.61 | 675.7498 | 3.5209 | 675.6757
3.6091 | 677.9156 | 3.5196 | 677.8412
3.6079 | 680.0815 | 3.5182 | 680.0068
3.607 | 682.2472 | 3.517 | 682.1723
3.606 | 684.413 | 3.5157 | 684.3378
3.605 | 686.5788 | 3.5145 | 686.5032
3.604 | 688.7445 | 3.5132 | 688.6687
3.6029 | 690.9102 | 3.5119 | 690.8341
3.6021 | 693.076 | 3.5106 | 692.9996
3.6011 | 695.2417 | 3.5093 | 695.1651
3.6 | 697.4076 | 3.508 | 697.3306
3.599 | 699.5732 | 3.5069 | 699.496
3.5981 | 701.7392 | 3.5056 | 701.6614
3.5971 | 703.9048 | 3.5043 | 703.8267
3.5961 | 706.0707 | 3.5028 | 705.992
3.5952 | 708.2364 | 3.5017 | 708.1575
3.5942 | 710.4022 | 3.5003 | 710.3229
3.5931 | 712.5679 | 3.4991 | 712.4885
3.5921 | 714.7337 | 3.4978 | 714.654
3.5911 | 716.8995 | 3.4965 | 716.8195
3.5902 | 719.0652 | 3.4952 | 718.985
3.5892 | 721.231 | 3.4941 | 721.1503
3.5882 | 723.3967 | 3.4928 | 723.3158
3.5873 | 725.5625 | 3.4915 | 725.4813
3.5863 | 727.7283 | 3.4902 | 727.6468
3.5852 | 729.894 | 3.489 | 729.8123
3.5842 | 732.0597 | 3.4877 | 731.9776
3.5832 | 734.2256 | 3.4864 | 734.1431
3.5823 | 736.3913 | 3.4852 | 736.3087
3.5813 | 738.5572 | 3.4839 | 738.4741
3.5803 | 740.7228 | 3.4827 | 740.6395
3.5793 | 742.8886 | 3.4814 | 742.8051
3.5784 | 745.0542 | 3.4801 | 744.9706
3.5773 | 747.2201 | 3.4789 | 747.136
3.5764 | 749.3858 | 3.4777 | 749.3014
3.5755 | 751.5516 | 3.4764 | 751.4669
3.5743 | 753.7172 | 3.4751 | 753.6324
3.5734 | 755.8829 | 3.4739 | 755.7976
3.5724 | 758.0486 | 3.4726 | 757.9631
3.5714 | 760.2144 | 3.4714 | 760.1286
3.5705 | 762.3801 | 3.4701 | 762.2939
3.5695 | 764.5459 | 3.4689 | 764.4592
3.5685 | 766.7116 | 3.4676 | 766.6247
3.5676 | 768.8773 | 3.4665 | 768.7902
3.5666 | 771.043 | 3.4652 | 770.9556
3.5656 | 773.2088 | 3.4639 | 773.121
3.5645 | 775.3746 | 3.4628 | 775.2864
3.5635 | 777.5403 | 3.4615 | 777.4518
3.5627 | 779.706 | 3.4604 | 779.6171
3.5616 | 781.8718 | 3.4591 | 781.7825
3.5606 | 784.0376 | 3.4578 | 783.948
3.5597 | 786.2032 | 3.4565 | 786.1134
3.5587 | 788.3689 | 3.4554 | 788.2789
3.5577 | 790.5346 | 3.4541 | 790.4444
3.5568 | 792.7004 | 3.453 | 792.61
3.5558 | 794.866 | 3.4517 | 794.7755
3.5548 | 797.0318 | 3.4505 | 796.941
3.5538 | 799.1975 | 3.4494 | 799.1065
3.5529 | 801.3633 | 3.4481 | 801.2719
3.5519 | 803.529 | 3.4468 | 803.4374
3.5509 | 805.6948 | 3.4457 | 805.6029
3.55 | 807.8604 | 3.4444 | 807.7684
3.549 | 810.0262 | 3.4431 | 809.9338
3.548 | 812.1918 | 3.4421 | 812.0992
3.5471 | 814.3576 | 3.4408 | 814.2644
3.5461 | 816.5234 | 3.4396 | 816.4298
3.5451 | 818.689 | 3.4384 | 818.5953
3.5442 | 820.8547 | 3.4373 | 820.7606
3.5432 | 823.0203 | 3.4362 | 822.9261
3.5422 | 825.1861 | 3.4349 | 825.0915
3.5413 | 827.3518 | 3.4337 | 827.257
3.5403 | 829.5175 | 3.4326 | 829.4224
3.5392 | 831.6831 | 3.4313 | 831.5877
3.5383 | 833.8488 | 3.4302 | 833.7532
3.5374 | 836.0145 | 3.4289 | 835.9186
3.5364 | 838.1803 | 3.4278 | 838.0836
3.5354 | 840.346 | 3.4266 | 840.2491
3.5345 | 842.5118 | 3.4253 | 842.4144
3.5335 | 844.6775 | 3.4242 | 844.5798
3.5325 | 846.8431 | 3.4231 | 846.7454
3.5316 | 849.0088 | 3.422 | 848.9108
3.5306 | 851.1744 | 3.4208 | 851.0766
3.5296 | 853.3402 | 3.4197 | 853.242
3.5287 | 855.5059 | 3.4184 | 855.4075
3.5277 | 857.6716 | 3.4173 | 857.5729
3.5267 | 859.8372 | 3.4163 | 859.7383
3.5258 | 862.0029 | 3.415 | 861.9037
3.5248 | 864.1685 | 3.4137 | 864.0691
3.524 | 866.3342 | 3.4128 | 866.2347
3.523 | 868.4998 | 3.4116 | 868.4001
3.522 | 870.6656 | 3.4103 | 870.5655
3.5211 | 872.8313 | 3.4092 | 872.731
3.5201 | 874.997 | 3.4081 | 874.8964
3.5191 | 877.1627 | 3.4069 | 877.0618
3.5182 | 879.3284 | 3.406 | 879.2272
3.5172 | 881.494 | 3.4048 | 881.3926
3.5162 | 883.6597 | 3.4036 | 883.558
3.5154 | 885.8253 | 3.4026 | 885.7233
3.5145 | 887.9909 | 3.4013 | 887.8886
3.5135 | 890.1567 | 3.4002 | 890.0541
3.5125 | 892.3225 | 3.399 | 892.2196
3.5116 | 894.4883 | 3.3981 | 894.3849
3.5106 | 896.654 | 3.3969 | 896.5503
3.5096 | 898.8198 | 3.3956 | 898.7158
3.5088 | 900.9856 | 3.3945 | 900.8811
3.5078 | 903.1513 | 3.3934 | 903.0466
3.5069 | 905.317 | 3.3923 | 905.212
3.5059 | 907.4827 | 3.3913 | 907.3773
3.5049 | 909.6484 | 3.3902 | 909.5427
3.504 | 911.8141 | 3.389 | 911.7081
3.5032 | 913.9798 | 3.3879 | 913.8737
3.5022 | 916.1454 | 3.3868 | 916.0391
3.5012 | 918.3111 | 3.3858 | 918.2045
3.5003 | 920.4767 | 3.3847 | 920.3699
3.4994 | 922.6424 | 3.3837 | 922.5353
3.4985 | 924.8081 | 3.3824 | 924.7005
3.4975 | 926.9738 | 3.3815 | 926.866
3.4965 | 929.1396 | 3.3803 | 929.0316
3.4957 | 931.3052 | 3.3792 | 931.1967
3.4948 | 933.4708 | 3.3782 | 933.3621
3.4938 | 935.6364 | 3.3773 | 935.5275
3.493 | 937.802 | 3.3761 | 937.6928
3.492 | 939.9676 | 3.3748 | 939.858
3.4911 | 942.1334 | 3.3739 | 942.0236
3.4902 | 944.2991 | 3.3729 | 944.1889
3.4893 | 946.4648 | 3.3718 | 946.3543
3.4883 | 948.6303 | 3.3708 | 948.5197
3.4873 | 950.796 | 3.3697 | 950.6852
3.4865 | 952.9618 | 3.3687 | 952.8506
3.4856 | 955.1275 | 3.3676 | 955.0159
3.4848 | 957.2932 | 3.3666 | 957.1812
3.4838 | 959.4588 | 3.3655 | 959.3465
3.4828 | 961.6244 | 3.3643 | 961.5119
3.482 | 963.7901 | 3.3634 | 963.6773
3.481 | 965.9559 | 3.3624 | 965.8427
3.4801 | 968.1215 | 3.3614 | 968.0079
3.4793 | 970.2871 | 3.3603 | 970.1733
3.4783 | 972.4528 | 3.3593 | 972.3388
3.4775 | 974.6186 | 3.3582 | 974.5039
3.4765 | 976.7842 | 3.3572 | 976.6693
3.4757 | 978.9499 | 3.3561 | 978.835
3.4747 | 981.1155 | 3.3553 | 981.0004
3.4738 | 983.2812 | 3.3542 | 983.1658
3.473 | 985.4468 | 3.3532 | 985.3312
3.472 | 987.6124 | 3.3521 | 987.4964
3.4712 | 989.778 | 3.3511 | 989.662
3.4702 | 991.9436 | 3.35 | 991.8274
3.4694 | 994.1094 | 3.349 | 993.9928
3.4685 | 996.2751 | 3.348 | 996.1582
3.4675 | 998.4408 | 3.3472 | 998.3235
3.4667 | 1000.606 | 3.3461 | 1000.489
3.4659 | 1002.772 | 3.3451 | 1002.654
3.4649 | 1004.938 | 3.344 | 1004.82
3.4641 | 1007.103 | 3.3432 | 1006.985
3.4631 | 1009.269 | 3.3421 | 1009.1504
3.4623 | 1011.435 | 3.3411 | 1011.316
3.4615 | 1013.6 | 3.34 | 1013.481
3.4605 | 1015.766 | 3.3392 | 1015.647
3.4597 | 1017.932 | 3.3382 | 1017.812
3.4588 | 1020.097 | 3.3372 | 1019.9776
3.458 | 1022.263 | 3.3363 | 1022.143
3.4572 | 1024.429 | 3.3351 | 1024.308
3.4563 | 1026.594 | 3.3342 | 1026.474
3.4554 | 1028.76 | 3.3333 | 1028.64
3.4546 | 1030.9256 | 3.3324 | 1030.805
3.4536 | 1033.091 | 3.3314 | 1032.9704
3.4528 | 1035.257 | 3.3304 | 1035.136
3.4518 | 1037.423 | 3.3295 | 1037.3016
3.451 | 1039.588 | 3.3285 | 1039.467
3.4502 | 1041.754 | 3.3275 | 1041.632
3.4494 | 1043.92 | 3.3266 | 1043.7976
3.4484 | 1046.086 | 3.3256 | 1045.963
3.4476 | 1048.251 | 3.3246 | 1048.128
3.4468 | 1050.4168 | 3.3237 | 1050.294
3.446 | 1052.582 | 3.3227 | 1052.459
3.4452 | 1054.748 | 3.3217 | 1054.625
3.4442 | 1056.914 | 3.3208 | 1056.79
3.4434 | 1059.079 | 3.3198 | 1058.955
3.4426 | 1061.245 | 3.319 | 1061.1208
3.4417 | 1063.411 | 3.3178 | 1063.286
3.4408 | 1065.576 | 3.3172 | 1065.452
3.4402 | 1067.742 | 3.3161 | 1067.617
3.4392 | 1069.908 | 3.3151 | 1069.782
3.4384 | 1072.073 | 3.3141 | 1071.948
3.4376 | 1074.239 | 3.3133 | 1074.113
3.4368 | 1076.405 | 3.3125 | 1076.278
3.436 | 1078.57 | 3.3114 | 1078.444
3.4352 | 1080.736 | 3.3106 | 1080.609
3.4344 | 1082.9016 | 3.3095 | 1082.775
3.4334 | 1085.067 | 3.3086 | 1084.94
3.4326 | 1087.233 | 3.3077 | 1087.105
3.4318 | 1089.399 | 3.3069 | 1089.271
3.431 | 1091.564 | 3.3059 | 1091.436
3.4302 | 1093.73 | 3.3049 | 1093.601
3.4294 | 1095.895 | 3.304 | 1095.767
3.4286 | 1098.061 | 3.3032 | 1097.932
3.4278 | 1100.227 | 3.3022 | 1100.098
3.427 | 1102.392 | 3.3014 | 1102.263
3.4262 | 1104.558 | 3.3004 | 1104.428
3.4255 | 1106.724 | 3.2994 | 1106.594
3.4245 | 1108.889 | 3.2986 | 1108.759
3.4239 | 1111.055 | 3.2977 | 1110.925
3.4231 | 1113.221 | 3.2969 | 1113.09
3.4223 | 1115.386 | 3.2959 | 1115.255
3.4215 | 1117.552 | 3.2951 | 1117.42
3.4207 | 1119.717 | 3.2941 | 1119.586
3.4199 | 1121.883 | 3.2933 | 1121.751
3.4191 | 1124.049 | 3.2923 | 1123.916
3.4182 | 1126.214 | 3.2915 | 1126.0816
3.4174 | 1128.38 | 3.2904 | 1128.247
3.4168 | 1130.545 | 3.2898 | 1130.412
3.4158 | 1132.711 | 3.2888 | 1132.578
3.4152 | 1134.877 | 3.2878 | 1134.743
3.4144 | 1137.042 | 3.287 | 1136.908
3.4136 | 1139.208 | 3.286 | 1139.074
3.4128 | 1141.373 | 3.2852 | 1141.2392
3.412 | 1143.539 | 3.2843 | 1143.405
3.4113 | 1145.705 | 3.2833 | 1145.57
3.4105 | 1147.87 | 3.2825 | 1147.736
3.4097 | 1150.036 | 3.2817 | 1149.9008
3.409 | 1152.201 | 3.2807 | 1152.066
3.4082 | 1154.367 | 3.2799 | 1154.232
3.4074 | 1156.532 | 3.2789 | 1156.397
3.4068 | 1158.698 | 3.2781 | 1158.563
3.406 | 1160.864 | 3.2772 | 1160.728
3.4052 | 1163.029 | 3.2762 | 1162.8936
3.4044 | 1165.195 | 3.2754 | 1165.0592
3.4037 | 1167.36 | 3.2746 | 1167.224
3.4029 | 1169.526 | 3.2738 | 1169.389
3.4023 | 1171.692 | 3.273 | 1171.555
3.4015 | 1173.857 | 3.272 | 1173.72
3.4007 | 1176.023 | 3.271 | 1175.886
3.4 | 1178.189 | 3.2702 | 1178.051
3.3992 | 1180.354 | 3.2694 | 1180.216
3.3984 | 1182.52 | 3.2686 | 1182.381
3.3977 | 1184.685 | 3.2675 | 1184.546
3.3971 | 1186.851 | 3.2668 | 1186.712
3.3963 | 1189.017 | 3.266 | 1188.877
3.3955 | 1191.1824 | 3.2651 | 1191.042
3.3948 | 1193.348 | 3.2641 | 1193.208
3.394 | 1195.5136 | 3.2634 | 1195.373
3.3932 | 1197.6792 | 3.2623 | 1197.539
3.3926 | 1199.845 | 3.2613 | 1199.704
3.3918 | 1202.0104 | 3.2607 | 1201.869
3.3911 | 1204.176 | 3.2597 | 1204.035
3.3903 | 1206.342 | 3.2591 | 1206.2
3.3897 | 1208.507 | 3.2581 | 1208.365
3.389 | 1210.673 | 3.2573 | 1210.531
3.3882 | 1212.838 | 3.2563 | 1212.696
3.3876 | 1215.004 | 3.2557 | 1214.861
3.3868 | 1217.169 | 3.2547 | 1217.027
3.3861 | 1219.335 | 3.2538 | 1219.192
3.3855 | 1221.501 | 3.2531 | 1221.357
3.3847 | 1223.666 | 3.2521 | 1223.522
3.384 | 1225.832 | 3.251 | 1225.688
3.3832 | 1227.997 | 3.2504 | 1227.853
3.3826 | 1230.163 | 3.2496 | 1230.018
3.3818 | 1232.329 | 3.2486 | 1232.184
3.3811 | 1234.494 | 3.2478 | 1234.349
3.3805 | 1236.66 | 3.2471 | 1236.514
3.3797 | 1238.825 | 3.246 | 1238.6792
3.379 | 1240.991 | 3.2452 | 1240.845
3.3784 | 1243.157 | 3.2442 | 1243.01
3.3777 | 1245.322 | 3.2436 | 1245.175
3.3769 | 1247.488 | 3.2426 | 1247.341
3.3763 | 1249.653 | 3.2418 | 1249.506
3.3755 | 1251.819 | 3.241 | 1251.672
3.3748 | 1253.984 | 3.24 | 1253.837
3.3742 | 1256.15 | 3.2392 | 1256.002
3.3735 | 1258.316 | 3.2384 | 1258.168
3.3729 | 1260.481 | 3.2374 | 1260.333
3.3721 | 1262.647 | 3.2365 | 1262.499
3.3714 | 1264.812 | 3.2358 | 1264.664
3.3708 | 1266.978 | 3.235 | 1266.829
3.3702 | 1269.143 | 3.2339 | 1268.995
3.3693 | 1271.309 | 3.2331 | 1271.16
3.3687 | 1273.474 | 3.2324 | 1273.325
3.3681 | 1275.64 | 3.2316 | 1275.491
3.3674 | 1277.806 | 3.2307 | 1277.656
3.3666 | 1279.971 | 3.2299 | 1279.821
3.366 | 1282.137 | 3.2289 | 1281.987
3.3653 | 1284.302 | 3.2281 | 1284.152
3.3647 | 1286.468 | 3.2271 | 1286.317
3.364 | 1288.634 | 3.2263 | 1288.482
3.3634 | 1290.799 | 3.2255 | 1290.648
3.3626 | 1292.965 | 3.2247 | 1292.8128
3.3619 | 1295.13 | 3.2239 | 1294.978
3.3613 | 1297.296 | 3.2229 | 1297.143
3.3606 | 1299.462 | 3.2223 | 1299.309
3.36 | 1301.6272 | 3.2213 | 1301.474
3.3593 | 1303.7928 | 3.2205 | 1303.64
3.3587 | 1305.958 | 3.2195 | 1305.805
3.358 | 1308.124 | 3.2187 | 1307.97
3.3572 | 1310.289 | 3.2179 | 1310.136
3.3568 | 1312.455 | 3.2171 | 1312.3008
3.3561 | 1314.6208 | 3.2161 | 1314.466
3.3553 | 1316.786 | 3.2153 | 1316.632
3.3548 | 1318.952 | 3.2144 | 1318.7968
3.354 | 1321.117 | 3.2136 | 1320.962
3.3534 | 1323.283 | 3.2127 | 1323.127
3.3527 | 1325.448 | 3.2119 | 1325.292
3.3521 | 1327.614 | 3.211 | 1327.4576
3.3514 | 1329.779 | 3.21 | 1329.623
3.3508 | 1331.945 | 3.2092 | 1331.788
3.3501 | 1334.111 | 3.2084 | 1333.953
3.3495 | 1336.276 | 3.2076 | 1336.119
3.3488 | 1338.442 | 3.2068 | 1338.284
3.3482 | 1340.607 | 3.206 | 1340.449
3.3476 | 1342.773 | 3.205 | 1342.615
3.3469 | 1344.939 | 3.2042 | 1344.78
3.3463 | 1347.104 | 3.2032 | 1346.945
3.3456 | 1349.2696 | 3.2026 | 1349.1104
3.345 | 1351.435 | 3.2018 | 1351.276
3.3443 | 1353.6008 | 3.2008 | 1353.441
3.3437 | 1355.7664 | 3.1998 | 1355.606
3.343 | 1357.932 | 3.199 | 1357.772
3.3424 | 1360.098 | 3.1979 | 1359.9368
3.3417 | 1362.263 | 3.1974 | 1362.1024
3.3411 | 1364.429 | 3.1964 | 1364.2672
3.3404 | 1366.594 | 3.1956 | 1366.432
3.3398 | 1368.76 | 3.1947 | 1368.597
3.3392 | 1370.925 | 3.1939 | 1370.7624
3.3387 | 1373.091 | 3.1929 | 1372.928
3.338 | 1375.257 | 3.1921 | 1375.093
3.3372 | 1377.422 | 3.1911 | 1377.258
3.3367 | 1379.588 | 3.1903 | 1379.423
3.3361 | 1381.754 | 3.1895 | 1381.589
3.3353 | 1383.919 | 3.1885 | 1383.754
3.3348 | 1386.084 | 3.1877 | 1385.92
3.3342 | 1388.25 | 3.1869 | 1388.085
3.3335 | 1390.416 | 3.1861 | 1390.25
3.3329 | 1392.581 | 3.1851 | 1392.415
3.3322 | 1394.747 | 3.1842 | 1394.58
3.3316 | 1396.912 | 3.1835 | 1396.746
3.3309 | 1399.078 | 3.1826 | 1398.911
3.3303 | 1401.244 | 3.1818 | 1401.077
3.3298 | 1403.409 | 3.1809 | 1403.242
3.3291 | 1405.575 | 3.1798 | 1405.407
3.3285 | 1407.74 | 3.1792 | 1407.572
3.3279 | 1409.906 | 3.1782 | 1409.737
3.3272 | 1412.071 | 3.1774 | 1411.903
3.3266 | 1414.2368 | 3.1764 | 1414.068
3.3261 | 1416.4024 | 3.1756 | 1416.234
3.3254 | 1418.568 | 3.1746 | 1418.399
3.3248 | 1420.734 | 3.1738 | 1420.564
3.3241 | 1422.899 | 3.173 | 1422.729
3.3235 | 1425.065 | 3.1722 | 1424.894
3.3229 | 1427.23 | 3.1713 | 1427.06
3.3222 | 1429.396 | 3.1705 | 1429.225
3.3216 | 1431.561 | 3.1695 | 1431.39
3.3211 | 1433.727 | 3.1685 | 1433.556
3.3204 | 1435.893 | 3.1677 | 1435.721
3.3199 | 1438.058 | 3.1669 | 1437.886
3.3191 | 1440.223 | 3.1661 | 1440.051
3.3185 | 1442.389 | 3.1651 | 1442.217
3.3178 | 1444.555 | 3.1643 | 1444.382
3.3174 | 1446.72 | 3.1633 | 1446.547
3.3167 | 1448.886 | 3.1624 | 1448.712
3.3161 | 1451.051 | 3.1614 | 1450.877
3.3154 | 1453.2168 | 3.1606 | 1453.042
3.3148 | 1455.382 | 3.1598 | 1455.207
3.3143 | 1457.548 | 3.159 | 1457.3728
3.3136 | 1459.7136 | 3.1579 | 1459.538
3.313 | 1461.879 | 3.1571 | 1461.704
3.3124 | 1464.045 | 3.1562 | 1463.869
3.3119 | 1466.21 | 3.1553 | 1466.034
3.3112 | 1468.376 | 3.1543 | 1468.199
3.3106 | 1470.541 | 3.1537 | 1470.365
3.3099 | 1472.707 | 3.1529 | 1472.53
3.3095 | 1474.872 | 3.1517 | 1474.695
3.3086 | 1477.038 | 3.1508 | 1476.86
3.3082 | 1479.203 | 3.1501 | 1479.0256
3.3075 | 1481.369 | 3.1491 | 1481.191
3.3069 | 1483.5344 | 3.1483 | 1483.356
3.3062 | 1485.7 | 3.1474 | 1485.521
3.3057 | 1487.8656 | 3.1466 | 1487.6864
3.3051 | 1490.031 | 3.1456 | 1489.852
3.3044 | 1492.197 | 3.1446 | 1492.017
3.3038 | 1494.362 | 3.1438 | 1494.182
3.3032 | 1496.528 | 3.1427 | 1496.348
3.3027 | 1498.693 | 3.1419 | 1498.513
3.302 | 1500.859 | 3.1411 | 1500.678
3.3014 | 1503.024 | 3.1401 | 1502.843
3.3007 | 1505.19 | 3.1391 | 1505.009
3.3003 | 1507.355 | 3.1383 | 1507.174
3.2996 | 1509.521 | 3.1374 | 1509.339
3.299 | 1511.687 | 3.1365 | 1511.504
3.2985 | 1513.852 | 3.1356 | 1513.669
3.2978 | 1516.017 | 3.1346 | 1515.834
3.2972 | 1518.183 | 3.1338 | 1518
3.2965 | 1520.3488 | 3.1327 | 1520.1648
3.2959 | 1522.514 | 3.1319 | 1522.33
3.2954 | 1524.68 | 3.1309 | 1524.495
3.2948 | 1526.845 | 3.1299 | 1526.661
3.2943 | 1529.011 | 3.1291 | 1528.826
3.2935 | 1531.176 | 3.1283 | 1530.991
3.293 | 1533.342 | 3.1273 | 1533.156
3.2923 | 1535.508 | 3.1264 | 1535.322
3.2919 | 1537.673 | 3.1256 | 1537.487
3.291 | 1539.839 | 3.1246 | 1539.652
3.2906 | 1542.004 | 3.1236 | 1541.817
3.2899 | 1544.17 | 3.1227 | 1543.983
3.2893 | 1546.335 | 3.1219 | 1546.148
3.2888 | 1548.5008 | 3.1209 | 1548.313
3.2881 | 1550.666 | 3.1199 | 1550.478
3.2877 | 1552.832 | 3.1191 | 1552.644
3.2869 | 1554.997 | 3.118 | 1554.809
3.2864 | 1557.163 | 3.1172 | 1556.9744
3.2857 | 1559.329 | 3.1162 | 1559.14
3.2852 | 1561.494 | 3.1154 | 1561.305
3.2846 | 1563.659 | 3.1143 | 1563.469
3.2839 | 1565.825 | 3.1135 | 1565.635
3.2833 | 1567.991 | 3.1125 | 1567.8
3.2827 | 1570.156 | 3.1115 | 1569.965
3.2822 | 1572.322 | 3.1106 | 1572.131
3.2815 | 1574.487 | 3.1096 | 1574.296
3.281 | 1576.6528 | 3.1088 | 1576.461
3.2804 | 1578.818 | 3.1078 | 1578.626
3.2797 | 1580.984 | 3.1068 | 1580.792
3.2791 | 1583.15 | 3.1059 | 1582.957
3.2786 | 1585.315 | 3.1049 | 1585.122
3.278 | 1587.481 | 3.1039 | 1587.287
3.2773 | 1589.646 | 3.103 | 1589.4528
3.2767 | 1591.812 | 3.102 | 1591.6176
3.276 | 1593.977 | 3.101 | 1593.783
3.2756 | 1596.143 | 3.1002 | 1595.948
3.2749 | 1598.308 | 3.0993 | 1598.113
3.2743 | 1600.474 | 3.0981 | 1600.2784
3.2738 | 1602.639 | 3.0973 | 1602.444
3.2731 | 1604.8048 | 3.0963 | 1604.609
3.2725 | 1606.97 | 3.0955 | 1606.7744
3.2718 | 1609.136 | 3.0946 | 1608.94
3.2714 | 1611.302 | 3.0936 | 1611.105
3.2707 | 1613.467 | 3.0925 | 1613.27
3.2702 | 1615.633 | 3.0915 | 1615.435
3.2696 | 1617.798 | 3.0905 | 1617.601
3.2689 | 1619.964 | 3.0897 | 1619.766
3.2683 | 1622.129 | 3.0888 | 1621.9312
3.2678 | 1624.295 | 3.0876 | 1624.097
3.2672 | 1626.46 | 3.0867 | 1626.262
3.2665 | 1628.626 | 3.0857 | 1628.427
3.2659 | 1630.791 | 3.0847 | 1630.593
3.2652 | 1632.9568 | 3.0839 | 1632.758
3.2647 | 1635.122 | 3.0828 | 1634.923
3.2641 | 1637.288 | 3.0818 | 1637.088
3.2636 | 1639.453 | 3.081 | 1639.253
3.2628 | 1641.619 | 3.0799 | 1641.418
3.2623 | 1643.785 | 3.0789 | 1643.584
3.2617 | 1645.95 | 3.0779 | 1645.749
3.261 | 1648.116 | 3.0768 | 1647.914
3.2605 | 1650.281 | 3.0758 | 1650.079
3.2599 | 1652.447 | 3.0749 | 1652.2448
3.2592 | 1654.612 | 3.0741 | 1654.41
3.2586 | 1656.777 | 3.0729 | 1656.575
3.2581 | 1658.943 | 3.072 | 1658.74
3.2575 | 1661.108 | 3.071 | 1660.905
3.2568 | 1663.274 | 3.0699 | 1663.07
3.2563 | 1665.439 | 3.0689 | 1665.236
3.2557 | 1667.605 | 3.0679 | 1667.401
3.255 | 1669.771 | 3.067 | 1669.566
3.2544 | 1671.936 | 3.0658 | 1671.7312
3.2538 | 1674.102 | 3.0649 | 1673.897
3.2533 | 1676.267 | 3.0637 | 1676.062
3.2526 | 1678.433 | 3.0628 | 1678.227
3.252 | 1680.598 | 3.0618 | 1680.392
3.2513 | 1682.764 | 3.0607 | 1682.557
3.2508 | 1684.929 | 3.0599 | 1684.722
3.2502 | 1687.095 | 3.0589 | 1686.888
3.2496 | 1689.26 | 3.0578 | 1689.053
3.2489 | 1691.4256 | 3.0568 | 1691.218
3.2484 | 1693.591 | 3.0555 | 1693.383
3.2478 | 1695.756 | 3.0547 | 1695.548
3.2471 | 1697.922 | 3.0536 | 1697.7136
3.2465 | 1700.087 | 3.0526 | 1699.879
3.246 | 1702.253 | 3.0515 | 1702.044
3.2454 | 1704.418 | 3.0505 | 1704.209
3.2447 | 1706.584 | 3.0495 | 1706.375
3.2441 | 1708.75 | 3.0484 | 1708.54
3.2434 | 1710.915 | 3.0473 | 1710.705
3.2429 | 1713.081 | 3.0463 | 1712.87
3.2423 | 1715.246 | 3.0452 | 1715.035
3.2416 | 1717.412 | 3.0442 | 1717.201
3.241 | 1719.577 | 3.0431 | 1719.366
3.2404 | 1721.7424 | 3.0421 | 1721.531
3.2397 | 1723.908 | 3.0411 | 1723.696
3.2392 | 1726.073 | 3.04 | 1725.862
3.2386 | 1728.239 | 3.0389 | 1728.027
3.2379 | 1730.404 | 3.0377 | 1730.192
3.2373 | 1732.57 | 3.0366 | 1732.357
3.2368 | 1734.735 | 3.0356 | 1734.522
3.2362 | 1736.901 | 3.0345 | 1736.687
3.2355 | 1739.066 | 3.0334 | 1738.853
3.2349 | 1741.232 | 3.0324 | 1741.018
3.2342 | 1743.397 | 3.0313 | 1743.183
3.2336 | 1745.563 | 3.0302 | 1745.3488
3.2329 | 1747.728 | 3.029 | 1747.514
3.2324 | 1749.894 | 3.0281 | 1749.679
3.2318 | 1752.059 | 3.0269 | 1751.844
3.2312 | 1754.225 | 3.0258 | 1754.009
3.2305 | 1756.39 | 3.0247 | 1756.174
3.2299 | 1758.556 | 3.0235 | 1758.339
3.2292 | 1760.721 | 3.0226 | 1760.504
3.2287 | 1762.887 | 3.0214 | 1762.669
3.2279 | 1765.052 | 3.0203 | 1764.834
3.2273 | 1767.217 | 3.0192 | 1766.999
3.2268 | 1769.383 | 3.018 | 1769.165
3.2261 | 1771.549 | 3.0169 | 1771.33
3.2255 | 1773.714 | 3.0158 | 1773.495
3.2249 | 1775.879 | 3.0147 | 1775.66
3.2242 | 1778.045 | 3.0135 | 1777.825
3.2236 | 1780.21 | 3.0126 | 1779.99
3.2229 | 1782.376 | 3.0114 | 1782.1552
3.2223 | 1784.541 | 3.0103 | 1784.32
3.2216 | 1786.707 | 3.0092 | 1786.486
3.2211 | 1788.872 | 3.008 | 1788.65
3.2205 | 1791.038 | 3.0069 | 1790.816
3.2199 | 1793.203 | 3.0056 | 1792.981
3.2192 | 1795.369 | 3.0043 | 1795.146
3.2186 | 1797.534 | 3.0034 | 1797.312
3.2179 | 1799.7 | 3.0022 | 1799.477
3.2173 | 1801.8656 | 3.0011 | 1801.642
3.2166 | 1804.031 | 3 | 1803.807
3.216 | 1806.196 | 2.9988 | 1805.972
3.2153 | 1808.362 | 2.9975 | 1808.137
3.2147 | 1810.528 | 2.9964 | 1810.3024
3.214 | 1812.693 | 2.9953 | 1812.467
3.2134 | 1814.858 | 2.994 | 1814.632
3.2127 | 1817.024 | 2.9929 | 1816.797
3.2121 | 1819.19 | 2.9917 | 1818.962
3.2115 | 1821.355 | 2.9904 | 1821.127
3.2108 | 1823.52 | 2.9892 | 1823.2928
3.2102 | 1825.686 | 2.988 | 1825.458
3.2095 | 1827.8512 | 2.9869 | 1827.623
3.2089 | 1830.017 | 2.9856 | 1829.788
3.2082 | 1832.182 | 2.9846 | 1831.953
3.2076 | 1834.348 | 2.9832 | 1834.1184
3.2069 | 1836.513 | 2.9822 | 1836.284
3.2063 | 1838.679 | 2.9809 | 1838.448
3.2056 | 1840.844 | 2.9796 | 1840.613
3.205 | 1843.009 | 2.9783 | 1842.779
3.2044 | 1845.175 | 2.9772 | 1844.944
3.2037 | 1847.34 | 2.9759 | 1847.11
3.2031 | 1849.506 | 2.9746 | 1849.274
3.2024 | 1851.671 | 2.9735 | 1851.44
3.2018 | 1853.837 | 2.9722 | 1853.605
3.2011 | 1856.002 | 2.9711 | 1855.7696
3.2005 | 1858.168 | 2.9696 | 1857.935
3.1998 | 1860.333 | 2.9685 | 1860.1
3.1992 | 1862.498 | 2.967 | 1862.265
3.1985 | 1864.664 | 2.9659 | 1864.43
3.1977 | 1866.83 | 2.9646 | 1866.5952
3.1971 | 1868.995 | 2.9635 | 1868.76
3.1966 | 1871.16 | 2.962 | 1870.926
3.1958 | 1873.326 | 2.9607 | 1873.091
3.1952 | 1875.4912 | 2.9596 | 1875.256
3.1945 | 1877.657 | 2.9583 | 1877.421
3.1939 | 1879.8224 | 2.957 | 1879.586
3.1931 | 1881.988 | 2.9557 | 1881.752
3.1924 | 1884.153 | 2.9543 | 1883.916
3.1918 | 1886.319 | 2.9532 | 1886.0816
3.1911 | 1888.484 | 2.9517 | 1888.247
3.1905 | 1890.65 | 2.9504 | 1890.412
3.1898 | 1892.815 | 2.9491 | 1892.577
3.1892 | 1894.981 | 2.9477 | 1894.743
3.1885 | 1897.146 | 2.9464 | 1896.908
3.1877 | 1899.311 | 2.9449 | 1899.073
3.1871 | 1901.477 | 2.9436 | 1901.2384
3.1864 | 1903.643 | 2.9423 | 1903.404
3.1858 | 1905.808 | 2.941 | 1905.569
3.1851 | 1907.973 | 2.9396 | 1907.734
3.1843 | 1910.139 | 2.9381 | 1909.899
3.1837 | 1912.304 | 2.9368 | 1912.063
3.183 | 1914.47 | 2.9354 | 1914.229
3.1824 | 1916.6352 | 2.9341 | 1916.394
3.1818 | 1918.801 | 2.9326 | 1918.559
3.1809 | 1920.966 | 2.9312 | 1920.724
3.1803 | 1923.132 | 2.9299 | 1922.889
3.1797 | 1925.297 | 2.9283 | 1925.054
3.1788 | 1927.4624 | 2.9268 | 1927.219
3.1782 | 1929.628 | 2.9255 | 1929.384
3.1776 | 1931.793 | 2.9241 | 1931.55
3.1769 | 1933.959 | 2.9226 | 1933.715
3.1763 | 1936.124 | 2.9212 | 1935.88
3.1755 | 1938.29 | 2.9197 | 1938.045
3.1748 | 1940.455 | 2.9183 | 1940.21
3.174 | 1942.62 | 2.9167 | 1942.375
3.1734 | 1944.786 | 2.9152 | 1944.54
3.1727 | 1946.951 | 2.9138 | 1946.705
3.1719 | 1949.117 | 2.9123 | 1948.8704
3.1713 | 1951.282 | 2.9109 | 1951.036
3.1706 | 1953.448 | 2.9091 | 1953.201
3.1698 | 1955.613 | 2.9076 | 1955.366
3.1692 | 1957.779 | 2.9062 | 1957.531
3.1685 | 1959.944 | 2.9046 | 1959.696
3.1677 | 1962.11 | 2.9031 | 1961.861
3.1671 | 1964.275 | 2.9013 | 1964.026
3.1663 | 1966.44 | 2.8997 | 1966.191
3.1656 | 1968.606 | 2.8983 | 1968.356
3.1648 | 1970.7712 | 2.8966 | 1970.521
3.1642 | 1972.937 | 2.8952 | 1972.686
3.1635 | 1975.102 | 2.8934 | 1974.851
3.1627 | 1977.267 | 2.8918 | 1977.016
3.1621 | 1979.433 | 2.89 | 1979.181
3.1614 | 1981.598 | 2.8884 | 1981.3456
3.1606 | 1983.764 | 2.8868 | 1983.511
3.1598 | 1985.929 | 2.8852 | 1985.676
3.1592 | 1988.0944 | 2.8834 | 1987.841
3.1583 | 1990.26 | 2.8818 | 1990.006
3.1577 | 1992.425 | 2.88 | 1992.172
3.1569 | 1994.591 | 2.8784 | 1994.337
3.1561 | 1996.756 | 2.8766 | 1996.502
3.1554 | 1998.9216 | 2.8749 | 1998.666
3.1548 | 2001.087 | 2.8731 | 2000.831
3.154 | 2003.2528 | 2.8713 | 2002.997
3.1533 | 2005.418 | 2.8694 | 2005.162
3.1525 | 2007.584 | 2.8674 | 2007.327
3.1517 | 2009.749 | 2.8658 | 2009.492
3.1511 | 2011.914 | 2.864 | 2011.657
3.1503 | 2014.08 | 2.8621 | 2013.822
3.1496 | 2016.246 | 2.86 | 2015.987
3.1488 | 2018.411 | 2.8582 | 2018.152
3.1482 | 2020.576 | 2.8563 | 2020.3168
3.1474 | 2022.742 | 2.8543 | 2022.482
3.1466 | 2024.907 | 2.8522 | 2024.647
3.1459 | 2027.073 | 2.8503 | 2026.812
3.1451 | 2029.2384 | 2.8482 | 2028.977
3.1443 | 2031.404 | 2.8463 | 2031.142
3.1437 | 2033.569 | 2.8442 | 2033.307
3.1428 | 2035.735 | 2.8422 | 2035.472
3.142 | 2037.9 | 2.8401 | 2037.637
3.1412 | 2040.0656 | 2.8379 | 2039.802
3.1406 | 2042.231 | 2.8358 | 2041.967
3.1398 | 2044.396 | 2.8335 | 2044.132
3.139 | 2046.562 | 2.8313 | 2046.297
3.1383 | 2048.727 | 2.829 | 2048.463
3.1374 | 2050.893 | 2.8269 | 2050.628
3.1367 | 2053.058 | 2.8245 | 2052.792
3.1359 | 2055.224 | 2.8222 | 2054.957
3.1351 | 2057.389 | 2.8198 | 2057.122
3.1343 | 2059.555 | 2.8174 | 2059.287
3.1335 | 2061.72 | 2.8151 | 2061.452
3.1327 | 2063.886 | 2.8127 | 2063.617
3.1319 | 2066.051 | 2.8101 | 2065.7824
3.1311 | 2068.216 | 2.8075 | 2067.9472
3.1303 | 2070.382 | 2.8049 | 2070.112
3.1294 | 2072.5472 | 2.8024 | 2072.277
3.1288 | 2074.713 | 2.7996 | 2074.442
3.128 | 2076.878 | 2.7969 | 2076.607
3.1272 | 2079.043 | 2.7941 | 2078.772
3.1264 | 2081.209 | 2.7914 | 2080.937
3.1256 | 2083.374 | 2.7883 | 2083.102
3.1248 | 2085.54 | 2.7854 | 2085.267
3.124 | 2087.705 | 2.7827 | 2087.432
3.1231 | 2089.87 | 2.7796 | 2089.5968
3.1223 | 2092.036 | 2.7765 | 2091.762
3.1215 | 2094.201 | 2.7733 | 2093.927
3.1207 | 2096.3664 | 2.7702 | 2096.091
3.1199 | 2098.532 | 2.767 | 2098.257
3.119 | 2100.697 | 2.7636 | 2100.421
3.1181 | 2102.863 | 2.7602 | 2102.586
3.1173 | 2105.028 | 2.7568 | 2104.751
3.1165 | 2107.193 | 2.7531 | 2106.917
3.1157 | 2109.359 | 2.7499 | 2109.082
3.1149 | 2111.524 | 2.7494 | 2111.234
3.1139 | 2113.69 | 2.7496 | 2113.37
3.1131 | 2115.855 | 2.7494 | 2115.493
3.1123 | 2118.0208 | 2.7494 | 2117.605
3.1115 | 2120.186 | 2.7496 | 2119.706
3.1106 | 2122.351 | 2.7496 | 2121.798
3.1097 | 2124.5168 | 2.7494 | 2123.88
3.1089 | 2126.682 | 2.7496 | 2125.954
3.108 | 2128.848 | 2.7496 | 2128.02
3.1072 | 2131.013 | 2.7496 | 2130.0784
3.1064 | 2133.178 | 2.7494 | 2132.129
3.1054 | 2135.344 | 2.7494 | 2134.172
3.1046 | 2137.51 | 2.7496 | 2136.207
3.1036 | 2139.675 | 2.7496 | 2138.235
3.1028 | 2141.84 | 2.7494 | 2140.255
3.1018 | 2144.006 | 2.7496 | 2142.2688
3.101 | 2146.171 | 2.7494 | 2144.275
3.1001 | 2148.337 | 2.7494 | 2146.275
3.0993 | 2150.502 | 2.7496 | 2148.267
3.0983 | 2152.668 | 2.7496 | 2150.252
3.0973 | 2154.833 | 2.7494 | 2152.23
3.0963 | 2156.998 | 2.7494 | 2154.201
3.0955 | 2159.164 | 2.7494 | 2156.1648
3.0946 | 2161.329 | 2.7496 | 2158.121
3.0936 | 2163.494 | 2.7494 | 2160.071
3.0928 | 2165.66 | 2.7496 | 2162.0128
3.0918 | 2167.8256 | 2.7494 | 2163.948
3.0909 | 2169.991 | 2.7496 | 2165.875
3.0899 | 2172.156 | 2.7494 | 2167.795
3.0889 | 2174.3216 | 2.7494 | 2169.708
3.0881 | 2176.487 | 2.7496 | 2171.612
3.087 | 2178.652 | 2.7496 | 2173.51
3.0862 | 2180.818 | 2.7496 | 2175.4
3.0852 | 2182.984 | 2.7494 | 2177.282
3.0842 | 2185.1488 | 2.7494 | 2179.156
3.0833 | 2187.314 | 2.7496 | 2181.0224
3.0823 | 2189.48 | 2.7496 | 2182.881
3.0813 | 2191.645 | 2.7494 | 2184.7312
3.0802 | 2193.81 | 2.7496 | 2186.574
3.0792 | 2195.976 | 2.7496 | 2188.408
3.0783 | 2198.141 | 2.7494 | 2190.234
3.0773 | 2200.307 | 2.7494 | 2192.052
3.0762 | 2202.472 | 2.7494 | 2193.862
3.0752 | 2204.638 | 2.7496 | 2195.663
3.0742 | 2206.803 | 2.7496 | 2197.455
3.0733 | 2208.968 | 2.7496 | 2199.24
3.0721 | 2211.134 | 2.7494 | 2201.015
3.0712 | 2213.299 | 2.7496 | 2202.782
3.07 | 2215.465 | 2.7496 | 2204.54
3.0691 | 2217.63 | 2.7494 | 2206.289
3.0679 | 2219.7952 | 2.7496 | 2208.029
3.0668 | 2221.961 | 2.7496 | 2209.76
3.0658 | 2224.126 | 2.7494 | 2211.482
3.0647 | 2226.291 | 2.7496 | 2213.195
3.0636 | 2228.457 | 2.7496 | 2214.898
3.0626 | 2230.622 | 2.7494 | 2216.592
3.0615 | 2232.788 | 2.7494 | 2218.277
3.0603 | 2234.953 | 2.7494 | 2219.953
3.0592 | 2237.1184 | 2.7546 | 2221.62
3.0581 | 2239.284 | 2.7499 | 2223.284
3.057 | 2241.449 | 2.7494 | 2224.937
3.0558 | 2243.615 | 2.7494 | 2226.577
3.0547 | 2245.78 | 2.7494 | 2228.207
3.0536 | 2247.945 | 2.7494 | 2229.826
3.0523 | 2250.111 | 2.7496 | 2231.435
3.0511 | 2252.276 | 2.7494 | 2233.033
3.05 | 2254.4416 | 2.7494 | 2234.622
3.0489 | 2256.607 | 2.7494 | 2236.2
3.0478 | 2258.772 | 2.7496 | 2237.769
3.0465 | 2260.937 | 2.7496 | 2239.326
3.0453 | 2263.103 | 2.7494 | 2240.8736
3.044 | 2265.268 | 2.7494 | 2242.41
3.0429 | 2267.4336 | 2.7494 | 2243.937
3.0416 | 2269.599 | 2.7496 | 2245.453
3.0405 | 2271.764 | 2.7496 | 2246.959
3.039 | 2273.93 | 2.7494 | 2248.454
3.0377 | 2276.095 | 2.7496 | 2249.938
3.0366 | 2278.261 | 2.7496 | 2251.4112
3.0353 | 2280.426 | 2.7496 | 2252.874
3.0342 | 2282.592 | 2.7496 | 2254.326
3.0327 | 2284.757 | 2.7496 | 2255.7664
3.0314 | 2286.922 | 2.7496 | 2257.196
3.0302 | 2289.088 | 2.7494 | 2258.615
3.0287 | 2291.253 | 2.7496 | 2260.023
3.0274 | 2293.418 | 2.7494 | 2261.42
3.0261 | 2295.584 | 2.7494 | 2262.805
3.0247 | 2297.749 | 2.7496 | 2264.179
3.0234 | 2299.915 | 2.7496 | 2265.542
3.0219 | 2302.08 | 2.7496 | 2266.893
3.0205 | 2304.246 | 2.7494 | 2268.233
3.0192 | 2306.411 | 2.7494 | 2269.5616
3.0177 | 2308.576 | 2.7494 | 2270.8784
3.0163 | 2310.741 | 2.7496 | 2272.184
3.0148 | 2312.907 | 2.7496 | 2273.478
3.0134 | 2315.072 | 2.7494 | 2274.76
3.0118 | 2317.238 | 2.7494 | 2276.031
3.0103 | 2319.403 | 2.7494 | 2277.289
3.0088 | 2321.568 | 2.7494 | 2278.536
3.0072 | 2323.734 | 2.7494 | 2279.772
3.0058 | 2325.899 | 2.7494 | 2280.9952
3.0042 | 2328.064 | 2.7496 | 2282.207
3.0026 | 2330.23 | 2.7494 | 2283.407
3.0009 | 2332.395 | 2.7494 | 2284.596
2.9993 | 2334.56 | 2.7494 | 2285.772
2.9977 | 2336.726 | 2.7496 | 2286.936
2.9959 | 2338.891 | 2.7496 | 2288.089
2.9943 | 2341.056 | 2.7496 | 2289.229
2.9925 | 2343.222 | 2.7494 | 2290.358
2.9909 | 2345.3872 | 2.7494 | 2291.4752
2.9892 | 2347.552 | 2.7494 | 2292.58
2.9874 | 2349.718 | 2.7494 | 2293.673
2.9856 | 2351.883 | 2.7494 | 2294.755
2.9837 | 2354.048 | 2.7494 | 2295.825
2.9817 | 2356.214 | 2.7494 | 2296.883
2.9798 | 2358.3792 | 2.7494 | 2297.929
2.9779 | 2360.544 | 2.7496 | 2298.964
2.9758 | 2362.71 | 2.7496 | 2299.986
2.9738 | 2364.875 | 2.7496 | 2300.998
2.9719 | 2367.041 | 2.7494 | 2301.998
2.9698 | 2369.206 | 2.7494 | 2302.986
2.9677 | 2371.371 | 2.7494 | 2303.963
2.9654 | 2373.536 | 2.7494 | 2304.929
2.9633 | 2375.702 | 2.7494 | 2305.883
2.9611 | 2377.867 | 2.7494 | 2306.826
2.9588 | 2380.032 | 2.7494 | 2307.758
2.9564 | 2382.198 | 2.7494 | 2308.679
2.954 | 2384.363 | 2.7496 | 2309.5888
2.9515 | 2386.528 | 2.7494 | 2310.488
2.949 | 2388.694 | 2.7494 | 2311.376
2.9464 | 2390.859 | 2.7494 | 2312.254
2.9436 | 2393.024 | 2.7494 | 2313.121
2.941 | 2395.19 | 2.7494 | 2313.977
2.9383 | 2397.355 | 2.7494 | 2314.823
2.9354 | 2399.52 | 2.7494 | 2315.659
2.9325 | 2401.685 | 2.7494 | 2316.484
2.9294 | 2403.85 | 2.7496 | 2317.3
2.9264 | 2406.016 | 2.7494 | 2318.105
2.9231 | 2408.1808 | 2.7496 | 2318.901
2.9199 | 2410.346 | 2.7494 | 2319.686
2.9163 | 2412.512 | 2.7496 | 2320.462
2.9128 | 2414.677 | 2.7494 | 2321.2288
2.9092 | 2416.842 | 2.7494 | 2321.986
2.9055 | 2419.007 | 2.7496 | 2322.733
2.9017 | 2421.1728 | 2.7496 | 2323.472
2.8976 | 2423.338 | 2.7494 | 2324.201
2.8934 | 2425.503 | 2.7494 | 2324.9216
2.8892 | 2427.668 | 2.7496 | 2325.633
2.8847 | 2429.8336 | 2.7494 | 2326.336
2.8802 | 2431.999 | 2.7496 | 2327.03
2.8753 | 2434.164 | 2.7494 | 2327.7152
2.8702 | 2436.329 | 2.7494 | 2328.393
2.865 | 2438.495 | 2.7494 | 2329.061
2.8592 | 2440.66 | 2.7496 | 2329.722
2.8535 | 2442.825 | 2.7496 | 2330.375
2.8476 | 2444.991 | 2.7496 | 2331.02
2.8413 | 2447.156 | 2.7496 | 2331.657
2.8347 | 2449.321 | 2.7496 | 2332.286
2.8279 | 2451.486 | 2.7494 | 2332.908
2.8204 | 2453.651 | 2.7496 | 2333.522
2.8129 | 2455.816 | 2.7496 | 2334.129
2.8048 | 2457.981 | 2.7494 | 2334.729
2.7964 | 2460.147 | 2.7494 | 2335.322
2.7875 | 2462.312 | 2.7494 | 2335.909
2.7781 | 2464.477 | 2.7496 | 2336.487
2.7677 | 2466.642 | 2.7494 | 2337.06
2.7572 | 2468.807 | 2.7494 | 2337.626
2.7504 | 2470.963 | 2.7496 | 2338.186
2.7496 | 2473.0752 | 2.7494 | 2338.739
2.7496 | 2475.152 | 2.7496 | 2339.287
2.7497 | 2477.201 | 2.7494 | 2339.828
2.7496 | 2479.229 | 2.7496 | 2340.363
2.7496 | 2481.238 | 2.7494 | 2340.892
2.7496 | 2483.23 | 2.7494 | 2341.416
2.7496 | 2485.207 | 2.7494 | 2341.934
2.7496 | 2487.17 | 2.7494 | 2342.4464
2.7496 | 2489.121 | 2.7496 | 2342.953
2.7496 | 2491.059 | 2.7494 | 2343.455
2.7496 | 2492.985 | 2.7496 | 2343.951
2.7496 | 2494.9008 | 2.7494 | 2344.442
2.7496 | 2496.805 | 2.7496 | 2344.928
2.7496 | 2498.6992 | 2.7496 | 2345.41
2.7496 | 2500.584 | 2.7496 | 2345.886
2.7496 | 2502.458 | 2.7496 | 2346.357
2.7496 | 2504.322 | 2.7496 | 2346.824
2.7496 | 2506.177 | 2.7494 | 2347.286
2.7496 | 2508.023 | 2.7496 | 2347.743
2.7496 | 2509.859 | 2.7494 | 2348.1952
2.7496 | 2511.687 | 2.7494 | 2348.644
2.7496 | 2513.505 | 2.7496 | 2349.087
2.7496 | 2515.314 | 2.7494 | 2349.527
2.7496 | 2517.114 | 2.7494 | 2349.9616
2.7496 | 2518.9056 | 2.7496 | 2350.393
2.7496 | 2520.688 | 2.7494 | 2350.8192
2.7496 | 2522.461 | 2.7494 | 2351.2416
2.7496 | 2524.226 | 2.7494 | 2351.66
2.7496 | 2525.982 | 2.7494 | 2352.074
2.7497 | 2527.729 | 2.7494 | 2352.484
2.7496 | 2529.4672 | 2.7496 | 2352.891
2.7496 | 2531.196 | 2.7494 | 2353.293
2.7496 | 2532.917 | 2.7496 | 2353.692
2.7496 | 2534.628 | 2.7496 | 2354.087
2.7496 | 2536.33 | 2.7494 | 2354.479
2.7496 | 2538.025 | 2.7494 | 2354.866
2.7496 | 2539.709 | 2.7494 | 2355.25
2.7496 | 2541.385 | 2.7494 | 2355.631
2.7585 | 2543.052 | 2.7496 | 2356.007
2.7518 | 2544.7184 | 2.7496 | 2356.381
2.7497 | 2546.376 | 2.7494 | 2356.751
2.7497 | 2548.02 | 2.7494 | 2357.118
2.7496 | 2549.652 | 2.7496 | 2357.481
2.7496 | 2551.2752 | 2.7494 | 2357.841
2.7496 | 2552.889 | 2.7496 | 2358.198
2.7496 | 2554.492 | 2.7494 | 2358.551
2.7496 | 2556.087 | 2.7494 | 2358.901
2.7496 | 2557.672 | 2.7496 | 2359.248
2.7496 | 2559.248 | 2.7496 | 2359.593
2.7496 | 2560.815 | 2.7496 | 2359.934
2.7497 | 2562.372 | 2.7494 | 2360.272
2.7497 | 2563.92 | 2.7494 | 2360.607
2.7496 | 2565.458 | 2.7494 | 2360.939
2.7496 | 2566.9872 | 2.7494 | 2361.268
2.7497 | 2568.507 | 2.7494 | 2361.594
2.7496 | 2570.017 | 2.7496 | 2361.918
2.7496 | 2571.518 | 2.7494 | 2362.239
2.7496 | 2573.009 | 2.7494 | 2362.556
2.7496 | 2574.491 | 2.7496 | 2362.872
2.7496 | 2575.964 | 2.7494 | 2363.184
2.7497 | 2577.4272 | 2.7494 | 2363.494
2.7496 | 2578.881 | 2.7494 | 2363.8016
2.7496 | 2580.326 | 2.7494 | 2364.106
2.7496 | 2581.761 | 2.7496 | 2364.408
2.7496 | 2583.186 | 2.7496 | 2364.708
2.7497 | 2584.6016 | 2.7494 | 2365.005
2.7496 | 2586.009 | 2.7496 | 2365.3
2.7496 | 2587.406 | 2.7494 | 2365.593
2.7496 | 2588.793 | 2.7494 | 2365.882
2.7496 | 2590.171 | 2.7494 | 2366.17
2.7496 | 2591.54 | 2.7494 | 2366.455
2.7496 | 2592.899 | 2.7494 | 2366.739
2.7496 | 2594.249 | 2.7494 | 2367.019
2.7497 | 2595.59 | 2.7494 | 2367.298
2.7496 | 2596.921 | 2.7497 | 2367.575
2.7497 | 2598.242 | 2.7494 | 2367.852
2.7497 | 2599.555 | 2.7496 | 2368.125
2.7497 | 2600.858 | 2.7494 | 2368.396
2.7496 | 2602.151 | 2.7494 | 2368.665
2.7497 | 2603.436 | 2.7494 | 2368.93
2.7497 | 2604.711 | 2.7494 | 2369.195
2.7497 | 2605.977 | 2.7494 | 2369.457
2.7496 | 2607.233 | 2.7494 | 2369.717
2.7496 | 2608.481 | 2.7494 | 2369.975
2.7497 | 2609.719 | 2.7496 | 2370.231
2.7497 | 2610.948 | 2.7496 | 2370.486
2.7497 | 2612.168 | 2.7494 | 2370.738
2.7496 | 2613.3792 | 2.7496 | 2370.989
2.7496 | 2614.581 | 2.7494 | 2371.237
2.7497 | 2615.774 | 2.7494 | 2371.484
2.7497 | 2616.958 | 2.7494 | 2371.729
2.7496 | 2618.1328 | 2.7494 | 2371.9728
2.7496 | 2619.299 | 2.7494 | 2372.214
2.7497 | 2620.455 | 2.7494 | 2372.454
2.7496 | 2621.603 | 2.7494 | 2372.692
2.7496 | 2622.743 | 2.7496 | 2372.928
2.7496 | 2623.873 | 2.7496 | 2373.163
2.7497 | 2624.994 | 2.7494 | 2373.396
2.7497 | 2626.1072 | 2.7496 | 2373.628
2.7496 | 2627.211 | 2.7494 | 2373.857
2.7496 | 2628.307 | 2.7494 | 2374.086
2.7496 | 2629.393 | 2.7494 | 2374.312
2.7497 | 2630.472 | 2.7494 | 2374.537
2.7496 | 2631.542 | 2.7496 | 2374.761
2.7496 | 2632.603 | 2.7496 | 2374.983
2.7496 | 2633.655 | 2.7494 | 2375.203
2.7496 | 2634.7 | 2.7494 | 2375.423
2.7497 | 2635.735 | 2.7494 | 2375.64
2.7497 | 2636.763 | 2.7494 | 2375.856
2.7496 | 2637.783 | 2.7496 | 2376.071
2.7497 | 2638.794 | 2.7494 | 2376.284
2.7496 | 2639.797 | 2.7496 | 2376.495
2.7497 | 2640.791 | 2.7494 | 2376.7056
2.7497 | 2641.778 | 2.7494 | 2376.914
2.7497 | 2642.756 | 2.7494 | 2377.122
2.7497 | 2643.727 | 2.7494 | 2377.328
2.7497 | 2644.689 | 2.7494 | 2377.5328
2.7497 | 2645.644 | 2.7494 | 2377.736
2.7496 | 2646.591 | 2.7494 | 2377.938
2.7496 | 2647.529 | 2.7494 | 2378.1392
2.7496 | 2648.461 | 2.7494 | 2378.339
2.7496 | 2649.384 | 2.7496 | 2378.537
2.7496 | 2650.3 | 2.7496 | 2378.734
2.7497 | 2651.208 | 2.7494 | 2378.929
2.7496 | 2652.109 | 2.7494 | 2379.124
2.7496 | 2653.0016 | 2.7496 | 2379.317
2.7496 | 2653.887 | 2.7494 | 2379.508
2.7496 | 2654.765 | 2.7494 | 2379.699
2.7496 | 2655.636 | 2.7494 | 2379.889
2.7497 | 2656.499 | 2.7494 | 2380.077
2.7496 | 2657.3552 | 2.7494 | 2380.264
2.7496 | 2658.204 | 2.7496 | 2380.449
2.7497 | 2659.046 | 2.7494 | 2380.634
2.7496 | 2659.88 | 2.7494 | 2380.817
2.7496 | 2660.708 | 2.7496 | 2381
2.7497 | 2661.529 | 2.7496 | 2381.181
2.7496 | 2662.342 | 2.7494 | 2381.361
2.7496 | 2663.1488 | 2.7496 | 2381.54
2.7496 | 2663.9488 | 2.7494 | 2381.7184
2.7496 | 2664.742 | 2.7496 | 2381.895
2.7497 | 2665.528 | 2.7494 | 2382.071
2.7496 | 2666.308 | 2.7494 | 2382.245
2.7497 | 2667.081 | 2.7494 | 2382.419
2.7497 | 2667.847 | 2.7494 | 2382.591
2.7496 | 2668.607 | 2.7494 | 2382.762
2.7497 | 2669.36 | 2.7496 | 2382.933
2.7496 | 2670.1072 | 2.7494 | 2383.103
2.7496 | 2670.848 | 2.7496 | 2383.271
2.7496 | 2671.582 | 2.7494 | 2383.438
2.7496 | 2672.31 | 2.7496 | 2383.604
2.7496 | 2673.031 | 2.7496 | 2383.77
2.7496 | 2673.746 | 2.7494 | 2383.934
2.7496 | 2674.456 | 2.7494 | 2384.097
2.7496 | 2675.159 | 2.7494 | 2384.26
2.7496 | 2675.857 | 2.7494 | 2384.421
2.7497 | 2676.548 | 2.7494 | 2384.582
2.7496 | 2677.233 | 2.7494 | 2384.741
2.7496 | 2677.913 | 2.7496 | 2384.9
2.7496 | 2678.586 | 2.7494 | 2385.058
2.7497 | 2679.254 | 2.7496 | 2385.215
2.7496 | 2679.916 | 2.7496 | 2385.371
2.7496 | 2680.5728 | 2.7494 | 2385.526
2.7496 | 2681.224 | 2.7494 | 2385.68
2.7496 | 2681.869 | 2.7494 | 2385.8336
2.7496 | 2682.509 | 2.7494 | 2385.986
2.7496 | 2683.143 | 2.7494 | 2386.137
2.7496 | 2683.772 | 2.7494 | 2386.289
2.7497 | 2684.3952 | 2.7496 | 2386.4384
2.7496 | 2685.014 | 2.7494 | 2386.588
2.7496 | 2685.626 | 2.7494 | 2386.736
2.7496 | 2686.234 | 2.7494 | 2386.883
2.7496 | 2686.836 | 2.7494 | 2387.03
2.7497 | 2687.434 | 2.7494 | 2387.175
2.7496 | 2688.026 | 2.7494 | 2387.321
2.7496 | 2688.613 | 2.7496 | 2387.465
2.7496 | 2689.1952 | 2.7494 | 2387.608
2.7497 | 2689.772 | 2.7494 | 2387.751
2.7496 | 2690.344 | 2.7494 | 2387.8928
2.7496 | 2690.912 | 2.7494 | 2388.034
2.7497 | 2691.474 | 2.7494 | 2388.1744
2.7496 | 2692.032 | 2.7494 | 2388.314
2.7496 | 2692.585 | 2.7494 | 2388.453
2.7497 | 2693.133 | 2.7494 | 2388.591
2.7496 | 2693.676 | 2.7496 | 2388.728
2.7497 | 2694.215 | 2.7494 | 2388.865
2.7496 | 2694.75 | 2.7494 | 2389.001
2.7496 | 2695.279 | 2.7494 | 2389.136
2.7496 | 2695.804 | 2.7494 | 2389.271
2.7497 | 2696.325 | 2.7494 | 2389.405
2.7496 | 2696.8416 | 2.7494 | 2389.538
2.7496 | 2697.3536 | 2.7494 | 2389.671
2.7496 | 2697.861 | 2.7494 | 2389.802
2.7496 | 2698.364 | 2.7496 | 2389.934
2.7497 | 2698.863 | 2.7496 | 2390.064
2.7496 | 2699.358 | 2.7494 | 2390.194
2.7496 | 2699.849 | 2.7494 | 2390.323
2.7497 | 2700.335 | 2.7496 | 2390.452
2.7496 | 2700.817 | 2.7494 | 2390.579
2.7496 | 2701.296 | 2.7496 | 2390.707
2.7497 | 2701.77 | 2.7494 | 2390.833
2.7497 | 2702.24 | 2.7496 | 2390.959
2.7496 | 2702.707 | 2.7494 | 2391.084
2.7496 | 2703.169 | 2.7494 | 2391.209
2.7496 | 2703.628 | 2.7496 | 2391.333
2.7496 | 2704.083 | 2.7494 | 2391.457
2.7496 | 2704.534 | 2.7494 | 2391.58
2.7496 | 2704.981 | 2.7494 | 2391.702
2.7496 | 2705.424 | 2.7494 | 2391.824
2.7497 | 2705.865 | 2.7494 | 2391.945
2.7496 | 2706.301 | 2.7494 | 2392.0656
2.7496 | 2706.7328 | 2.7496 | 2392.185
2.7497 | 2707.162 | 2.7496 | 2392.305
2.7497 | 2707.5872 | 2.7494 | 2392.424
2.7496 | 2708.009 | 2.7496 | 2392.542
2.7497 | 2708.428 | 2.7496 | 2392.659
2.7496 | 2708.842 | 2.7494 | 2392.776
2.7496 | 2709.254 | 2.7494 | 2392.893
2.7496 | 2709.662 | 2.7494 | 2393.009
2.7496 | 2710.067 | 2.7494 | 2393.124
2.7496 | 2710.469 | 2.7496 | 2393.239
2.7496 | 2710.867 | 2.7494 | 2393.353
2.7496 | 2711.262 | 2.7494 | 2393.467
2.7496 | 2711.654 | 2.7496 | 2393.581
2.7497 | 2712.042 | 2.7494 | 2393.693
2.7496 | 2712.428 | 2.7496 | 2393.805
2.7496 | 2712.81 | 2.7496 | 2393.917
2.7497 | 2713.189 | 2.7494 | 2394.028
2.7497 | 2713.565 | 2.7496 | 2394.138
2.7496 | 2713.938 | 2.7494 | 2394.249
2.7496 | 2714.308 | 2.7496 | 2394.358
2.7497 | 2714.675 | 2.7494 | 2394.4672
2.7496 | 2715.039 | 2.7494 | 2394.576
2.7496 | 2715.401 | 2.7494 | 2394.684
2.7496 | 2715.759 | 2.7494 | 2394.791
2.7496 | 2716.114 | 2.7496 | 2394.898
2.7496 | 2716.467 | 2.7494 | 2395.005
2.7496 | 2716.817 | 2.7496 | 2395.111
2.7496 | 2717.164 | 2.7496 | 2395.216
2.7497 | 2717.508 | 2.7496 | 2395.321
2.7496 | 2717.849 | 2.7494 | 2395.426
2.7496 | 2718.188 | 2.7494 | 2395.53
2.7497 | 2718.524 | 2.7494 | 2395.634
2.7497 | 2718.858 | 2.7494 | 2395.737
2.7496 | 2719.188 | 2.7494 | 2395.84
2.7496 | 2719.517 | 2.7494 | 2395.942
2.7497 | 2719.842 | 2.7494 | 2396.044
2.7496 | 2720.166 | 2.7494 | 2396.145
2.7496 | 2720.486 | 2.7494 | 2396.246
2.7496 | 2720.804 | 2.7496 | 2396.347
2.7497 | 2721.12 | 2.7494 | 2396.4464
2.7496 | 2721.433 | 2.7496 | 2396.546
2.7496 | 2721.744 | 2.7496 | 2396.645
2.7496 | 2722.052 | 2.7496 | 2396.744
2.7496 | 2722.358 | 2.7494 | 2396.842
2.7497 | 2722.661 | 2.7496 | 2396.94
2.7496 | 2722.963 | 2.7494 | 2397.038
2.7497 | 2723.262 | 2.7496 | 2397.135
2.7496 | 2723.5584 | 2.7496 | 2397.231
2.7496 | 2723.852 | 2.7494 | 2397.327
2.7496 | 2724.145 | 2.7494 | 2397.423
2.7496 | 2724.435 | 2.7494 | 2397.5184
2.7496 | 2724.722 | 2.7494 | 2397.613
2.7496 | 2725.007 | 2.7494 | 2397.708
2.7497 | 2725.291 | 2.7494 | 2397.802
2.7496 | 2725.572 | 2.7494 | 2397.896
2.7496 | 2725.85 | 2.7494 | 2397.989
2.7513 | 2726.128 | 2.7494 | 2398.082
2.7499 | 2726.406 | 2.7494 | 2398.175
2.7496 | 2726.68 | 2.7494 | 2398.267
2.7496 | 2726.951 | 2.7494 | 2398.359
2.7496 | 2727.22 | 2.7494 | 2398.45
2.7496 | 2727.487 | 2.7496 | 2398.5408
2.7496 | 2727.751 | 2.7494 | 2398.631
2.7496 | 2728.015 | 2.7496 | 2398.722
2.7496 | 2728.2752 | 2.7494 | 2398.812
2.7496 | 2728.534 | 2.7494 | 2398.901
2.7496 | 2728.791 | 2.7494 | 2398.99
2.7496 | 2729.046 | 2.7494 | 2399.079
2.7496 | 2729.2992 | 2.7496 | 2399.167
2.7496 | 2729.55 | 2.7494 | 2399.2544
2.7496 | 2729.8 | 2.7494 | 2399.342
2.7496 | 2730.047 | 2.7494 | 2399.429
2.7496 | 2730.293 | 2.7494 | 2399.516
2.7496 | 2730.537 | 2.7496 | 2399.602
2.7496 | 2730.7792 | 2.7494 | 2399.689
2.7496 | 2731.019 | 2.7494 | 2399.7744
2.7496 | 2731.258 | 2.7494 | 2399.86
2.7496 | 2731.495 | 2.7496 | 2399.945
2.7496 | 2731.73 | 2.7496 | 2400.03
2.7496 | 2731.964 | 2.7494 | 2400.114
2.7496 | 2732.196 | 2.7494 | 2400.199
2.7497 | 2732.4256 | 2.7496 | 2400.282
2.7496 | 2732.654 | 2.7494 | 2400.366
2.7497 | 2732.881 | 2.7496 | 2400.449
2.7496 | 2733.106 | 2.7494 | 2400.531
2.7496 | 2733.33 | 2.7494 | 2400.614
2.7496 | 2733.552 | 2.7494 | 2400.696
2.7497 | 2733.772 | 2.7496 | 2400.778
2.7496 | 2733.991 | 2.7496 | 2400.86
2.7496 | 2734.208 | 2.7494 | 2400.941
2.7496 | 2734.424 | 2.7494 | 2401.022
2.7496 | 2734.638 | 2.7494 | 2401.103
2.7496 | 2734.851 | 2.7494 | 2401.183
2.7496 | 2735.062 | 2.7496 | 2401.263
2.7497 | 2735.272 | 2.7496 | 2401.343
2.7496 | 2735.48 | 2.7494 | 2401.422
2.7496 | 2735.687 | 2.7494 | 2401.501
2.7496 | 2735.892 | 2.7494 | 2401.58
2.7496 | 2736.096 | 2.7494 | 2401.659
2.7496 | 2736.299 | 2.7494 | 2401.737
2.7496 | 2736.5 | 2.7496 | 2401.815
2.7496 | 2736.7 | 2.7496 | 2401.892
2.7496 | 2736.898 | 2.7494 | 2401.97
2.7496 | 2737.095 | 2.7496 | 2402.047
2.7496 | 2737.291 | 2.7496 | 2402.124
2.7496 | 2737.485 | 2.7494 | 2402.201
2.7496 | 2737.6784 | 2.7496 | 2402.277
2.7496 | 2737.87 | 2.7494 | 2402.353
2.7496 | 2738.06 | 2.7496 | 2402.428
2.7496 | 2738.249 | 2.7494 | 2402.504
2.7496 | 2738.437 | 2.7496 | 2402.579
2.7496 | 2738.624 | 2.7494 | 2402.654
2.7496 | 2738.809 | 2.7494 | 2402.729
2.7496 | 2738.993 | 2.7494 | 2402.803
2.7496 | 2739.176 | 2.7494 | 2402.877
2.7496 | 2739.358 | 2.7494 | 2402.951
2.7496 | 2739.538 | 2.7494 | 2403.024
2.7496 | 2739.717 | 2.7496 | 2403.097
2.7496 | 2739.895 | 2.7494 | 2403.17
2.7496 | 2740.072 | 2.7494 | 2403.243
2.7497 | 2740.247 | 2.7496 | 2403.316
2.7496 | 2740.422 | 2.7496 | 2403.388
2.7496 | 2740.596 | 2.7496 | 2403.46
2.7496 | 2740.767 | 2.7494 | 2403.532
2.7496 | 2740.938 | 2.7494 | 2403.603
2.7497 | 2741.108 | 2.7494 | 2403.675
2.7496 | 2741.277 | 2.7494 | 2403.7456
2.7496 | 2741.445 | 2.7496 | 2403.816
2.7496 | 2741.612 | 2.7494 | 2403.887
2.7496 | 2741.777 | 2.7494 | 2403.957
2.7496 | 2741.942 | 2.7494 | 2404.027
2.7496 | 2742.105 | 2.7494 | 2404.097
2.7496 | 2742.268 | 2.7494 | 2404.166
2.7496 | 2742.4288 | 2.7494 | 2404.2352
2.7496 | 2742.589 | 2.7494 | 2404.304
2.7496 | 2742.749 | 2.7494 | 2404.373
2.7496 | 2742.9072 | 2.7496 | 2404.4416
2.7496 | 2743.065 | 2.7494 | 2404.51
2.7496 | 2743.221 | 2.7496 | 2404.578
2.7496 | 2743.376 | 2.7494 | 2404.646
2.7496 | 2743.53 | 2.7494 | 2404.713
2.7496 | 2743.684 | 2.7496 | 2404.7808
2.7496 | 2743.836 | 2.7494 | 2404.848
2.7496 | 2743.988 | 2.7494 | 2404.915
2.7496 | 2744.138 | 2.7494 | 2404.982
2.7496 | 2744.288 | 2.7494 | 2405.048
2.7496 | 2744.437 | 2.7496 | 2405.114
2.7496 | 2744.585 | 2.7496 | 2405.18
2.7496 | 2744.731 | 2.7496 | 2405.246
2.7496 | 2744.878 | 2.7494 | 2405.311
2.7496 | 2745.022 | 2.7496 | 2405.377
2.7496 | 2745.167 | 2.7494 | 2405.442
2.7496 | 2745.31 | 2.7494 | 2405.507
2.7497 | 2745.452 | 2.7496 | 2405.571
2.7496 | 2745.594 | 2.7496 | 2405.636
2.7496 | 2745.735 | 2.7494 | 2405.7
2.7496 | 2745.874 | 2.7494 | 2405.764
2.7496 | 2746.014 | 2.7494 | 2405.828
2.7496 | 2746.152 | 2.7494 | 2405.891
2.7497 | 2746.29 | 2.7494 | 2405.955
2.7496 | 2746.426 | 2.7494 | 2406.018
2.7496 | 2746.562 | 2.7494 | 2406.081
2.7496 | 2746.697 | 2.7496 | 2406.144
2.7497 | 2746.831 | 2.7494 | 2406.2064
2.7496 | 2746.964 | 2.7494 | 2406.269
2.7497 | 2747.097 | 2.7494 | 2406.331
2.7496 | 2747.2288 | 2.7496 | 2406.393
2.7496 | 2747.36 | 2.7494 | 2406.455
2.7496 | 2747.49 | 2.7494 | 2406.516
2.7496 | 2747.62 | 2.7494 | 2406.578
2.7496 | 2747.749 | 2.7494 | 2406.639
2.7496 | 2747.877 | 2.7494 | 2406.7
2.7496 | 2748.004 | 2.7494 | 2406.761
2.7496 | 2748.131 | 2.7494 | 2406.821
2.7496 | 2748.257 | 2.7496 | 2406.8816
2.7496 | 2748.382 | 2.7496 | 2406.942
2.7496 | 2748.506 | 2.7496 | 2407.002
2.7496 | 2748.63 | 2.7494 | 2407.062
2.7496 | 2748.753 | 2.7496 | 2407.121
2.7496 | 2748.8752 | 2.7494 | 2407.181
2.7496 | 2748.997 | 2.7494 | 2407.24
2.7496 | 2749.118 | 2.7494 | 2407.2992
2.7496 | 2749.2384 | 2.7496 | 2407.3584
2.7496 | 2749.358 | 2.7496 | 2407.417
2.7496 | 2749.477 | 2.7494 | 2407.476
2.7497 | 2749.595 | 2.7496 | 2407.534
2.7497 | 2749.713 | 2.7496 | 2407.592
2.7496 | 2749.83 | 2.7494 | 2407.65
2.7497 | 2749.946 | 2.7496 | 2407.708
2.7496 | 2750.062 | 2.7496 | 2407.766
2.7496 | 2750.177 | 2.7494 | 2407.823
2.7497 | 2750.2912 | 2.7494 | 2407.881
2.7496 | 2750.4048 | 2.7494 | 2407.938
2.7497 | 2750.518 | 2.7494 | 2407.995
2.7496 | 2750.631 | 2.7496 | 2408.051
2.7496 | 2750.743 | 2.7494 | 2408.108
2.7496 | 2750.854 | 2.7494 | 2408.1648
2.7496 | 2750.965 | 2.7496 | 2408.2208
2.7496 | 2751.075 | 2.7496 | 2408.277
2.7497 | 2751.185 | 2.7494 | 2408.3328
2.7496 | 2751.294 | 2.7496 | 2408.389
2.7497 | 2751.402 | 2.7496 | 2408.444
2.7496 | 2751.51 | 2.7496 | 2408.5
2.7496 | 2751.617 | 2.7496 | 2408.555
2.7496 | 2751.724 | 2.7496 | 2408.61
2.7496 | 2751.83 | 2.7494 | 2408.665
2.7497 | 2751.936 | 2.7496 | 2408.72
2.7496 | 2752.041 | 2.7496 | 2408.775
2.7496 | 2752.145 | 2.7494 | 2408.8288
2.7496 | 2752.249 | 2.7494 | 2408.883
2.7496 | 2752.353 | 2.7494 | 2408.938
2.7496 | 2752.455 | 2.7496 | 2408.992
2.7496 | 2752.558 | 2.7494 | 2409.045
2.7496 | 2752.66 | 2.7496 | 2409.099
2.7496 | 2752.761 | 2.7496 | 2409.153
2.7496 | 2752.862 | 2.7494 | 2409.2064
2.7496 | 2752.962 | 2.7494 | 2409.259
2.7496 | 2753.062 | 2.7494 | 2409.313
2.7497 | 2753.161 | 2.7494 | 2409.366
2.7496 | 2753.26 | 2.7496 | 2409.418
2.7496 | 2753.358 | 2.7494 | 2409.471
2.7496 | 2753.456 | 2.7494 | 2409.524
2.7497 | 2753.553 | 2.7496 | 2409.576
2.7496 | 2753.65 | 2.7494 | 2409.628
2.7496 | 2753.746 | 2.7496 | 2409.681
2.7496 | 2753.842 | 2.7494 | 2409.732
2.7496 | 2753.937 | 2.7494 | 2409.784
2.7496 | 2754.033 | 2.7494 | 2409.836
2.7496 | 2754.127 | 2.7494 | 2409.887
2.7496 | 2754.2208 | 2.7494 | 2409.939
2.7496 | 2754.314 | 2.7494 | 2409.99
2.7496 | 2754.407 | 2.7496 | 2410.041
2.7496 | 2754.5 | 2.7494 | 2410.092
2.7496 | 2754.592 | 2.7494 | 2410.143
2.7496 | 2754.684 | 2.7494 | 2410.1936
2.7496 | 2754.775 | 2.7494 | 2410.244
2.7496 | 2754.866 | 2.7494 | 2410.295
2.7497 | 2754.957 | 2.7494 | 2410.345
2.7496 | 2755.047 | 2.7494 | 2410.3952
2.7496 | 2755.136 | 2.7494 | 2410.445
2.7496 | 2755.225 | 2.7496 | 2410.495
2.7497 | 2755.314 | 2.7494 | 2410.545
2.7496 | 2755.402 | 2.7494 | 2410.594
2.7496 | 2755.49 | 2.7494 | 2410.644
2.7496 | 2755.578 | 2.7494 | 2410.693
2.7496 | 2755.665 | 2.7494 | 2410.743
2.7496 | 2755.751 | 2.7494 | 2410.792
2.7496 | 2755.838 | 2.7494 | 2410.841
2.7497 | 2755.923 | 2.7496 | 2410.89
2.7496 | 2756.009 | 2.7494 | 2410.939
2.7496 | 2756.094 | 2.7494 | 2410.9872
2.7496 | 2756.179 | 2.7494 | 2411.036
2.7496 | 2756.263 | 2.7494 | 2411.084
2.7496 | 2756.3472 | 2.7494 | 2411.132
2.7496 | 2756.431 | 2.7494 | 2411.18
2.7496 | 2756.514 | 2.7496 | 2411.228
2.7496 | 2756.597 | 2.7494 | 2411.276
2.7496 | 2756.679 | 2.7494 | 2411.324
2.7496 | 2756.761 | 2.7494 | 2411.372
2.7496 | 2756.843 | 2.7494 | 2411.419
2.7496 | 2756.924 | 2.7496 | 2411.466
2.7496 | 2757.005 | 2.7494 | 2411.5136
2.7496 | 2757.086 | 2.7496 | 2411.561
2.7496 | 2757.166 | 2.7494 | 2411.607
2.7496 | 2757.246 | 2.7496 | 2411.6544
2.7496 | 2757.325 | 2.7494 | 2411.701
2.7496 | 2757.404 | 2.7494 | 2411.748
2.7496 | 2757.483 | 2.7494 | 2411.794
2.7496 | 2757.5616 | 2.7496 | 2411.841
2.7496 | 2757.64 | 2.7496 | 2411.887
2.7496 | 2757.718 | 2.7494 | 2411.933
2.7496 | 2757.795 | 2.7496 | 2411.98
2.7496 | 2757.872 | 2.7494 | 2412.026
2.7496 | 2757.9488 | 2.7496 | 2412.071
2.7496 | 2758.0256 | 2.7494 | 2412.117
2.7496 | 2758.101 | 2.7494 | 2412.163
2.7496 | 2758.177 | 2.7496 | 2412.208
2.7496 | 2758.2528 | 2.7494 | 2412.254
2.7496 | 2758.328 | 2.7494 | 2412.2992
2.7496 | 2758.403 | 2.7494 | 2412.344
2.7496 | 2758.478 | 2.7494 | 2412.39
2.7496 | 2758.552 | 2.7494 | 2412.434
2.7496 | 2758.6256 | 2.7494 | 2412.479
2.7496 | 2758.6992 | 2.7494 | 2412.524
2.7496 | 2758.772 | 2.7496 | 2412.568
2.7496 | 2758.846 | 2.7496 | 2412.6128
2.7496 | 2758.918 | 2.7494 | 2412.657
2.7496 | 2758.991 | 2.7494 | 2412.702
2.7496 | 2759.063 | 2.7494 | 2412.746
2.7496 | 2759.135 | 2.7494 | 2412.79
2.7496 | 2759.206 | 2.7494 | 2412.8336
2.7496 | 2759.277 | 2.7494 | 2412.878
2.7496 | 2759.348 | 2.7494 | 2412.921
2.7496 | 2759.419 | 2.7494 | 2412.965
2.7496 | 2759.489 | 2.7494 | 2413.008
2.7496 | 2759.559 | 2.7494 | 2413.052
2.7496 | 2759.6288 | 2.7496 | 2413.095
2.7496 | 2759.698 | 2.7494 | 2413.138
2.7494 | 2759.768 | 2.7494 | 2413.181
2.7497 | 2759.837 | 2.7494 | 2413.225
2.7496 | 2759.905 | 2.7496 | 2413.268
2.7497 | 2759.974 | 2.7494 | 2413.31
2.7496 | 2760.042 | 2.7494 | 2413.353
2.7496 | 2760.11 | 2.7494 | 2413.396
2.7496 | 2760.177 | 2.7494 | 2413.438
2.7496 | 2760.2448 | 2.7494 | 2413.48
2.7496 | 2760.312 | 2.7494 | 2413.522
2.7496 | 2760.379 | 2.7494 | 2413.5648
2.7496 | 2760.445 | 2.7494 | 2413.607
2.7496 | 2760.511 | 2.7494 | 2413.649
2.7496 | 2760.577 | 2.7494 | 2413.69
2.7496 | 2760.643 | 2.7494 | 2413.732
2.7496 | 2760.709 | 2.7494 | 2413.774
2.7496 | 2760.774 | 2.7494 | 2413.815
2.7496 | 2760.839 | 2.7496 | 2413.857
2.7496 | 2760.904 | 2.7496 | 2413.898
2.7496 | 2760.969 | 2.7496 | 2413.939
2.7496 | 2761.033 | 2.7494 | 2413.981
2.7496 | 2761.097 | 2.7496 | 2414.022
2.7496 | 2761.161 | 2.7494 | 2414.063
2.7496 | 2761.225 | 2.7496 | 2414.103
2.7496 | 2761.288 | 2.7494 | 2414.144
2.7496 | 2761.351 | 2.7494 | 2414.185
2.7496 | 2761.414 | 2.7494 | 2414.2256
2.7496 | 2761.476 | 2.7494 | 2414.266
2.7496 | 2761.539 | 2.7494 | 2414.306
2.7496 | 2761.601 | 2.7494 | 2414.347
2.7497 | 2761.663 | 2.7494 | 2414.387
2.7496 | 2761.725 | 2.7494 | 2414.427
2.7496 | 2761.787 | 2.7496 | 2414.467
2.7496 | 2761.847 | 2.7494 | 2414.507
2.7497 | 2761.909 | 2.7494 | 2414.547
2.7496 | 2761.97 | 2.7496 | 2414.586
2.7496 | 2762.031 | 2.7494 | 2414.626
2.7496 | 2762.091 | 2.7496 | 2414.6656
2.7496 | 2762.151 | 2.7496 | 2414.705
2.7496 | 2762.2112 | 2.7494 | 2414.745
2.7496 | 2762.271 | 2.7494 | 2414.784
2.7496 | 2762.33 | 2.7496 | 2414.823
2.7496 | 2762.39 | 2.7496 | 2414.862
2.7496 | 2762.449 | 2.7496 | 2414.901
2.7496 | 2762.508 | 2.7494 | 2414.94
2.7496 | 2762.567 | 2.7496 | 2414.979
2.7496 | 2762.625 | 2.7494 | 2415.017
2.7496 | 2762.684 | 2.7494 | 2415.056
2.7496 | 2762.742 | 2.7494 | 2415.095
2.7496 | 2762.8 | 2.7496 | 2415.133
2.7496 | 2762.858 | 2.7492 | 2415.171
2.7496 | 2762.9152 | 2.7496 | 2415.209
2.7496 | 2762.9728 | 2.7496 | 2415.248
2.7496 | 2763.03 | 2.7494 | 2415.286
2.7496 | 2763.087 | 2.7494 | 2415.324
2.7496 | 2763.144 | 2.7494 | 2415.362
2.7496 | 2763.2 | 2.7494 | 2415.4
2.7496 | 2763.257 | 2.7494 | 2415.438
2.7496 | 2763.313 | 2.7494 | 2415.4752
2.7496 | 2763.369 | 2.7494 | 2415.513
2.7496 | 2763.425 | 2.7494 | 2415.55
2.7496 | 2763.481 | 2.7494 | 2415.588
2.7496 | 2763.536 | 2.7494 | 2415.625
2.7496 | 2763.592 | 2.7496 | 2415.663
2.7496 | 2763.647 | 2.7496 | 2415.7
2.7496 | 2763.701 | 2.7494 | 2415.737
2.7496 | 2763.756 | 2.7496 | 2415.774
2.7496 | 2763.811 | 2.7496 | 2415.81
2.7496 | 2763.865 | 2.7496 | 2415.847
2.7496 | 2763.919 | 2.7494 | 2415.884
2.7496 | 2763.974 | 2.7494 | 2415.921
2.7496 | 2764.028 | 2.7496 | 2415.958
2.7496 | 2764.081 | 2.7496 | 2415.994
2.7496 | 2764.135 | 2.7496 | 2416.03
2.7496 | 2764.188 | 2.7494 | 2416.067
2.7496 | 2764.2416 | 2.7494 | 2416.103
2.7497 | 2764.2944 | 2.7496 | 2416.1392
2.7496 | 2764.3472 | 2.7496 | 2416.143
2.7496 | 2764.4
2.7496 | 2764.452
2.7496 | 2764.505
2.7496 | 2764.557
2.7497 | 2764.609
2.7496 | 2764.661
2.7496 | 2764.713
2.7496 | 2764.764
2.7496 | 2764.816
2.7496 | 2764.867
2.7496 | 2764.918
2.7496 | 2764.969
2.7496 | 2765.019
2.7496 | 2765.071
2.7496 | 2765.121
2.7496 | 2765.1712
2.7496 | 2765.221
2.7496 | 2765.272
2.7496 | 2765.321
2.7496 | 2765.371
2.7496 | 2765.421
2.7496 | 2765.47
2.7496 | 2765.519
2.7496 | 2765.568
2.7496 | 2765.617
2.7496 | 2765.666
2.7496 | 2765.715
2.7496 | 2765.764
2.7496 | 2765.812
2.7496 | 2765.86
2.7496 | 2765.908
2.7496 | 2765.956
2.7496 | 2766.004
2.7496 | 2766.052
2.7496 | 2766.099
2.7496 | 2766.1472
2.7496 | 2766.194
2.7496 | 2766.2416
2.7496 | 2766.289
2.7496 | 2766.336
2.7496 | 2766.383
2.7496 | 2766.429
2.7496 | 2766.476
2.7496 | 2766.522
2.7496 | 2766.568
2.7496 | 2766.6144
2.7496 | 2766.661
2.7496 | 2766.707
2.7496 | 2766.752
2.7496 | 2766.798
2.7496 | 2766.843
2.7496 | 2766.889
2.7496 | 2766.934
2.7496 | 2766.9792
2.7496 | 2767.024
2.7496 | 2767.069
2.7496 | 2767.114
2.7496 | 2767.159
2.7496 | 2767.203
2.7496 | 2767.248
2.7496 | 2767.292
2.7496 | 2767.336
2.7497 | 2767.38
2.7496 | 2767.424
2.7496 | 2767.468
2.7496 | 2767.512
2.7496 | 2767.556
2.7497 | 2767.599
2.7496 | 2767.642
2.7496 | 2767.686
2.7496 | 2767.729
2.7496 | 2767.772
2.7496 | 2767.815
2.7496 | 2767.858
2.7496 | 2767.901
2.7496 | 2767.943
2.7496 | 2767.986
2.7496 | 2768.028
2.7496 | 2768.071
2.7496 | 2768.113
2.7496 | 2768.155
2.7496 | 2768.198
2.7496 | 2768.239
2.7496 | 2768.281
2.7496 | 2768.323
2.7496 | 2768.364
2.7496 | 2768.406
2.7496 | 2768.447
2.7496 | 2768.489
2.7496 | 2768.53
2.7496 | 2768.57
2.7496 | 2768.612
2.7496 | 2768.652
2.7496 | 2768.694
2.7496 | 2768.734
2.7496 | 2768.775
2.7496 | 2768.815
2.7496 | 2768.856
2.7496 | 2768.896
2.7496 | 2768.936
2.7496 | 2768.976
2.7496 | 2769.016
2.7496 | 2769.056
2.7496 | 2769.096
2.7496 | 2769.136
2.7494 | 2769.176
2.7496 | 2769.215
2.7496 | 2769.255
2.7496 | 2769.294
2.7496 | 2769.334
2.7496 | 2769.3728
2.7496 | 2769.412
2.7497 | 2769.451
2.7496 | 2769.49
2.7496 | 2769.529
2.7496 | 2769.567
2.7496 | 2769.606
2.7496 | 2769.6448
2.7496 | 2769.683
2.7496 | 2769.7216
2.7496 | 2769.76
2.7496 | 2769.798
2.7496 | 2769.836
2.7496 | 2769.875
2.7496 | 2769.913
2.7496 | 2769.95
2.7496 | 2769.988
2.7496 | 2770.026
2.7496 | 2770.064
2.7496 | 2770.101
2.7496 | 2770.139
2.7496 | 2770.176
2.7496 | 2770.214
2.7496 | 2770.251
2.7496 | 2770.288
2.7496 | 2770.325
2.7496 | 2770.362
2.7496 | 2770.399
2.7496 | 2770.436
2.7496 | 2770.473
2.7496 | 2770.509
2.7496 | 2770.546
2.7496 | 2770.583
2.7496 | 2770.6192
2.7494 | 2770.655
2.7496 | 2770.692
2.7496 | 2770.728
2.7496 | 2770.764
2.7496 | 2770.779