## Sheet1
2voltage | 2capacity | 124.0voltage | 124.0capacity | 248.0voltage | 248.0capacity | 372.0voltage | 372.0capacity | 496.0voltage | 496.0capacity | 620.0voltage | 620.0capacity
4.132 | 0 | 4.0647 | 0 | 0.0598 | 0 | 0.1011 | 0 | 0 | 0 | 0.0595 | 0
4.1151 | 2.166525 | 4.0316 | 2.165806 | 0.0598 | 8.333333e-06 | 0.1011 | 1.944444e-05 | 0 | 8.333333e-06 | 0.0595 | 0
4.1005 | 4.333108 | 4.0105 | 4.332164
4.09 | 6.499692 | 3.995 | 6.498658
4.0813 | 8.666267 | 3.9819 | 8.665172
4.0739 | 10.83284 | 3.9706 | 10.8316
4.0671 | 12.99941 | 3.9608 | 12.99805
4.0608 | 15.166 | 3.9516 | 15.16446
4.055 | 17.33259 | 3.9435 | 17.33089
4.0494 | 19.49914 | 3.9356 | 19.49736
4.0441 | 21.66569 | 3.9285 | 21.66381
4.0391 | 23.83225 | 3.9217 | 23.83016
4.0342 | 25.99882 | 3.9153 | 25.99656
4.0294 | 28.16538 | 3.9095 | 28.162775
4.0249 | 30.33193 | 3.9037 | 30.32916
4.0205 | 32.49848 | 3.8983 | 32.49547
4.0163 | 34.66506 | 3.893 | 34.66188
4.0121 | 36.83161 | 3.8882 | 36.828325
4.0082 | 38.99813 | 3.8832 | 38.99473
4.0042 | 41.16466 | 3.8785 | 41.16083
4.0005 | 43.33119 | 3.8743 | 43.32725
3.9968 | 45.497725 | 3.8698 | 45.49369
3.9932 | 47.66427 | 3.8656 | 47.66011
3.9897 | 49.83082 | 3.8614 | 49.82644
3.9861 | 51.99735 | 3.8573 | 51.99278
3.9827 | 54.16388 | 3.8535 | 54.15915
3.9793 | 56.33039 | 3.8494 | 56.32556
3.9761 | 58.49689 | 3.8457 | 58.49194
3.9727 | 60.66342 | 3.842 | 60.65832
3.9697 | 62.82993 | 3.8385 | 62.82469
3.9666 | 64.99648 | 3.8346 | 64.99117
3.9635 | 67.16301 | 3.831 | 67.15759
3.9605 | 69.32952 | 3.8276 | 69.32394
3.9576 | 71.49606 | 3.8241 | 71.49031
3.9546 | 73.66258 | 3.8205 | 73.65664
3.9517 | 75.82912 | 3.8172 | 75.82299
3.949 | 77.99558 | 3.8139 | 77.98923
3.9461 | 80.16202 | 3.8105 | 80.15561
3.9434 | 82.32852 | 3.8071 | 82.32194
3.9406 | 84.49502 | 3.8039 | 84.48826
3.938 | 86.66148 | 3.8005 | 86.65462
3.9353 | 88.82799 | 3.7975 | 88.821
3.9327 | 90.99447 | 3.7942 | 90.98738
3.9301 | 93.16099 | 3.7912 | 93.15374
3.9277 | 95.32746 | 3.7879 | 95.32007
3.9251 | 97.49394 | 3.7849 | 97.48637
3.9229 | 99.66041 | 3.7818 | 99.6527
3.9204 | 101.8269 | 3.7787 | 101.819
3.918 | 103.9934 | 3.7758 | 103.9853
3.9156 | 106.1598 | 3.7728 | 106.1517
3.9133 | 108.3263 | 3.7699 | 108.318
3.9109 | 110.4928 | 3.7668 | 110.4843
3.9088 | 112.6593 | 3.7639 | 112.6507
3.9066 | 114.8257 | 3.761 | 114.8169
3.9043 | 116.9922 | 3.7581 | 116.9832
3.9022 | 119.1587 | 3.7553 | 119.1496
3.9001 | 121.3252 | 3.7524 | 121.3159
3.898 | 123.4917 | 3.7495 | 123.4822
3.8959 | 125.6581 | 3.7468 | 125.6483
3.894 | 127.8246 | 3.744 | 127.8147
3.8919 | 129.991 | 3.7411 | 129.9811
3.8899 | 132.1575 | 3.7386 | 132.1475
3.888 | 134.324 | 3.7357 | 134.3136
3.8861 | 136.4905 | 3.7331 | 136.4798
3.8841 | 138.657 | 3.7303 | 138.6461
3.8822 | 140.8235 | 3.7277 | 140.8124
3.8804 | 142.9899 | 3.725 | 142.9788
3.8785 | 145.1564 | 3.7224 | 145.145
3.8767 | 147.3229 | 3.7198 | 147.3114
3.8749 | 149.4893 | 3.7171 | 149.4777
3.8732 | 151.6558 | 3.7145 | 151.644
3.8715 | 153.8223 | 3.7119 | 153.8103
3.8698 | 155.9888 | 3.7095 | 155.9766
3.868 | 158.1552 | 3.7069 | 158.1429
3.8664 | 160.3217 | 3.7043 | 160.3092
3.8648 | 162.4882 | 3.7019 | 162.4755
3.863 | 164.6546 | 3.6993 | 164.6417
3.8614 | 166.8211 | 3.6969 | 166.808
3.8598 | 168.9875 | 3.6943 | 168.9743
3.8583 | 171.154 | 3.6919 | 171.1405
3.8567 | 173.3204 | 3.6895 | 173.3068
3.8551 | 175.4869 | 3.6871 | 175.473
3.8536 | 177.6533 | 3.6847 | 177.6393
3.852 | 179.8198 | 3.6821 | 179.8056
3.8506 | 181.9862 | 3.6797 | 181.9719
3.8491 | 184.1527 | 3.6772 | 184.1382
3.8477 | 186.3191 | 3.6748 | 186.3045
3.8462 | 188.4856 | 3.6726 | 188.4707
3.8446 | 190.6521 | 3.6701 | 190.6369
3.8433 | 192.8185 | 3.6679 | 192.8032
3.8418 | 194.985 | 3.6653 | 194.9694
3.8404 | 197.1514 | 3.663 | 197.1357
3.8391 | 199.3178 | 3.6608 | 199.302
3.8376 | 201.4843 | 3.6584 | 201.4682
3.8362 | 203.6507 | 3.6561 | 203.6345
3.8347 | 205.8171 | 3.6537 | 205.8008
3.8335 | 207.9836 | 3.6514 | 207.967
3.8322 | 210.15 | 3.6492 | 210.1333
3.8309 | 212.3165 | 3.6467 | 212.2996
3.8294 | 214.4829 | 3.6446 | 214.4659
3.8281 | 216.6493 | 3.6422 | 216.6322
3.8268 | 218.8157 | 3.64 | 218.7984
3.8255 | 220.9822 | 3.6377 | 220.9646
3.8243 | 223.1486 | 3.6354 | 223.1308
3.823 | 225.315 | 3.6332 | 225.2971
3.8217 | 227.4815 | 3.6309 | 227.4634
3.8204 | 229.6479 | 3.6287 | 229.6296
3.8191 | 231.8143 | 3.6264 | 231.7958
3.8178 | 233.9807 | 3.6241 | 233.962
3.8167 | 236.1471 | 3.622 | 236.1282
3.8154 | 238.3135 | 3.6196 | 238.2944
3.8141 | 240.48 | 3.6175 | 240.4607
3.8128 | 242.6464 | 3.6153 | 242.627
3.8117 | 244.8128 | 3.613 | 244.7932
3.8104 | 246.9792 | 3.6109 | 246.9595
3.8092 | 249.1456 | 3.6087 | 249.1257
3.808 | 251.312 | 3.6066 | 251.292
3.8068 | 253.4784 | 3.6043 | 253.4582
3.8057 | 255.6449 | 3.6022 | 255.6244
3.8044 | 257.8113 | 3.5999 | 257.7907
3.8033 | 259.9777 | 3.5977 | 259.9569
3.802 | 262.1441 | 3.5956 | 262.1231
3.8009 | 264.3105 | 3.5933 | 264.2894
3.7997 | 266.477 | 3.5912 | 266.4556
3.7986 | 268.6434 | 3.589 | 268.6218
3.7975 | 270.8098 | 3.5869 | 270.788
3.7963 | 272.9762 | 3.5846 | 272.9542
3.7952 | 275.1426 | 3.5825 | 275.1204
3.7939 | 277.309 | 3.5804 | 277.2866
3.7928 | 279.4754 | 3.5783 | 279.453
3.7917 | 281.6418 | 3.5762 | 281.6193
3.7905 | 283.8082 | 3.5741 | 283.7855
3.7894 | 285.9746 | 3.5719 | 285.9517
3.7883 | 288.141 | 3.5699 | 288.1179
3.7871 | 290.3074 | 3.5677 | 290.284
3.786 | 292.4738 | 3.5657 | 292.4502
3.7849 | 294.6402 | 3.5635 | 294.6165
3.7837 | 296.8067 | 3.5614 | 296.7826
3.7826 | 298.9731 | 3.5593 | 298.9488
3.7815 | 301.1394 | 3.5572 | 301.115
3.7805 | 303.3059 | 3.5551 | 303.2812
3.7794 | 305.4724 | 3.553 | 305.4476
3.7783 | 307.6387 | 3.5509 | 307.6137
3.7773 | 309.8051 | 3.5488 | 309.7799
3.7762 | 311.9715 | 3.5468 | 311.9462
3.775 | 314.1379 | 3.5446 | 314.1125
3.7739 | 316.3043 | 3.5426 | 316.2788
3.7729 | 318.4707 | 3.5405 | 318.445
3.7718 | 320.6371 | 3.5385 | 320.6112
3.7708 | 322.8034 | 3.5365 | 322.7774
3.7695 | 324.9698 | 3.5343 | 324.9437
3.7686 | 327.1362 | 3.5323 | 327.1099
3.7674 | 329.3025 | 3.5304 | 329.276
3.7665 | 331.4689 | 3.5283 | 331.4422
3.7654 | 333.6352 | 3.5262 | 333.6084
3.7644 | 335.8017 | 3.5242 | 335.7746
3.7633 | 337.968 | 3.5222 | 337.9407
3.7623 | 340.1345 | 3.5202 | 340.1066
3.7612 | 342.3008 | 3.5181 | 342.273
3.7602 | 344.4672 | 3.5162 | 344.4391
3.7591 | 346.6335 | 3.5141 | 346.6054
3.7581 | 348.7999 | 3.5121 | 348.7716
3.757 | 350.9663 | 3.51 | 350.9378
3.756 | 353.1327 | 3.5081 | 353.1042
3.7549 | 355.299 | 3.506 | 355.2706
3.7539 | 357.4655 | 3.5041 | 357.4367
3.7528 | 359.6318 | 3.5021 | 359.6028
3.7518 | 361.7982 | 3.5 | 361.769
3.7508 | 363.9646 | 3.4981 | 363.935
3.7497 | 366.1309 | 3.4962 | 366.1012
3.7487 | 368.2973 | 3.4942 | 368.2673
3.7476 | 370.4636 | 3.4923 | 370.4329
3.7466 | 372.63 | 3.4904 | 372.599
3.7457 | 374.7964 | 3.4883 | 374.7653
3.7445 | 376.9628 | 3.4863 | 376.9316
3.7436 | 379.1291 | 3.4844 | 379.0977
3.7426 | 381.2955 | 3.4823 | 381.2644
3.7415 | 383.4618 | 3.4805 | 383.431
3.7405 | 385.6282 | 3.4786 | 385.5971
3.7395 | 387.7946 | 3.4766 | 387.7633
3.7386 | 389.9609 | 3.4745 | 389.9299
3.7374 | 392.1273 | 3.4728 | 392.096
3.7365 | 394.2936 | 3.4708 | 394.262
3.7355 | 396.4601 | 3.4689 | 396.428
3.7345 | 398.6264 | 3.467 | 398.5941
3.7334 | 400.7928 | 3.465 | 400.76
3.7324 | 402.9592 | 3.4631 | 402.926
3.7315 | 405.1255 | 3.4613 | 405.0924
3.7303 | 407.2918 | 3.4594 | 407.2584
3.7294 | 409.4582 | 3.4574 | 409.4246
3.7284 | 411.6246 | 3.4555 | 411.5908
3.7274 | 413.791 | 3.4537 | 413.7569
3.7265 | 415.9574 | 3.4518 | 415.9228
3.7253 | 418.1237 | 3.4499 | 418.089
3.7244 | 420.2901 | 3.4481 | 420.2552
3.7234 | 422.4564 | 3.4461 | 422.4212
3.7224 | 424.6229 | 3.4442 | 424.5872
3.7215 | 426.7892 | 3.4424 | 426.7532
3.7205 | 428.9555 | 3.4405 | 428.9192
3.7194 | 431.122 | 3.4387 | 431.0852
3.7184 | 433.2883 | 3.4368 | 433.2513
3.7174 | 435.4547 | 3.435 | 435.4176
3.7165 | 437.621 | 3.4331 | 437.5839
3.7155 | 439.7874 | 3.4313 | 439.75
3.7144 | 441.9537 | 3.4295 | 441.9161
3.7134 | 444.12 | 3.4276 | 444.0823
3.7124 | 446.2864 | 3.4258 | 446.2485
3.7116 | 448.4527 | 3.424 | 448.4147
3.7105 | 450.6191 | 3.4221 | 450.5807
3.7095 | 452.7854 | 3.4203 | 452.7468
3.7085 | 454.9517 | 3.4185 | 454.913
3.7076 | 457.118 | 3.4168 | 457.0792
3.7066 | 459.2844 | 3.4148 | 459.2454
3.7056 | 461.4508 | 3.4131 | 461.4113
3.7047 | 463.6171 | 3.4113 | 463.5772
3.7037 | 465.7835 | 3.4095 | 465.7432
3.7027 | 467.9498 | 3.4077 | 467.9091
3.7018 | 470.1161 | 3.406 | 470.0751
3.7006 | 472.2825 | 3.4042 | 472.2415
3.6997 | 474.4488 | 3.4024 | 474.4076
3.6987 | 476.6152 | 3.4006 | 476.5736
3.6977 | 478.7815 | 3.3989 | 478.7395
3.6968 | 480.9479 | 3.3971 | 480.9056
3.6958 | 483.1142 | 3.3953 | 483.0718
3.6948 | 485.2805 | 3.3935 | 485.2379
3.6939 | 487.4468 | 3.3919 | 487.404
3.6929 | 489.6131 | 3.3901 | 489.57
3.6919 | 491.7795 | 3.3884 | 491.7356
3.691 | 493.9458 | 3.3866 | 493.9015
3.69 | 496.1121 | 3.385 | 496.0676
3.689 | 498.2785 | 3.3832 | 498.2339
3.6881 | 500.4448 | 3.3814 | 500.4
3.6871 | 502.611 | 3.3797 | 502.5659
3.6861 | 504.7774 | 3.378 | 504.732
3.6851 | 506.9437 | 3.3764 | 506.8981
3.6842 | 509.11 | 3.3747 | 509.0643
3.6832 | 511.2764 | 3.3729 | 511.2302
3.6822 | 513.4427 | 3.3711 | 513.3963
3.6813 | 515.609 | 3.3695 | 515.5624
3.6803 | 517.7754 | 3.3677 | 517.7286
3.6793 | 519.9416 | 3.3661 | 519.8946
3.6784 | 522.108 | 3.3645 | 522.0607
3.6774 | 524.2743 | 3.3629 | 524.2267
3.6764 | 526.4406 | 3.3611 | 526.3926
3.6753 | 528.6069 | 3.3595 | 528.5585
3.6743 | 530.7733 | 3.3577 | 530.7246
3.6734 | 532.9396 | 3.3561 | 532.8906
3.6726 | 535.106 | 3.3545 | 535.0567
3.6714 | 537.2722 | 3.3529 | 537.2228
3.6706 | 539.4385 | 3.3513 | 539.3888
3.6697 | 541.6049 | 3.3495 | 541.5549
3.6685 | 543.7712 | 3.3479 | 543.721
3.6677 | 545.9376 | 3.3462 | 545.8869
3.6667 | 548.1038 | 3.3446 | 548.0532
3.6658 | 550.2701 | 3.343 | 550.2193
3.6648 | 552.4364 | 3.3414 | 552.3854
3.6638 | 554.6028 | 3.3398 | 554.5514
3.6627 | 556.7691 | 3.3382 | 556.7175
3.6619 | 558.9354 | 3.3366 | 558.8836
3.6609 | 561.1017 | 3.335 | 561.0496
3.66 | 563.268 | 3.3333 | 563.2156
3.659 | 565.4343 | 3.3317 | 565.3816
3.658 | 567.6006 | 3.3303 | 567.5476
3.6571 | 569.7669 | 3.3287 | 569.7137
3.6561 | 571.9332 | 3.327 | 571.8797
3.6551 | 574.0996 | 3.3254 | 574.0458
3.6542 | 576.2659 | 3.3238 | 576.2118
3.6532 | 578.4322 | 3.3224 | 578.378
3.6522 | 580.5985 | 3.3208 | 580.5441
3.6513 | 582.7648 | 3.3191 | 582.7102
3.6504 | 584.9312 | 3.3177 | 584.8763
3.6493 | 587.0974 | 3.3161 | 587.0422
3.6484 | 589.2637 | 3.3146 | 589.2083
3.6474 | 591.4301 | 3.313 | 591.3743
3.6466 | 593.5964 | 3.3114 | 593.5404
3.6456 | 595.7627 | 3.3099 | 595.7064
3.6446 | 597.9291 | 3.3085 | 597.8726
3.6437 | 600.0953 | 3.3069 | 600.0389
3.6427 | 602.2617 | 3.3054 | 602.2052
3.6417 | 604.428 | 3.3038 | 604.3713
3.6408 | 606.5942 | 3.3024 | 606.5374
3.6398 | 608.7605 | 3.3009 | 608.7034
3.639 | 610.9269 | 3.2993 | 610.8695
3.638 | 613.0931 | 3.2978 | 613.0356
3.6371 | 615.2594 | 3.2964 | 615.2016
3.6361 | 617.4257 | 3.2949 | 617.3676
3.6351 | 619.592 | 3.2935 | 619.5336
3.6341 | 621.7583 | 3.292 | 621.6996
3.6332 | 623.9246 | 3.2904 | 623.8657
3.6324 | 626.0908 | 3.289 | 626.0316
3.6314 | 628.2572 | 3.2875 | 628.1977
3.6304 | 630.4236 | 3.2861 | 630.3639
3.6295 | 632.5898 | 3.2846 | 632.5299
3.6285 | 634.7561 | 3.2831 | 634.696
3.6275 | 636.9225 | 3.2817 | 636.862
3.6266 | 639.0888 | 3.2802 | 639.0279
3.6256 | 641.2549 | 3.2788 | 641.194
3.6246 | 643.4213 | 3.2773 | 643.3601
3.6238 | 645.5876 | 3.2759 | 645.5261
3.6229 | 647.7539 | 3.2744 | 647.6921
3.6219 | 649.9203 | 3.273 | 649.8582
3.6209 | 652.0865 | 3.2715 | 652.0242
3.6201 | 654.2528 | 3.2702 | 654.1903
3.619 | 656.4191 | 3.2688 | 656.3563
3.6182 | 658.5854 | 3.2673 | 658.5224
3.6172 | 660.7517 | 3.2659 | 660.6884
3.6162 | 662.918 | 3.2646 | 662.8544
3.6153 | 665.0842 | 3.2631 | 665.0204
3.6143 | 667.2505 | 3.2617 | 667.1863
3.6133 | 669.4169 | 3.2604 | 669.3524
3.6125 | 671.5831 | 3.2589 | 671.5184
3.6116 | 673.7493 | 3.2575 | 673.6844
3.6106 | 675.9156 | 3.2562 | 675.8504
3.6096 | 678.082 | 3.2547 | 678.0164
3.6087 | 680.2482 | 3.2535 | 680.1824
3.6077 | 682.4145 | 3.2522 | 682.3484
3.6069 | 684.5807 | 3.2507 | 684.5144
3.6057 | 686.7469 | 3.2493 | 686.6804
3.6049 | 688.9132 | 3.248 | 688.8464
3.6041 | 691.0795 | 3.2467 | 691.0124
3.603 | 693.2458 | 3.2454 | 693.1785
3.6022 | 695.412 | 3.2439 | 695.3447
3.6012 | 697.5783 | 3.2426 | 697.5106
3.6003 | 699.7445 | 3.2412 | 699.6766
3.5993 | 701.9108 | 3.2399 | 701.8426
3.5983 | 704.0769 | 3.2384 | 704.0088
3.5974 | 706.2432 | 3.2372 | 706.1747
3.5965 | 708.4095 | 3.2359 | 708.3405
3.5956 | 710.5757 | 3.2346 | 710.5066
3.5946 | 712.742 | 3.2333 | 712.6726
3.5938 | 714.9083 | 3.232 | 714.8386
3.5928 | 717.0745 | 3.2305 | 717.0046
3.5919 | 719.2408 | 3.2292 | 719.1706
3.5909 | 721.4071 | 3.228 | 721.3366
3.5899 | 723.5733 | 3.2268 | 723.5026
3.589 | 725.7395 | 3.2255 | 725.6686
3.5882 | 727.9058 | 3.2242 | 727.8347
3.5872 | 730.0721 | 3.2228 | 730.0008
3.5862 | 732.2383 | 3.2215 | 732.1668
3.5854 | 734.4046 | 3.2202 | 734.3328
3.5844 | 736.5708 | 3.2189 | 736.4987
3.5835 | 738.7371 | 3.2176 | 738.6647
3.5825 | 740.9033 | 3.2163 | 740.8307
3.5817 | 743.0696 | 3.2152 | 742.9964
3.5807 | 745.2358 | 3.2138 | 745.1624
3.5798 | 747.402 | 3.2126 | 747.3284
3.5788 | 749.5684 | 3.2113 | 749.4943
3.578 | 751.7346 | 3.21 | 751.6603
3.577 | 753.9008 | 3.2088 | 753.8263
3.5762 | 756.0671 | 3.2076 | 755.9922
3.5752 | 758.2334 | 3.2063 | 758.1582
3.5743 | 760.3997 | 3.205 | 760.3241
3.5733 | 762.566 | 3.2037 | 762.49
3.5723 | 764.7323 | 3.2025 | 764.6561
3.5715 | 766.8984 | 3.2013 | 766.822
3.5706 | 769.0646 | 3.2 | 768.9881
3.5696 | 771.2309 | 3.1987 | 771.154
3.5688 | 773.3972 | 3.1975 | 773.3201
3.5678 | 775.5634 | 3.1963 | 775.4859
3.567 | 777.7297 | 3.195 | 777.6519
3.566 | 779.8959 | 3.1939 | 779.818
3.5651 | 782.062 | 3.1928 | 781.9839
3.5643 | 784.2284 | 3.1915 | 784.15
3.5633 | 786.3946 | 3.1902 | 786.3157
3.5623 | 788.5608 | 3.1889 | 788.4818
3.5615 | 790.7271 | 3.1878 | 790.6477
3.5606 | 792.8933 | 3.1865 | 792.8137
3.5596 | 795.0596 | 3.1854 | 794.9796
3.5586 | 797.2259 | 3.1842 | 797.1456
3.5578 | 799.3921 | 3.1829 | 799.3116
3.5568 | 801.5582 | 3.1818 | 801.4775
3.556 | 803.7245 | 3.1805 | 803.6436
3.5551 | 805.8907 | 3.1794 | 805.8094
3.5543 | 808.057 | 3.1781 | 807.9754
3.5533 | 810.2232 | 3.177 | 810.1414
3.5525 | 812.3894 | 3.1758 | 812.3074
3.5515 | 814.5557 | 3.1745 | 814.4732
3.5506 | 816.722 | 3.1734 | 816.6393
3.5496 | 818.8881 | 3.1723 | 818.8055
3.5488 | 821.0544 | 3.1711 | 820.972
3.5478 | 823.2206 | 3.17 | 823.138
3.547 | 825.3868 | 3.1687 | 825.304
3.546 | 827.5531 | 3.1676 | 827.47
3.5452 | 829.7192 | 3.1665 | 829.6359
3.5444 | 831.8854 | 3.1652 | 831.8019
3.5433 | 834.0517 | 3.164 | 833.9679
3.5425 | 836.218 | 3.1629 | 836.1339
3.5415 | 838.3841 | 3.1618 | 838.2999
3.5407 | 840.5504 | 3.1607 | 840.4659
3.5397 | 842.7166 | 3.1595 | 842.6319
3.5389 | 844.8828 | 3.1582 | 844.7979
3.538 | 847.0491 | 3.1571 | 846.9638
3.5372 | 849.2152 | 3.156 | 849.1298
3.5362 | 851.3814 | 3.1548 | 851.2957
3.5354 | 853.5476 | 3.1537 | 853.4618
3.5344 | 855.7138 | 3.1526 | 855.6276
3.5336 | 857.8801 | 3.1515 | 857.7936
3.5328 | 860.0462 | 3.1502 | 859.9596
3.5318 | 862.2125 | 3.1492 | 862.1254
3.5309 | 864.3788 | 3.1481 | 864.2914
3.5301 | 866.5449 | 3.1469 | 866.4573
3.5293 | 868.7111 | 3.1458 | 868.6233
3.5283 | 870.8774 | 3.1447 | 870.7892
3.5275 | 873.0436 | 3.1436 | 872.9551
3.5265 | 875.2099 | 3.1424 | 875.121
3.5257 | 877.3761 | 3.1413 | 877.287
3.5249 | 879.5423 | 3.1402 | 879.4529
3.5239 | 881.7085 | 3.139 | 881.6188
3.523 | 883.8748 | 3.1379 | 883.7849
3.5222 | 886.0409 | 3.1368 | 885.9507
3.5213 | 888.2071 | 3.1356 | 888.1166
3.5204 | 890.3733 | 3.1345 | 890.2825
3.5196 | 892.5396 | 3.1334 | 892.4484
3.5188 | 894.7058 | 3.1324 | 894.6143
3.5178 | 896.8719 | 3.1313 | 896.7802
3.517 | 899.0382 | 3.1302 | 898.9462
3.5162 | 901.2044 | 3.129 | 901.112
3.5152 | 903.3706 | 3.1279 | 903.278
3.5144 | 905.5367 | 3.1268 | 905.444
3.5134 | 907.703 | 3.1256 | 907.6097
3.5126 | 909.8691 | 3.1247 | 909.7757
3.5118 | 912.0354 | 3.1235 | 911.9416
3.5109 | 914.2015 | 3.1224 | 914.1075
3.51 | 916.3678 | 3.1213 | 916.2735
3.5092 | 918.534 | 3.1202 | 918.4395
3.5083 | 920.7003 | 3.1192 | 920.6054
3.5075 | 922.8665 | 3.1181 | 922.7713
3.5067 | 925.0327 | 3.1169 | 924.9373
3.5057 | 927.1989 | 3.116 | 927.1033
3.5049 | 929.365 | 3.1148 | 929.2692
3.5041 | 931.5313 | 3.1137 | 931.4351
3.5031 | 933.6975 | 3.1126 | 933.601
3.5023 | 935.8636 | 3.1116 | 935.767
3.5015 | 938.0299 | 3.1105 | 937.9329
3.5007 | 940.196 | 3.1095 | 940.0988
3.4999 | 942.3623 | 3.1084 | 942.2648
3.4991 | 944.5284 | 3.1072 | 944.4308
3.4981 | 946.6947 | 3.1061 | 946.5966
3.4973 | 948.8609 | 3.105 | 948.7626
3.4965 | 951.027 | 3.104 | 950.9284
3.4957 | 953.1932 | 3.1029 | 953.0944
3.4949 | 955.3595 | 3.1019 | 955.2603
3.4939 | 957.5257 | 3.1008 | 957.4262
3.4931 | 959.6919 | 3.0997 | 959.592
3.4923 | 961.8581 | 3.0987 | 961.758
3.4915 | 964.0243 | 3.0976 | 963.924
3.4907 | 966.1905 | 3.0966 | 966.0898
3.4899 | 968.3566 | 3.0953 | 968.2557
3.4889 | 970.5228 | 3.0943 | 970.4217
3.4883 | 972.6891 | 3.0934 | 972.5876
3.4875 | 974.8552 | 3.0922 | 974.7536
3.4865 | 977.0214 | 3.0913 | 976.9196
3.4857 | 979.1876 | 3.0901 | 979.0853
3.4849 | 981.3538 | 3.089 | 981.2513
3.4841 | 983.52 | 3.088 | 983.4171
3.4833 | 985.6861 | 3.0869 | 985.583
3.4825 | 987.8523 | 3.0859 | 987.7489
3.4816 | 990.0186 | 3.0848 | 989.9147
3.4808 | 992.1847 | 3.0838 | 992.0805
3.48 | 994.3508 | 3.0827 | 994.2464
3.4792 | 996.5171 | 3.0817 | 996.4124
3.4784 | 998.6832 | 3.0806 | 998.5782
3.4776 | 1000.849 | 3.0796 | 1000.744
3.4768 | 1003.016 | 3.0785 | 1002.91
3.476 | 1005.182 | 3.0775 | 1005.076
3.4752 | 1007.348 | 3.0766 | 1007.242
3.4744 | 1009.514 | 3.0755 | 1009.408
3.4736 | 1011.68 | 3.0743 | 1011.574
3.4728 | 1013.8464 | 3.0734 | 1013.74
3.472 | 1016.013 | 3.0722 | 1015.906
3.4712 | 1018.179 | 3.0713 | 1018.071
3.4703 | 1020.345 | 3.0703 | 1020.237
3.4695 | 1022.511 | 3.0692 | 1022.403
3.4689 | 1024.677 | 3.068 | 1024.569
3.4681 | 1026.844 | 3.0671 | 1026.735
3.4673 | 1029.01 | 3.0661 | 1028.901
3.4665 | 1031.176 | 3.0651 | 1031.067
3.4657 | 1033.342 | 3.064 | 1033.233
3.4649 | 1035.508 | 3.0629 | 1035.398
3.4642 | 1037.675 | 3.0619 | 1037.564
3.4634 | 1039.841 | 3.0609 | 1039.73
3.4626 | 1042.007 | 3.0598 | 1041.896
3.4618 | 1044.173 | 3.0588 | 1044.062
3.461 | 1046.3392 | 3.0577 | 1046.228
3.4603 | 1048.506 | 3.0567 | 1048.394
3.4595 | 1050.672 | 3.0558 | 1050.56
3.4587 | 1052.838 | 3.0546 | 1052.726
3.4579 | 1055.004 | 3.0537 | 1054.892
3.4571 | 1057.17 | 3.0525 | 1057.057
3.4565 | 1059.336 | 3.0516 | 1059.223
3.4557 | 1061.502 | 3.0504 | 1061.389
3.455 | 1063.669 | 3.0495 | 1063.555
3.4542 | 1065.835 | 3.0483 | 1065.7208
3.4534 | 1068.001 | 3.0474 | 1067.887
3.4528 | 1070.167 | 3.0462 | 1070.053
3.452 | 1072.333 | 3.0453 | 1072.219
3.4511 | 1074.5 | 3.0443 | 1074.384
3.4505 | 1076.666 | 3.0432 | 1076.55
3.4497 | 1078.832 | 3.042 | 1078.716
3.449 | 1080.998 | 3.0411 | 1080.882
3.4482 | 1083.164 | 3.0399 | 1083.048
3.4474 | 1085.33 | 3.039 | 1085.213
3.4466 | 1087.497 | 3.038 | 1087.379
3.446 | 1089.663 | 3.0369 | 1089.545
3.4452 | 1091.829 | 3.0359 | 1091.711
3.4445 | 1093.9952 | 3.0348 | 1093.877
3.4437 | 1096.161 | 3.0338 | 1096.043
3.4429 | 1098.327 | 3.0328 | 1098.209
3.4423 | 1100.4936 | 3.0317 | 1100.374
3.4416 | 1102.66 | 3.0307 | 1102.54
3.4408 | 1104.826 | 3.0298 | 1104.706
3.4402 | 1106.992 | 3.0287 | 1106.872
3.4395 | 1109.158 | 3.0275 | 1109.038
3.4387 | 1111.325 | 3.0266 | 1111.204
3.4381 | 1113.491 | 3.0256 | 1113.3696
3.4373 | 1115.657 | 3.0246 | 1115.535
3.4366 | 1117.823 | 3.0235 | 1117.701
3.4358 | 1119.989 | 3.0225 | 1119.8672
3.4352 | 1122.155 | 3.0214 | 1122.033
3.4345 | 1124.322 | 3.0204 | 1124.1992
3.4337 | 1126.488 | 3.0195 | 1126.365
3.4329 | 1128.654 | 3.0183 | 1128.531
3.4323 | 1130.82 | 3.0174 | 1130.697
3.4316 | 1132.986 | 3.0162 | 1132.863
3.431 | 1135.152 | 3.0153 | 1135.028
3.4302 | 1137.319 | 3.0143 | 1137.194
3.4295 | 1139.485 | 3.0133 | 1139.36
3.4289 | 1141.651 | 3.0122 | 1141.526
3.4281 | 1143.817 | 3.0112 | 1143.692
3.4274 | 1145.983 | 3.0103 | 1145.8576
3.4268 | 1148.15 | 3.0091 | 1148.023
3.426 | 1150.316 | 3.0082 | 1150.189
3.4253 | 1152.482 | 3.0072 | 1152.355
3.4247 | 1154.649 | 3.0061 | 1154.521
3.4239 | 1156.815 | 3.0051 | 1156.687
3.4232 | 1158.981 | 3.004 | 1158.853
3.4226 | 1161.1472 | 3.0028 | 1161.019
3.4219 | 1163.313 | 3.0019 | 1163.184
3.4213 | 1165.48 | 3.0009 | 1165.35
3.4205 | 1167.646 | 2.9999 | 1167.516
3.4198 | 1169.812 | 2.9988 | 1169.682
3.4192 | 1171.978 | 2.9978 | 1171.848
3.4185 | 1174.144 | 2.9969 | 1174.0136
3.4177 | 1176.311 | 2.9957 | 1176.179
3.4173 | 1178.477 | 2.9948 | 1178.345
3.4164 | 1180.6432 | 2.9936 | 1180.511
3.4158 | 1182.8096 | 2.9927 | 1182.677
3.4152 | 1184.975 | 2.9917 | 1184.843
3.4145 | 1187.142 | 2.9906 | 1187.009
3.4139 | 1189.308 | 2.9896 | 1189.175
3.4131 | 1191.474 | 2.9885 | 1191.34
3.4124 | 1193.64 | 2.9875 | 1193.506
3.4119 | 1195.806 | 2.9864 | 1195.672
3.4111 | 1197.973 | 2.9854 | 1197.838
3.4105 | 1200.139 | 2.9844 | 1200.004
3.4098 | 1202.305 | 2.9833 | 1202.169
3.4092 | 1204.471 | 2.9822 | 1204.335
3.4085 | 1206.637 | 2.9812 | 1206.501
3.4079 | 1208.803 | 2.9802 | 1208.667
3.4072 | 1210.969 | 2.9791 | 1210.833
3.4066 | 1213.136 | 2.9781 | 1212.999
3.406 | 1215.302 | 2.977 | 1215.164
3.4053 | 1217.468 | 2.976 | 1217.33
3.4047 | 1219.634 | 2.9749 | 1219.496
3.4042 | 1221.8 | 2.9739 | 1221.662
3.4035 | 1223.966 | 2.9728 | 1223.828
3.4027 | 1226.132 | 2.9718 | 1225.9936
3.4021 | 1228.298 | 2.9709 | 1228.159
3.4014 | 1230.464 | 2.9696 | 1230.325
3.401 | 1232.6304 | 2.9686 | 1232.491
3.4003 | 1234.7968 | 2.9675 | 1234.657
3.3997 | 1236.963 | 2.9665 | 1236.823
3.399 | 1239.129 | 2.9655 | 1238.989
3.3984 | 1241.295 | 2.9644 | 1241.154
3.3977 | 1243.461 | 2.9635 | 1243.32
3.3971 | 1245.627 | 2.9623 | 1245.486
3.3964 | 1247.793 | 2.9612 | 1247.652
3.396 | 1249.959 | 2.9602 | 1249.818
3.3953 | 1252.125 | 2.9591 | 1251.983
3.3947 | 1254.292 | 2.9581 | 1254.149
3.394 | 1256.4576 | 2.957 | 1256.315
3.3934 | 1258.624 | 2.956 | 1258.481
3.3927 | 1260.79 | 2.9549 | 1260.647
3.3921 | 1262.956 | 2.9538 | 1262.813
3.3916 | 1265.122 | 2.9528 | 1264.978
3.391 | 1267.288 | 2.9518 | 1267.144
3.3903 | 1269.454 | 2.9507 | 1269.31
3.3897 | 1271.621 | 2.9496 | 1271.476
3.389 | 1273.786 | 2.9484 | 1273.642
3.3885 | 1275.952 | 2.9475 | 1275.807
3.3879 | 1278.119 | 2.9463 | 1277.973
3.3872 | 1280.285 | 2.9452 | 1280.139
3.3866 | 1282.451 | 2.9441 | 1282.305
3.3859 | 1284.617 | 2.9431 | 1284.471
3.3855 | 1286.783 | 2.942 | 1286.636
3.3848 | 1288.949 | 2.9409 | 1288.802
3.3843 | 1291.115 | 2.9399 | 1290.968
3.3837 | 1293.282 | 2.9388 | 1293.134
3.383 | 1295.448 | 2.9376 | 1295.3
3.3826 | 1297.614 | 2.9365 | 1297.465
3.3819 | 1299.78 | 2.9354 | 1299.631
3.3813 | 1301.946 | 2.9342 | 1301.797
3.3806 | 1304.112 | 2.9331 | 1303.963
3.3801 | 1306.278 | 2.9321 | 1306.128
3.3795 | 1308.444 | 2.931 | 1308.294
3.379 | 1310.61 | 2.9299 | 1310.46
3.3784 | 1312.776 | 2.9288 | 1312.626
3.3777 | 1314.9424 | 2.9276 | 1314.792
3.3772 | 1317.108 | 2.9265 | 1316.957
3.3766 | 1319.274 | 2.9255 | 1319.123
3.3759 | 1321.44 | 2.9242 | 1321.289
3.3755 | 1323.607 | 2.9231 | 1323.4544
3.3748 | 1325.773 | 2.9221 | 1325.62
3.3742 | 1327.939 | 2.921 | 1327.786
3.3735 | 1330.105 | 2.9199 | 1329.952
3.373 | 1332.271 | 2.9187 | 1332.1176
3.3724 | 1334.438 | 2.9175 | 1334.283
3.3719 | 1336.603 | 2.9163 | 1336.449
3.3714 | 1338.77 | 2.9154 | 1338.615
3.3706 | 1340.936 | 2.9141 | 1340.781
3.3701 | 1343.102 | 2.9131 | 1342.9464
3.3695 | 1345.268 | 2.9118 | 1345.112
3.369 | 1347.434 | 2.9107 | 1347.278
3.3684 | 1349.6 | 2.9095 | 1349.444
3.3679 | 1351.766 | 2.9084 | 1351.609
3.3672 | 1353.933 | 2.9073 | 1353.775
3.3667 | 1356.098 | 2.9062 | 1355.9408
3.3661 | 1358.265 | 2.9049 | 1358.107
3.3655 | 1360.431 | 2.9037 | 1360.273
3.365 | 1362.597 | 2.9026 | 1362.438
3.3643 | 1364.7632 | 2.9013 | 1364.604
3.3638 | 1366.929 | 2.9002 | 1366.77
3.3632 | 1369.095 | 2.8991 | 1368.936
3.3627 | 1371.262 | 2.8978 | 1371.102
3.3621 | 1373.428 | 2.8966 | 1373.2672
3.3616 | 1375.594 | 2.8955 | 1375.433
3.3609 | 1377.76 | 2.8942 | 1377.599
3.3605 | 1379.926 | 2.8931 | 1379.765
3.3598 | 1382.092 | 2.892 | 1381.93
3.3592 | 1384.259 | 2.8907 | 1384.096
3.3587 | 1386.425 | 2.8895 | 1386.262
3.3582 | 1388.591 | 2.8882 | 1388.428
3.3575 | 1390.757 | 2.887 | 1390.593
3.3571 | 1392.923 | 2.8858 | 1392.7592
3.3564 | 1395.09 | 2.8845 | 1394.925
3.3559 | 1397.256 | 2.8832 | 1397.091
3.3553 | 1399.422 | 2.8821 | 1399.257
3.3546 | 1401.588 | 2.881 | 1401.4224
3.3542 | 1403.754 | 2.8797 | 1403.588
3.3537 | 1405.92 | 2.8784 | 1405.754
3.353 | 1408.086 | 2.8773 | 1407.92
3.3525 | 1410.252 | 2.876 | 1410.085
3.3521 | 1412.418 | 2.8745 | 1412.251
3.3513 | 1414.584 | 2.8734 | 1414.4168
3.3508 | 1416.751 | 2.8721 | 1416.582
3.3503 | 1418.917 | 2.871 | 1418.748
3.3498 | 1421.083 | 2.8697 | 1420.914
3.3493 | 1423.249 | 2.8682 | 1423.08
3.3485 | 1425.415 | 2.8671 | 1425.245
3.348 | 1427.581 | 2.8658 | 1427.411
3.3475 | 1429.747 | 2.8645 | 1429.577
3.3469 | 1431.913 | 2.8631 | 1431.742
3.3464 | 1434.079 | 2.8619 | 1433.908
3.3459 | 1436.246 | 2.8607 | 1436.074
3.3453 | 1438.412 | 2.8594 | 1438.24
3.3448 | 1440.578 | 2.8579 | 1440.406
3.3443 | 1442.744 | 2.8566 | 1442.571
3.3437 | 1444.91 | 2.8553 | 1444.737
3.3432 | 1447.076 | 2.854 | 1446.903
3.3425 | 1449.243 | 2.8527 | 1449.068
3.3421 | 1451.409 | 2.8515 | 1451.234
3.3416 | 1453.575 | 2.8502 | 1453.4
3.3409 | 1455.741 | 2.8487 | 1455.566
3.3404 | 1457.907 | 2.8474 | 1457.731
3.3398 | 1460.073 | 2.846 | 1459.897
3.3393 | 1462.239 | 2.8447 | 1462.063
3.3387 | 1464.406 | 2.8432 | 1464.228
3.3382 | 1466.572 | 2.8419 | 1466.394
3.3377 | 1468.738 | 2.8405 | 1468.56
3.3372 | 1470.904 | 2.8392 | 1470.726
3.3366 | 1473.07 | 2.8377 | 1472.891
3.3361 | 1475.236 | 2.8364 | 1475.057
3.3354 | 1477.4024 | 2.835 | 1477.223
3.335 | 1479.568 | 2.8337 | 1479.389
3.3345 | 1481.7344 | 2.8322 | 1481.554
3.3338 | 1483.9008 | 2.8308 | 1483.72
3.3333 | 1486.067 | 2.8293 | 1485.886
3.3329 | 1488.233 | 2.8279 | 1488.052
3.3322 | 1490.399 | 2.8264 | 1490.217
3.3317 | 1492.565 | 2.825 | 1492.383
3.3312 | 1494.731 | 2.8235 | 1494.5488
3.3308 | 1496.897 | 2.8221 | 1496.714
3.3301 | 1499.063 | 2.8208 | 1498.88
3.3296 | 1501.23 | 2.8193 | 1501.046
3.3291 | 1503.396 | 2.8177 | 1503.212
3.3287 | 1505.562 | 2.8163 | 1505.377
3.328 | 1507.728 | 2.8148 | 1507.543
3.3275 | 1509.894 | 2.8134 | 1509.7088
3.3269 | 1512.06 | 2.8118 | 1511.874
3.3264 | 1514.226 | 2.8103 | 1514.04
3.3259 | 1516.393 | 2.8087 | 1516.206
3.3254 | 1518.559 | 2.8071 | 1518.372
3.3248 | 1520.7248 | 2.8056 | 1520.537
3.3243 | 1522.891 | 2.804 | 1522.703
3.3238 | 1525.057 | 2.8024 | 1524.869
3.3233 | 1527.223 | 2.8009 | 1527.034
3.3227 | 1529.39 | 2.7993 | 1529.2
3.3222 | 1531.556 | 2.7977 | 1531.366
3.3216 | 1533.7216 | 2.7961 | 1533.532
3.3212 | 1535.888 | 2.7945 | 1535.697
3.3206 | 1538.054 | 2.7927 | 1537.863
3.3201 | 1540.22 | 2.7911 | 1540.0288
3.3195 | 1542.386 | 2.7895 | 1542.195
3.319 | 1544.552 | 2.7879 | 1544.36
3.3185 | 1546.7184 | 2.7861 | 1546.526
3.318 | 1548.8848 | 2.7843 | 1548.692
3.3174 | 1551.051 | 2.7825 | 1550.857
3.3169 | 1553.217 | 2.7809 | 1553.023
3.3164 | 1555.383 | 2.7792 | 1555.1888
3.3159 | 1557.549 | 2.7774 | 1557.354
3.3153 | 1559.715 | 2.7756 | 1559.52
3.3148 | 1561.8816 | 2.7738 | 1561.686
3.3141 | 1564.048 | 2.7721 | 1563.851
3.3136 | 1566.214 | 2.7701 | 1566.017
3.3132 | 1568.38 | 2.7683 | 1568.183
3.3127 | 1570.546 | 2.7664 | 1570.348
3.3122 | 1572.712 | 2.7646 | 1572.514
3.3117 | 1574.878 | 2.7627 | 1574.68
3.3111 | 1577.044 | 2.7608 | 1576.845
3.3106 | 1579.21 | 2.7588 | 1579.0112
3.3101 | 1581.376 | 2.7567 | 1581.177
3.3095 | 1583.5424 | 2.7549 | 1583.342
3.309 | 1585.708 | 2.7527 | 1585.508
3.3085 | 1587.875 | 2.7507 | 1587.6736
3.308 | 1590.041 | 2.7495 | 1589.837
3.3074 | 1592.207 | 2.7495 | 1591.991
3.3069 | 1594.373 | 2.7493 | 1594.135
3.3064 | 1596.5392 | 2.7493 | 1596.272
3.3059 | 1598.705 | 2.7495 | 1598.402
3.3053 | 1600.871 | 2.7493 | 1600.526
3.3048 | 1603.038 | 2.7493 | 1602.644
3.3043 | 1605.204 | 2.7493 | 1604.7552
3.3038 | 1607.37 | 2.7495 | 1606.862
3.3032 | 1609.536 | 2.7495 | 1608.963
3.3027 | 1611.702 | 2.7495 | 1611.059
3.302 | 1613.868 | 2.7495 | 1613.15
3.3017 | 1616.034 | 2.7495 | 1615.236
3.3011 | 1618.2 | 2.7495 | 1617.318
3.3006 | 1620.367 | 2.7493 | 1619.3952
3.3001 | 1622.532 | 2.7493 | 1621.467
3.2994 | 1624.699 | 2.7493 | 1623.535
3.299 | 1626.865 | 2.7495 | 1625.598
3.2985 | 1629.031 | 2.7495 | 1627.657
3.298 | 1631.197 | 2.7493 | 1629.71
3.2974 | 1633.3632 | 2.7495 | 1631.76
3.2969 | 1635.529 | 2.7495 | 1633.804
3.2964 | 1637.695 | 2.7493 | 1635.844
3.2959 | 1639.861 | 2.7495 | 1637.879
3.2953 | 1642.0272 | 2.7495 | 1639.909
3.2948 | 1644.193 | 2.7495 | 1641.934
3.2943 | 1646.359 | 2.7493 | 1643.954
3.2938 | 1648.526 | 2.7495 | 1645.9696
3.2933 | 1650.692 | 2.7495 | 1647.98
3.2927 | 1652.8576 | 2.7495 | 1649.985
3.2922 | 1655.024 | 2.7495 | 1651.985
3.2917 | 1657.19 | 2.7493 | 1653.979
3.2911 | 1659.356 | 2.7493 | 1655.968
3.2906 | 1661.522 | 2.7495 | 1657.951
3.2899 | 1663.688 | 2.7493 | 1659.929
3.2894 | 1665.854 | 2.7495 | 1661.9
3.289 | 1668.02 | 2.7493 | 1663.866
3.2885 | 1670.186 | 2.7493 | 1665.825
3.288 | 1672.352 | 2.7495 | 1667.778
3.2873 | 1674.5184 | 2.7493 | 1669.725
3.2869 | 1676.684 | 2.7493 | 1671.665
3.2864 | 1678.85 | 2.7495 | 1673.598
3.2859 | 1681.017 | 2.7495 | 1675.524
3.2852 | 1683.183 | 2.7495 | 1677.444
3.2848 | 1685.349 | 2.7493 | 1679.355
3.2843 | 1687.515 | 2.7493 | 1681.259
3.2838 | 1689.681 | 2.7495 | 1683.1552
3.2833 | 1691.847 | 2.7495 | 1685.043
3.2827 | 1694.013 | 2.7495 | 1686.923
3.2822 | 1696.179 | 2.7493 | 1688.794
3.2817 | 1698.345 | 2.7493 | 1690.657
3.2811 | 1700.511 | 2.7495 | 1692.51
3.2806 | 1702.677 | 2.7495 | 1694.354
3.2801 | 1704.843 | 2.7493 | 1696.188
3.2794 | 1707.009 | 2.7495 | 1698.013
3.279 | 1709.175 | 2.7495 | 1699.828
3.2785 | 1711.342 | 2.7493 | 1701.632
3.278 | 1713.508 | 2.7493 | 1703.426
3.2773 | 1715.674 | 2.7493 | 1705.209
3.2769 | 1717.84 | 2.7495 | 1706.981
3.2764 | 1720.0064 | 2.7495 | 1708.741
3.2759 | 1722.172 | 2.7493 | 1710.49
3.2752 | 1724.338 | 2.7493 | 1712.227
3.2748 | 1726.505 | 2.7495 | 1713.952
3.2743 | 1728.671 | 2.7495 | 1715.664
3.2738 | 1730.836 | 2.7493 | 1717.364
3.2731 | 1733.002 | 2.7493 | 1719.051
3.2727 | 1735.169 | 2.7495 | 1720.724
3.2722 | 1737.335 | 2.7501 | 1722.39
3.2717 | 1739.5 | 2.7493 | 1724.044
3.271 | 1741.666 | 2.7493 | 1725.68
3.2704 | 1743.833 | 2.7495 | 1727.3
3.2699 | 1745.9984 | 2.7493 | 1728.905
3.2694 | 1748.165 | 2.7495 | 1730.495
3.2689 | 1750.331 | 2.7495 | 1732.07
3.2683 | 1752.497 | 2.7493 | 1733.629
3.2678 | 1754.663 | 2.7493 | 1735.173
3.2673 | 1756.8288 | 2.7493 | 1736.701
3.2667 | 1758.995 | 2.7495 | 1738.213
3.2662 | 1761.161 | 2.7495 | 1739.709
3.2656 | 1763.327 | 2.7493 | 1741.189
3.2651 | 1765.493 | 2.7493 | 1742.653
3.2646 | 1767.659 | 2.7495 | 1744.1
3.2641 | 1769.825 | 2.7495 | 1745.5296
3.2635 | 1771.992 | 2.7495 | 1746.943
3.263 | 1774.158 | 2.7495 | 1748.339
3.2623 | 1776.323 | 2.7495 | 1749.7184
3.262 | 1778.489 | 2.7493 | 1751.08
3.2614 | 1780.655 | 2.7493 | 1752.425
3.2609 | 1782.822 | 2.7495 | 1753.752
3.2602 | 1784.987 | 2.7495 | 1755.062
3.2597 | 1787.154 | 2.7495 | 1756.355
3.2591 | 1789.32 | 2.7493 | 1757.63
3.2586 | 1791.486 | 2.7493 | 1758.887
3.2581 | 1793.652 | 2.7493 | 1760.127
3.2576 | 1795.818 | 2.7495 | 1761.35
3.257 | 1797.984 | 2.7493 | 1762.555
3.2565 | 1800.15 | 2.7493 | 1763.742
3.2559 | 1802.316 | 2.7493 | 1764.913
3.2554 | 1804.482 | 2.7493 | 1766.0656
3.2549 | 1806.648 | 2.7493 | 1767.201
3.2543 | 1808.814 | 2.7493 | 1768.32
3.2538 | 1810.98 | 2.7493 | 1769.421
3.2533 | 1813.146 | 2.7493 | 1770.5056
3.2526 | 1815.312 | 2.7495 | 1771.573
3.2522 | 1817.4784 | 2.7493 | 1772.624
3.2517 | 1819.644 | 2.7493 | 1773.659
3.251 | 1821.81 | 2.7493 | 1774.6768
3.2504 | 1823.977 | 2.7495 | 1775.679
3.2499 | 1826.143 | 2.7495 | 1776.665
3.2493 | 1828.309 | 2.7493 | 1777.6352
3.2488 | 1830.475 | 2.7493 | 1778.59
3.2483 | 1832.641 | 2.7495 | 1779.53
3.2476 | 1834.807 | 2.7495 | 1780.454
3.2472 | 1836.973 | 2.7493 | 1781.364
3.2467 | 1839.1392 | 2.7493 | 1782.259
3.246 | 1841.305 | 2.7495 | 1783.139
3.2455 | 1843.471 | 2.7495 | 1784.006
3.2449 | 1845.637 | 2.7495 | 1784.859
3.2444 | 1847.8032 | 2.7493 | 1785.698
3.2438 | 1849.969 | 2.7493 | 1786.524
3.2433 | 1852.135 | 2.7495 | 1787.337
3.2428 | 1854.301 | 2.7495 | 1788.137
3.2422 | 1856.467 | 2.7495 | 1788.925
3.2417 | 1858.6336 | 2.7493 | 1789.7
3.241 | 1860.8 | 2.7493 | 1790.464
3.2405 | 1862.966 | 2.7495 | 1791.216
3.2401 | 1865.132 | 2.7495 | 1791.956
3.2394 | 1867.2976 | 2.7493 | 1792.686
3.2389 | 1869.464 | 2.7493 | 1793.404
3.2383 | 1871.63 | 2.7493 | 1794.112
3.2378 | 1873.796 | 2.7495 | 1794.81
3.2372 | 1875.962 | 2.7493 | 1795.498
3.2365 | 1878.128 | 2.7493 | 1796.176
3.2362 | 1880.294 | 2.7495 | 1796.845
3.2355 | 1882.46 | 2.7495 | 1797.504
3.2349 | 1884.626 | 2.7493 | 1798.154
3.2344 | 1886.792 | 2.7493 | 1798.7952
3.2338 | 1888.958 | 2.7495 | 1799.428
3.2333 | 1891.124 | 2.7495 | 1800.053
3.2326 | 1893.29 | 2.7493 | 1800.67
3.2322 | 1895.456 | 2.7493 | 1801.278
3.2315 | 1897.623 | 2.7495 | 1801.879
3.231 | 1899.789 | 2.7495 | 1802.473
3.2304 | 1901.954 | 2.7493 | 1803.06
3.2299 | 1904.12 | 2.7493 | 1803.639
3.2292 | 1906.287 | 2.7493 | 1804.212
3.2288 | 1908.453 | 2.7495 | 1804.778
3.2281 | 1910.619 | 2.7493 | 1805.337
3.2276 | 1912.785 | 2.7493 | 1805.891
3.227 | 1914.951 | 2.7495 | 1806.438
3.2265 | 1917.117 | 2.7493 | 1806.979
3.2259 | 1919.283 | 2.7493 | 1807.515
3.2252 | 1921.449 | 2.7495 | 1808.045
3.2247 | 1923.615 | 2.7495 | 1808.569
3.2241 | 1925.781 | 2.7495 | 1809.088
3.2236 | 1927.948 | 2.7495 | 1809.601
3.223 | 1930.1136 | 2.7495 | 1810.11
3.2223 | 1932.28 | 2.7495 | 1810.614
3.2218 | 1934.446 | 2.7493 | 1811.113
3.2212 | 1936.612 | 2.7493 | 1811.607
3.2207 | 1938.778 | 2.7495 | 1812.096
3.22 | 1940.944 | 2.7495 | 1812.581
3.2196 | 1943.11 | 2.7493 | 1813.062
3.2189 | 1945.276 | 2.7495 | 1813.538
3.2183 | 1947.442 | 2.7495 | 1814.01
3.2178 | 1949.608 | 2.7495 | 1814.478
3.2171 | 1951.774 | 2.7493 | 1814.942
3.2165 | 1953.94 | 2.7495 | 1815.402
3.216 | 1956.106 | 2.7495 | 1815.858
3.2154 | 1958.272 | 2.7495 | 1816.31
3.2147 | 1960.438 | 2.7495 | 1816.759
3.2141 | 1962.604 | 2.7495 | 1817.203
3.2136 | 1964.77 | 2.7493 | 1817.645
3.2131 | 1966.936 | 2.7493 | 1818.082
3.2125 | 1969.102 | 2.7493 | 1818.516
3.2118 | 1971.268 | 2.7495 | 1818.948
3.2112 | 1973.435 | 2.7495 | 1819.375
3.2105 | 1975.6 | 2.7493 | 1819.799
3.21 | 1977.7664 | 2.7495 | 1820.22
3.2094 | 1979.932 | 2.7495 | 1820.638
3.2088 | 1982.098 | 2.7495 | 1821.053
3.2083 | 1984.265 | 2.7493 | 1821.465
3.2076 | 1986.431 | 2.7495 | 1821.873
3.207 | 1988.597 | 2.7495 | 1822.279
3.2063 | 1990.763 | 2.7493 | 1822.6816
3.2057 | 1992.929 | 2.7493 | 1823.081
3.2052 | 1995.095 | 2.7493 | 1823.4784
3.2046 | 1997.261 | 2.7495 | 1823.873
3.2041 | 1999.427 | 2.7495 | 1824.264
3.2034 | 2001.593 | 2.7493 | 1824.653
3.2026 | 2003.759 | 2.7493 | 1825.039
3.2021 | 2005.9248 | 2.7495 | 1825.422
3.2015 | 2008.091 | 2.7493 | 1825.803
3.2008 | 2010.257 | 2.7493 | 1826.181
3.2004 | 2012.423 | 2.7495 | 1826.557
3.1997 | 2014.589 | 2.7495 | 1826.93
3.1992 | 2016.7552 | 2.7493 | 1827.3008
3.1984 | 2018.921 | 2.7493 | 1827.669
3.1979 | 2021.087 | 2.7495 | 1828.0352
3.1973 | 2023.254 | 2.7495 | 1828.399
3.1966 | 2025.419 | 2.7493 | 1828.76
3.196 | 2027.585 | 2.7493 | 1829.119
3.1954 | 2029.751 | 2.7495 | 1829.476
3.1947 | 2031.917 | 2.7495 | 1829.83
3.1941 | 2034.084 | 2.7493 | 1830.182
3.1934 | 2036.2496 | 2.7495 | 1830.532
3.1929 | 2038.415 | 2.7493 | 1830.88
3.1923 | 2040.582 | 2.7495 | 1831.226
3.1916 | 2042.748 | 2.7495 | 1831.569
3.191 | 2044.914 | 2.7495 | 1831.911
3.1904 | 2047.08 | 2.7495 | 1832.25
3.1897 | 2049.246 | 2.7493 | 1832.588
3.1891 | 2051.412 | 2.7493 | 1832.924
3.1884 | 2053.578 | 2.7493 | 1833.257
3.1878 | 2055.744 | 2.7493 | 1833.589
3.1873 | 2057.91 | 2.7495 | 1833.918
3.1865 | 2060.076 | 2.7493 | 1834.246
3.1858 | 2062.242 | 2.7493 | 1834.572
3.1852 | 2064.408 | 2.7493 | 1834.896
3.1845 | 2066.574 | 2.7495 | 1835.218
3.1839 | 2068.74 | 2.7495 | 1835.538
3.1833 | 2070.906 | 2.7495 | 1835.857
3.1826 | 2073.072 | 2.7495 | 1836.174
3.182 | 2075.238 | 2.7493 | 1836.488
3.1813 | 2077.404 | 2.7493 | 1836.8016
3.1807 | 2079.57 | 2.7495 | 1837.113
3.18 | 2081.736 | 2.7495 | 1837.423
3.1794 | 2083.9024 | 2.7495 | 1837.731
3.1787 | 2086.068 | 2.7495 | 1838.0368
3.1781 | 2088.234 | 2.7493 | 1838.342
3.1774 | 2090.4 | 2.7495 | 1838.644
3.1768 | 2092.566 | 2.7495 | 1838.946
3.1762 | 2094.732 | 2.7493 | 1839.246
3.1753 | 2096.898 | 2.7493 | 1839.544
3.1747 | 2099.064 | 2.7493 | 1839.84
3.1742 | 2101.23 | 2.7493 | 1840.135
3.1734 | 2103.396 | 2.7495 | 1840.428
3.1728 | 2105.562 | 2.7493 | 1840.72
3.1721 | 2107.728 | 2.7493 | 1841.01
3.1715 | 2109.894 | 2.7495 | 1841.299
3.1707 | 2112.06 | 2.7495 | 1841.586
3.17 | 2114.226 | 2.7495 | 1841.872
3.1694 | 2116.392 | 2.7495 | 1842.156
3.1687 | 2118.558 | 2.7493 | 1842.439
3.1681 | 2120.724 | 2.7495 | 1842.72
3.1673 | 2122.89 | 2.7495 | 1843
3.1666 | 2125.056 | 2.7493 | 1843.279
3.166 | 2127.222 | 2.7498 | 1843.556
3.1652 | 2129.388 | 2.7495 | 1843.834
3.1645 | 2131.554 | 2.7493 | 1844.109
3.1639 | 2133.72 | 2.7493 | 1844.383
3.1632 | 2135.886 | 2.7495 | 1844.655
3.1624 | 2138.052 | 2.7493 | 1844.925
3.1618 | 2140.218 | 2.7493 | 1845.194
3.161 | 2142.384 | 2.7493 | 1845.462
3.1603 | 2144.55 | 2.7495 | 1845.728
3.1597 | 2146.716 | 2.7495 | 1845.993
3.1589 | 2148.882 | 2.7495 | 1846.257
3.1582 | 2151.048 | 2.7495 | 1846.519
3.1574 | 2153.214 | 2.7493 | 1846.78
3.1568 | 2155.38 | 2.7493 | 1847.04
3.1561 | 2157.546 | 2.7495 | 1847.298
3.1553 | 2159.712 | 2.7495 | 1847.5552
3.1545 | 2161.878 | 2.7493 | 1847.811
3.1539 | 2164.044 | 2.7493 | 1848.066
3.1531 | 2166.21 | 2.7495 | 1848.32
3.1524 | 2168.376 | 2.7495 | 1848.572
3.1516 | 2170.542 | 2.7493 | 1848.823
3.151 | 2172.708 | 2.7495 | 1849.073
3.1503 | 2174.874 | 2.7495 | 1849.3216
3.1494 | 2177.04 | 2.7495 | 1849.569
3.1487 | 2179.206 | 2.7493 | 1849.816
3.1479 | 2181.372 | 2.7495 | 1850.061
3.1473 | 2183.538 | 2.7495 | 1850.305
3.1465 | 2185.704 | 2.7493 | 1850.548
3.1457 | 2187.87 | 2.7493 | 1850.79
3.145 | 2190.036 | 2.7495 | 1851.031
3.1442 | 2192.202 | 2.7495 | 1851.271
3.1434 | 2194.368 | 2.7493 | 1851.51
3.1427 | 2196.534 | 2.7495 | 1851.747
3.1419 | 2198.699 | 2.7495 | 1851.983
3.1411 | 2200.865 | 2.7495 | 1852.219
3.1403 | 2203.031 | 2.7495 | 1852.453
3.1395 | 2205.198 | 2.7493 | 1852.686
3.1389 | 2207.364 | 2.7495 | 1852.9184
3.1381 | 2209.5296 | 2.7495 | 1853.15
3.1373 | 2211.696 | 2.7495 | 1853.38
3.1365 | 2213.862 | 2.7493 | 1853.609
3.1356 | 2216.0272 | 2.7493 | 1853.837
3.1348 | 2218.193 | 2.7495 | 1854.064
3.134 | 2220.359 | 2.7493 | 1854.29
3.1332 | 2222.525 | 2.7493 | 1854.515
3.1324 | 2224.691 | 2.7495 | 1854.739
3.1316 | 2226.857 | 2.7495 | 1854.962
3.1308 | 2229.023 | 2.7493 | 1855.184
3.13 | 2231.189 | 2.7493 | 1855.4048
3.1292 | 2233.3552 | 2.7495 | 1855.625
3.1284 | 2235.521 | 2.7493 | 1855.844
3.1276 | 2237.687 | 2.7493 | 1856.062
3.1266 | 2239.853 | 2.7493 | 1856.279
3.1258 | 2242.019 | 2.7495 | 1856.495
3.1248 | 2244.185 | 2.7493 | 1856.71
3.1242 | 2246.351 | 2.7493 | 1856.924
3.1232 | 2248.5168 | 2.7493 | 1857.138
3.1224 | 2250.683 | 2.7495 | 1857.35
3.1216 | 2252.849 | 2.7493 | 1857.5616
3.1208 | 2255.015 | 2.7493 | 1857.772
3.1198 | 2257.181 | 2.7495 | 1857.982
3.119 | 2259.347 | 2.7495 | 1858.1904
3.1182 | 2261.513 | 2.7493 | 1858.398
3.1172 | 2263.6784 | 2.7495 | 1858.605
3.1164 | 2265.845 | 2.7495 | 1858.811
3.1155 | 2268.01 | 2.7493 | 1859.016
3.1147 | 2270.177 | 2.7495 | 1859.221
3.1137 | 2272.3424 | 2.7495 | 1859.424
3.1127 | 2274.508 | 2.7493 | 1859.626
3.1119 | 2276.675 | 2.7493 | 1859.828
3.1111 | 2278.841 | 2.7495 | 1860.0288
3.1101 | 2281.0064 | 2.7495 | 1860.2288
3.1092 | 2283.172 | 2.7493 | 1860.428
3.1082 | 2285.338 | 2.7493 | 1860.626
3.1072 | 2287.504 | 2.7493 | 1860.824
3.1063 | 2289.67 | 2.7495 | 1861.02
3.1053 | 2291.836 | 2.7495 | 1861.216
3.1045 | 2294.002 | 2.7493 | 1861.411
3.1034 | 2296.168 | 2.7493 | 1861.605
3.1024 | 2298.334 | 2.7495 | 1861.798
3.1014 | 2300.5 | 2.7493 | 1861.991
3.1005 | 2302.666 | 2.7493 | 1862.1824
3.0995 | 2304.832 | 2.7495 | 1862.373
3.0985 | 2306.998 | 2.7495 | 1862.563
3.0976 | 2309.164 | 2.7493 | 1862.753
3.0966 | 2311.33 | 2.7493 | 1862.941
3.0955 | 2313.496 | 2.7493 | 1863.129
3.0945 | 2315.662 | 2.7495 | 1863.316
3.0935 | 2317.828 | 2.7493 | 1863.503
3.0924 | 2319.994 | 2.7493 | 1863.688
3.0914 | 2322.16 | 2.7495 | 1863.873
3.0905 | 2324.326 | 2.7495 | 1864.057
3.0893 | 2326.492 | 2.7493 | 1864.24
3.0882 | 2328.657 | 2.7493 | 1864.423
3.0872 | 2330.824 | 2.7495 | 1864.604
3.0861 | 2332.99 | 2.7493 | 1864.785
3.085 | 2335.156 | 2.7493 | 1864.965
3.0838 | 2337.321 | 2.7493 | 1865.145
3.0827 | 2339.487 | 2.7495 | 1865.324
3.0816 | 2341.654 | 2.7493 | 1865.502
3.0805 | 2343.82 | 2.7493 | 1865.679
3.0793 | 2345.9856 | 2.7493 | 1865.856
3.0782 | 2348.151 | 2.7493 | 1866.031
3.0771 | 2350.317 | 2.7493 | 1866.207
3.0759 | 2352.483 | 2.7495 | 1866.381
3.0746 | 2354.649 | 2.7495 | 1866.555
3.0735 | 2356.815 | 2.7493 | 1866.728
3.0722 | 2358.981 | 2.7493 | 1866.9
3.0711 | 2361.1472 | 2.7495 | 1867.072
3.0698 | 2363.313 | 2.7495 | 1867.243
3.0687 | 2365.479 | 2.7493 | 1867.413
3.0672 | 2367.6448 | 2.7495 | 1867.583
3.0661 | 2369.811 | 2.7493 | 1867.751
3.0648 | 2371.977 | 2.7493 | 1867.92
3.0635 | 2374.143 | 2.7495 | 1868.087
3.0622 | 2376.309 | 2.7495 | 1868.254
3.0609 | 2378.475 | 2.7493 | 1868.421
3.0596 | 2380.641 | 2.7493 | 1868.586
3.0583 | 2382.807 | 2.7495 | 1868.751
3.0569 | 2384.972 | 2.7495 | 1868.9152
3.0554 | 2387.138 | 2.7493 | 1869.079
3.0541 | 2389.305 | 2.7495 | 1869.242
3.0527 | 2391.471 | 2.7493 | 1869.404
3.0511 | 2393.636 | 2.7495 | 1869.566
3.0498 | 2395.802 | 2.7495 | 1869.727
3.0483 | 2397.968 | 2.7493 | 1869.888
3.0467 | 2400.134 | 2.7493 | 1870.048
3.0454 | 2402.3 | 2.7495 | 1870.207
3.0438 | 2404.466 | 2.7495 | 1870.366
3.0422 | 2406.632 | 2.7493 | 1870.524
3.0408 | 2408.798 | 2.7495 | 1870.681
3.0391 | 2410.964 | 2.7495 | 1870.838
3.0375 | 2413.13 | 2.7495 | 1870.994
3.0359 | 2415.296 | 2.7495 | 1871.15
3.0343 | 2417.461 | 2.7493 | 1871.305
3.0325 | 2419.628 | 2.7495 | 1871.459
3.0309 | 2421.7936 | 2.7493 | 1871.613
3.0291 | 2423.959 | 2.7495 | 1871.767
3.0274 | 2426.126 | 2.7495 | 1871.919
3.0256 | 2428.291 | 2.7493 | 1872.071
3.0238 | 2430.457 | 2.7493 | 1872.223
3.0219 | 2432.623 | 2.7495 | 1872.374
3.0201 | 2434.789 | 2.7495 | 1872.524
3.0182 | 2436.955 | 2.7495 | 1872.674
3.0161 | 2439.121 | 2.7493 | 1872.823
3.0141 | 2441.287 | 2.7493 | 1872.972
3.012 | 2443.4528 | 2.7493 | 1873.12
3.0101 | 2445.619 | 2.7493 | 1873.268
3.008 | 2447.784 | 2.7495 | 1873.415
3.0059 | 2449.95 | 2.7493 | 1873.561
3.0036 | 2452.116 | 2.7495 | 1873.707
3.0014 | 2454.2816 | 2.7493 | 1873.852
2.9991 | 2456.447 | 2.7493 | 1873.997
2.9969 | 2458.613 | 2.7493 | 1874.141
2.9944 | 2460.7792 | 2.7493 | 1874.285
2.9919 | 2462.945 | 2.7495 | 1874.428
2.9893 | 2465.111 | 2.7493 | 1874.571
2.9869 | 2467.277 | 2.7493 | 1874.713
2.9843 | 2469.442 | 2.7495 | 1874.855
2.9814 | 2471.608 | 2.7493 | 1874.996
2.9786 | 2473.7744 | 2.7495 | 1875.136
2.9759 | 2475.94 | 2.7493 | 1875.276
2.9728 | 2478.106 | 2.7493 | 1875.415
2.9699 | 2480.272 | 2.7493 | 1875.554
2.9667 | 2482.438 | 2.7495 | 1875.6928
2.9636 | 2484.604 | 2.7495 | 1875.831
2.9604 | 2486.769 | 2.7493 | 1875.968
2.9568 | 2488.935 | 2.7495 | 1876.105
2.9534 | 2491.101 | 2.7495 | 1876.241
2.9497 | 2493.268 | 2.7493 | 1876.377
2.9459 | 2495.433 | 2.7493 | 1876.513
2.942 | 2497.599 | 2.7493 | 1876.647
2.9378 | 2499.7648 | 2.7495 | 1876.782
2.9336 | 2501.93 | 2.7493 | 1876.916
2.9292 | 2504.097 | 2.7493 | 1877.049
2.9246 | 2506.262 | 2.7493 | 1877.182
2.9199 | 2508.428 | 2.7493 | 1877.314
2.9147 | 2510.594 | 2.7495 | 1877.446
2.9095 | 2512.76 | 2.7493 | 1877.577
2.9041 | 2514.926 | 2.7495 | 1877.708
2.8986 | 2517.092 | 2.7493 | 1877.8384
2.8924 | 2519.257 | 2.7493 | 1877.968
2.8861 | 2521.423 | 2.7495 | 1878.0976
2.8794 | 2523.59 | 2.7493 | 1878.226
2.8723 | 2525.7552 | 2.7493 | 1878.355
2.8645 | 2527.921 | 2.7493 | 1878.483
2.8563 | 2530.087 | 2.7493 | 1878.61
2.8481 | 2532.252 | 2.7495 | 1878.7376
2.839 | 2534.418 | 2.7493 | 1878.864
2.8293 | 2536.584 | 2.7495 | 1878.9904
2.819 | 2538.75 | 2.7493 | 1879.116
2.808 | 2540.916 | 2.7493 | 1879.241
2.7963 | 2543.0816 | 2.7493 | 1879.366
2.7835 | 2545.247 | 2.7493 | 1879.49
2.77 | 2547.413 | 2.7493 | 1879.614
2.7554 | 2549.5792 | 2.7493 | 1879.737
2.7499 | 2551.714 | 2.7493 | 1879.86
2.7495 | 2553.7872 | 2.7495 | 1879.983
2.7495 | 2555.815 | 2.7493 | 1880.105
2.7495 | 2557.807 | 2.7493 | 1880.226
2.7496 | 2559.772 | 2.7493 | 1880.348
2.7496 | 2561.711 | 2.7493 | 1880.468
2.7496 | 2563.6288 | 2.7493 | 1880.588
2.7496 | 2565.527 | 2.7493 | 1880.708
2.7495 | 2567.406 | 2.7493 | 1880.828
2.7495 | 2569.268 | 2.7493 | 1880.946
2.7495 | 2571.113 | 2.7495 | 1881.065
2.7495 | 2572.943 | 2.7493 | 1881.183
2.7495 | 2574.757 | 2.7493 | 1881.301
2.7495 | 2576.557 | 2.7493 | 1881.418
2.7496 | 2578.343 | 2.7495 | 1881.535
2.7496 | 2580.114 | 2.7495 | 1881.651
2.7496 | 2581.872 | 2.7493 | 1881.767
2.7495 | 2583.617 | 2.7495 | 1881.882
2.7496 | 2585.349 | 2.7493 | 1881.997
2.7496 | 2587.0672 | 2.7493 | 1882.112
2.7496 | 2588.774 | 2.7495 | 1882.226
2.7496 | 2590.4672 | 2.7493 | 1882.34
2.7495 | 2592.148 | 2.7495 | 1882.453
2.7591 | 2593.817 | 2.7493 | 1882.566
2.7516 | 2595.483 | 2.7493 | 1882.6784
2.7496 | 2597.137 | 2.7495 | 1882.791
2.7495 | 2598.773 | 2.7493 | 1882.9024
2.7495 | 2600.395 | 2.7493 | 1883.014
2.7496 | 2602.004 | 2.7495 | 1883.1248
2.7496 | 2603.601 | 2.7493 | 1883.2352
2.7496 | 2605.1856 | 2.7493 | 1883.345
2.7496 | 2606.7584 | 2.7493 | 1883.455
2.7495 | 2608.319 | 2.7495 | 1883.564
2.7496 | 2609.868 | 2.7495 | 1883.673
2.7495 | 2611.405 | 2.7493 | 1883.782
2.7495 | 2612.93 | 2.7495 | 1883.89
2.7495 | 2614.444 | 2.7493 | 1883.998
2.7495 | 2615.945 | 2.7493 | 1884.105
2.7495 | 2617.4352 | 2.7493 | 1884.212
2.7495 | 2618.913 | 2.7493 | 1884.319
2.7495 | 2620.38 | 2.7495 | 1884.425
2.7495 | 2621.835 | 2.7493 | 1884.531
2.7496 | 2623.278 | 2.7493 | 1884.636
2.7495 | 2624.71 | 2.7493 | 1884.741
2.7496 | 2626.129 | 2.7493 | 1884.846
2.7496 | 2627.538 | 2.7495 | 1884.9504
2.7496 | 2628.935 | 2.7493 | 1885.055
2.7495 | 2630.321 | 2.7495 | 1885.158
2.7495 | 2631.695 | 2.7493 | 1885.261
2.7495 | 2633.057 | 2.7493 | 1885.364
2.7495 | 2634.408 | 2.7493 | 1885.467
2.7496 | 2635.748 | 2.7493 | 1885.569
2.7496 | 2637.077 | 2.7493 | 1885.671
2.7496 | 2638.394 | 2.7493 | 1885.7728
2.7495 | 2639.7 | 2.7495 | 1885.874
2.7495 | 2640.994 | 2.7493 | 1885.975
2.7495 | 2642.278 | 2.7495 | 1886.076
2.7495 | 2643.551 | 2.7493 | 1886.176
2.7495 | 2644.812 | 2.7493 | 1886.276
2.7496 | 2646.062 | 2.7493 | 1886.375
2.7496 | 2647.3008 | 2.7493 | 1886.475
2.7495 | 2648.529 | 2.7495 | 1886.574
2.7495 | 2649.746 | 2.7493 | 1886.672
2.7495 | 2650.953 | 2.7495 | 1886.77
2.7495 | 2652.148 | 2.7493 | 1886.8688
2.7495 | 2653.333 | 2.7495 | 1886.966
2.7496 | 2654.508 | 2.7493 | 1887.064
2.7496 | 2655.671 | 2.7495 | 1887.161
2.7496 | 2656.825 | 2.7493 | 1887.2576
2.7495 | 2657.967 | 2.7495 | 1887.354
2.7495 | 2659.099 | 2.7493 | 1887.45
2.7495 | 2660.221 | 2.7493 | 1887.546
2.7495 | 2661.332 | 2.7493 | 1887.6416
2.7495 | 2662.433 | 2.7493 | 1887.737
2.7495 | 2663.524 | 2.7493 | 1887.832
2.7496 | 2664.6048 | 2.7493 | 1887.926
2.7496 | 2665.6752 | 2.7495 | 1888.021
2.7495 | 2666.736 | 2.7493 | 1888.115
2.7495 | 2667.786 | 2.7495 | 1888.209
2.7496 | 2668.827 | 2.7493 | 1888.302
2.7495 | 2669.858 | 2.7495 | 1888.395
2.7496 | 2670.879 | 2.7493 | 1888.488
2.7496 | 2671.89 | 2.7495 | 1888.581
2.7496 | 2672.8928 | 2.7493 | 1888.673
2.7496 | 2673.885 | 2.7493 | 1888.7648
2.7496 | 2674.869 | 2.7495 | 1888.857
2.7495 | 2675.842 | 2.7493 | 1888.948
2.7495 | 2676.807 | 2.7495 | 1889.039
2.7496 | 2677.7616 | 2.7493 | 1889.13
2.7496 | 2678.708 | 2.7495 | 1889.2208
2.7495 | 2679.645 | 2.7493 | 1889.311
2.7495 | 2680.5728 | 2.7495 | 1889.401
2.7495 | 2681.492 | 2.7493 | 1889.4912
2.7495 | 2682.4016 | 2.7493 | 1889.581
2.7495 | 2683.303 | 2.7493 | 1889.67
2.7495 | 2684.196 | 2.7493 | 1889.759
2.7495 | 2685.079 | 2.7495 | 1889.848
2.7495 | 2685.955 | 2.7495 | 1889.936
2.7496 | 2686.821 | 2.7493 | 1890.025
2.7496 | 2687.679 | 2.7493 | 1890.113
2.7496 | 2688.529 | 2.7495 | 1890.2
2.7496 | 2689.37 | 2.7493 | 1890.288
2.7495 | 2690.204 | 2.7493 | 1890.375
2.7496 | 2691.029 | 2.7493 | 1890.462
2.7495 | 2691.846 | 2.7495 | 1890.548
2.7495 | 2692.655 | 2.7493 | 1890.635
2.7495 | 2693.455 | 2.7493 | 1890.721
2.7495 | 2694.248 | 2.7495 | 1890.807
2.7496 | 2695.0336 | 2.7493 | 1890.893
2.7495 | 2695.811 | 2.7495 | 1890.978
2.7495 | 2696.58 | 2.7493 | 1891.064
2.7495 | 2697.343 | 2.7493 | 1891.1488
2.7496 | 2698.097 | 2.7495 | 1891.234
2.7495 | 2698.844 | 2.7493 | 1891.318
2.7495 | 2699.583 | 2.7493 | 1891.403
2.7495 | 2700.316 | 2.7493 | 1891.487
2.7496 | 2701.041 | 2.7495 | 1891.57
2.7496 | 2701.758 | 2.7493 | 1891.654
2.7496 | 2702.469 | 2.7493 | 1891.7376
2.7496 | 2703.172 | 2.7495 | 1891.821
2.7496 | 2703.868 | 2.7493 | 1891.904
2.7495 | 2704.558 | 2.7495 | 1891.986
2.7495 | 2705.24 | 2.7493 | 1892.0688
2.7495 | 2705.916 | 2.7495 | 1892.151
2.7495 | 2706.585 | 2.7493 | 1892.233
2.7495 | 2707.247 | 2.7493 | 1892.315
2.7495 | 2707.903 | 2.7493 | 1892.396
2.7495 | 2708.551 | 2.7493 | 1892.478
2.7495 | 2709.194 | 2.7493 | 1892.559
2.7496 | 2709.83 | 2.7493 | 1892.64
2.7496 | 2710.459 | 2.7493 | 1892.721
2.7495 | 2711.082 | 2.7493 | 1892.801
2.7495 | 2711.699 | 2.7493 | 1892.881
2.7496 | 2712.31 | 2.7495 | 1892.961
2.7495 | 2712.914 | 2.7493 | 1893.041
2.7495 | 2713.513 | 2.7493 | 1893.121
2.7495 | 2714.105 | 2.7495 | 1893.2
2.7495 | 2714.6912 | 2.7493 | 1893.279
2.7496 | 2715.271 | 2.7493 | 1893.3584
2.7496 | 2715.846 | 2.7493 | 1893.437
2.7495 | 2716.4144 | 2.7495 | 1893.516
2.7496 | 2716.977 | 2.7493 | 1893.594
2.7495 | 2717.535 | 2.7493 | 1893.672
2.7495 | 2718.086 | 2.7495 | 1893.75
2.7495 | 2718.632 | 2.7493 | 1893.828
2.7495 | 2719.172 | 2.7493 | 1893.906
2.7495 | 2719.708 | 2.7493 | 1893.983
2.7495 | 2720.237 | 2.7493 | 1894.06
2.7496 | 2720.7616 | 2.7495 | 1894.137
2.7495 | 2721.281 | 2.7493 | 1894.214
2.7496 | 2721.794 | 2.7493 | 1894.291
2.7496 | 2722.303 | 2.7493 | 1894.367
2.7495 | 2722.8064 | 2.7495 | 1894.443
2.7495 | 2723.305 | 2.7493 | 1894.519
2.7495 | 2723.798 | 2.7493 | 1894.5952
2.7495 | 2724.2864 | 2.7495 | 1894.671
2.7496 | 2724.77 | 2.7493 | 1894.746
2.7496 | 2725.248 | 2.7495 | 1894.822
2.7495 | 2725.722 | 2.7493 | 1894.897
2.7495 | 2726.191 | 2.7495 | 1894.972
2.7495 | 2726.655 | 2.7493 | 1895.047
2.7496 | 2727.114 | 2.7493 | 1895.121
2.7495 | 2727.569 | 2.7495 | 1895.196
2.7495 | 2728.019 | 2.7493 | 1895.27
2.7495 | 2728.465 | 2.7493 | 1895.344
2.7495 | 2728.906 | 2.7493 | 1895.418
2.7495 | 2729.343 | 2.7493 | 1895.492
2.7496 | 2729.775 | 2.7493 | 1895.565
2.7495 | 2730.203 | 2.7493 | 1895.6384
2.7495 | 2730.627 | 2.7493 | 1895.711
2.7496 | 2731.0464 | 2.7493 | 1895.784
2.7495 | 2731.461 | 2.7495 | 1895.857
2.7496 | 2731.872 | 2.7493 | 1895.93
2.7496 | 2732.279 | 2.7495 | 1896.002
2.7495 | 2732.6816 | 2.7493 | 1896.075
2.7496 | 2733.08 | 2.7493 | 1896.147
2.7495 | 2733.475 | 2.7493 | 1896.219
2.7495 | 2733.865 | 2.7495 | 1896.29
2.7495 | 2734.252 | 2.7493 | 1896.362
2.7496 | 2734.635 | 2.7495 | 1896.433
2.7495 | 2735.014 | 2.7495 | 1896.505
2.7495 | 2735.388 | 2.7495 | 1896.576
2.7495 | 2735.76 | 2.7495 | 1896.647
2.7495 | 2736.127 | 2.7493 | 1896.718
2.7495 | 2736.491 | 2.7495 | 1896.788
2.7496 | 2736.851 | 2.7493 | 1896.859
2.7496 | 2737.207 | 2.7495 | 1896.929
2.7495 | 2737.56 | 2.7493 | 1896.999
2.7495 | 2737.91 | 2.7493 | 1897.069
2.7495 | 2738.255 | 2.7493 | 1897.139
2.7495 | 2738.597 | 2.7493 | 1897.209
2.7495 | 2738.936 | 2.7495 | 1897.2784
2.7496 | 2739.272 | 2.7493 | 1897.348
2.7496 | 2739.603 | 2.7493 | 1897.417
2.7495 | 2739.932 | 2.7493 | 1897.486
2.7495 | 2740.257 | 2.7495 | 1897.555
2.7495 | 2740.579 | 2.7493 | 1897.624
2.7495 | 2740.898 | 2.7493 | 1897.693
2.7496 | 2741.214 | 2.7493 | 1897.761
2.7495 | 2741.5264 | 2.7493 | 1897.83
2.7495 | 2741.836 | 2.7493 | 1897.897
2.7496 | 2742.142 | 2.7493 | 1897.966
2.7495 | 2742.445 | 2.7495 | 1898.033
2.7495 | 2742.745 | 2.7493 | 1898.101
2.7495 | 2743.042 | 2.7493 | 1898.169
2.7495 | 2743.336 | 2.7493 | 1898.236
2.7495 | 2743.628 | 2.7493 | 1898.304
2.7496 | 2743.916 | 2.7493 | 1898.371
2.7495 | 2744.201 | 2.7493 | 1898.438
2.7496 | 2744.484 | 2.7493 | 1898.505
2.7496 | 2744.764 | 2.7493 | 1898.572
2.7503 | 2745.041 | 2.7493 | 1898.638
2.7496 | 2745.3184 | 2.7493 | 1898.705
2.7495 | 2745.591 | 2.7495 | 1898.771
2.7495 | 2745.861 | 2.7493 | 1898.837
2.7495 | 2746.127 | 2.7493 | 1898.903
2.7495 | 2746.391 | 2.7493 | 1898.969
2.7495 | 2746.652 | 2.7493 | 1899.035
2.7496 | 2746.91 | 2.7495 | 1899.1
2.7495 | 2747.166 | 2.7493 | 1899.166
2.7495 | 2747.42 | 2.7493 | 1899.231
2.7495 | 2747.671 | 2.7493 | 1899.297
2.7495 | 2747.919 | 2.7493 | 1899.3616
2.7495 | 2748.165 | 2.7493 | 1899.427
2.7495 | 2748.409 | 2.7493 | 1899.492
2.7495 | 2748.65 | 2.7495 | 1899.556
2.7495 | 2748.889 | 2.7493 | 1899.621
2.7495 | 2749.126 | 2.7493 | 1899.685
2.7495 | 2749.36 | 2.7495 | 1899.75
2.7495 | 2749.592 | 2.7493 | 1899.814
2.7495 | 2749.822 | 2.7493 | 1899.878
2.7495 | 2750.05 | 2.7495 | 1899.942
2.7495 | 2750.2752 | 2.7493 | 1900.006
2.7495 | 2750.499 | 2.7495 | 1900.069
2.7495 | 2750.72 | 2.7493 | 1900.1328
2.7495 | 2750.9392 | 2.7493 | 1900.196
2.7495 | 2751.156 | 2.7495 | 1900.259
2.7495 | 2751.371 | 2.7493 | 1900.323
2.7495 | 2751.584 | 2.7493 | 1900.3856
2.7495 | 2751.7952 | 2.7495 | 1900.449
2.7496 | 2752.004 | 2.7495 | 1900.511
2.7496 | 2752.211 | 2.7495 | 1900.574
2.7495 | 2752.416 | 2.7495 | 1900.637
2.7495 | 2752.62 | 2.7493 | 1900.699
2.7495 | 2752.8208 | 2.7495 | 1900.761
2.7496 | 2753.02 | 2.7495 | 1900.823
2.7496 | 2753.218 | 2.7493 | 1900.886
2.7495 | 2753.413 | 2.7495 | 1900.947
2.7495 | 2753.607 | 2.7493 | 1901.009
2.7496 | 2753.799 | 2.7495 | 1901.071
2.7495 | 2753.99 | 2.7495 | 1901.132
2.7495 | 2754.178 | 2.7493 | 1901.194
2.7495 | 2754.365 | 2.7495 | 1901.255
2.7495 | 2754.551 | 2.7493 | 1901.316
2.7495 | 2754.734 | 2.7493 | 1901.377
2.7495 | 2754.9152 | 2.7495 | 1901.4384
2.7495 | 2755.096 | 2.7495 | 1901.499
2.7495 | 2755.274 | 2.7493 | 1901.56
2.7496 | 2755.451 | 2.7495 | 1901.621
2.7496 | 2755.626 | 2.7493 | 1901.681
2.7495 | 2755.8 | 2.7495 | 1901.741
2.7496 | 2755.972 | 2.7493 | 1901.802
2.7495 | 2756.143 | 2.7493 | 1901.862
2.7495 | 2756.312 | 2.7495 | 1901.922
2.7495 | 2756.479 | 2.7493 | 1901.982
2.7496 | 2756.645 | 2.7495 | 1902.0416
2.7495 | 2756.81 | 2.7495 | 1902.101
2.7496 | 2756.9728 | 2.7493 | 1902.161
2.7496 | 2757.135 | 2.7495 | 1902.22
2.7496 | 2757.295 | 2.7495 | 1902.28
2.7496 | 2757.454 | 2.7493 | 1902.339
2.7495 | 2757.611 | 2.7495 | 1902.398
2.7495 | 2757.767 | 2.7493 | 1902.457
2.7495 | 2757.922 | 2.7493 | 1902.516
2.7496 | 2758.0752 | 2.7493 | 1902.575
2.7496 | 2758.228 | 2.7495 | 1902.6336
2.7496 | 2758.378 | 2.7495 | 1902.692
2.7496 | 2758.528 | 2.7493 | 1902.751
2.7495 | 2758.676 | 2.7495 | 1902.809
2.7496 | 2758.823 | 2.7493 | 1902.867
2.7496 | 2758.969 | 2.7493 | 1902.925
2.7496 | 2759.113 | 2.7495 | 1902.983
2.7496 | 2759.256 | 2.7493 | 1903.041
2.7496 | 2759.3984 | 2.7493 | 1903.099
2.7496 | 2759.539 | 2.7493 | 1903.157
2.7496 | 2759.679 | 2.7495 | 1903.215
2.7496 | 2759.817 | 2.7493 | 1903.273
2.7496 | 2759.954 | 2.7493 | 1903.33
2.7495 | 2760.09 | 2.7495 | 1903.387
2.7496 | 2760.2256 | 2.7493 | 1903.4448
2.7496 | 2760.359 | 2.7493 | 1903.502
2.7495 | 2760.492 | 2.7493 | 1903.559
2.7495 | 2760.624 | 2.7493 | 1903.616
2.7496 | 2760.754 | 2.7493 | 1903.673
2.7496 | 2760.884 | 2.7493 | 1903.73
2.7495 | 2761.012 | 2.7493 | 1903.786
2.7495 | 2761.139 | 2.7493 | 1903.843
2.7495 | 2761.266 | 2.7495 | 1903.9
2.7496 | 2761.391 | 2.7493 | 1903.956
2.7495 | 2761.5152 | 2.7493 | 1904.012
2.7495 | 2761.639 | 2.7495 | 1904.068
2.7496 | 2761.761 | 2.7493 | 1904.125
2.7495 | 2761.882 | 2.7493 | 1904.1808
2.7495 | 2762.002 | 2.7493 | 1904.237
2.7496 | 2762.1216 | 2.7493 | 1904.292
2.7496 | 2762.24 | 2.7495 | 1904.348
2.7495 | 2762.358 | 2.7495 | 1904.404
2.7495 | 2762.474 | 2.7493 | 1904.459
2.7496 | 2762.59 | 2.7493 | 1904.515
2.7496 | 2762.704 | 2.7493 | 1904.57
2.7496 | 2762.818 | 2.7493 | 1904.626
2.7496 | 2762.931 | 2.7493 | 1904.681
2.7495 | 2763.043 | 2.7493 | 1904.736
2.7496 | 2763.154 | 2.7495 | 1904.791
2.7496 | 2763.264 | 2.7493 | 1904.846
2.7495 | 2763.373 | 2.7493 | 1904.9008
2.7496 | 2763.4816 | 2.7493 | 1904.956
2.7496 | 2763.589 | 2.7493 | 1905.01
2.7495 | 2763.696 | 2.7495 | 1905.065
2.7496 | 2763.802 | 2.7493 | 1905.12
2.7495 | 2763.907 | 2.7493 | 1905.174
2.7496 | 2764.011 | 2.7493 | 1905.228
2.7495 | 2764.114 | 2.7493 | 1905.283
2.7496 | 2764.217 | 2.7495 | 1905.337
2.7496 | 2764.319 | 2.7495 | 1905.391
2.7496 | 2764.42 | 2.7493 | 1905.445
2.7496 | 2764.52 | 2.7495 | 1905.499
2.7496 | 2764.62 | 2.7493 | 1905.553
2.7495 | 2764.719 | 2.7495 | 1905.607
2.7496 | 2764.817 | 2.7493 | 1905.66
2.7496 | 2764.914 | 2.7493 | 1905.714
2.7496 | 2765.01 | 2.7495 | 1905.767
2.7496 | 2765.106 | 2.7493 | 1905.821
2.7495 | 2765.201 | 2.7495 | 1905.874
2.7495 | 2765.295 | 2.7493 | 1905.927
2.7495 | 2765.3888 | 2.7493 | 1905.981
2.7496 | 2765.4816 | 2.7495 | 1906.033
2.7496 | 2765.574 | 2.7493 | 1906.087
2.7495 | 2765.6656 | 2.7495 | 1906.139
2.7496 | 2765.756 | 2.7495 | 1906.192
2.7495 | 2765.846 | 2.7493 | 1906.245
2.7495 | 2765.935 | 2.7495 | 1906.298
2.7495 | 2766.024 | 2.7493 | 1906.3504
2.7496 | 2766.112 | 2.7495 | 1906.403
2.7496 | 2766.199 | 2.7493 | 1906.455
2.7495 | 2766.286 | 2.7493 | 1906.508
2.7495 | 2766.372 | 2.7495 | 1906.56
2.7495 | 2766.457 | 2.7495 | 1906.612
2.7496 | 2766.543 | 2.7495 | 1906.665
2.7495 | 2766.626 | 2.7495 | 1906.716
2.7495 | 2766.71 | 2.7493 | 1906.769
2.7495 | 2766.793 | 2.7495 | 1906.82
2.7495 | 2766.876 | 2.7493 | 1906.872
2.7495 | 2766.957 | 2.7495 | 1906.924
2.7495 | 2767.0384 | 2.7495 | 1906.976
2.7495 | 2767.119 | 2.7493 | 1907.028
2.7496 | 2767.199 | 2.7495 | 1907.079
2.7496 | 2767.278 | 2.7493 | 1907.13
2.7495 | 2767.357 | 2.7493 | 1907.182
2.7495 | 2767.436 | 2.7493 | 1907.233
2.7496 | 2767.513 | 2.7493 | 1907.284
2.7496 | 2767.59 | 2.7495 | 1907.336
2.7496 | 2767.666 | 2.7493 | 1907.387
2.7496 | 2767.743 | 2.7495 | 1907.438
2.7495 | 2767.818 | 2.7495 | 1907.489
2.7496 | 2767.8928 | 2.7495 | 1907.54
2.7495 | 2767.967 | 2.7495 | 1907.591
2.7496 | 2768.041 | 2.7493 | 1907.641
2.7495 | 2768.114 | 2.7493 | 1907.692
2.7495 | 2768.188 | 2.7493 | 1907.743
2.7495 | 2768.259 | 2.7495 | 1907.793
2.7495 | 2768.331 | 2.7493 | 1907.844
2.7495 | 2768.402 | 2.7495 | 1907.894
2.7495 | 2768.473 | 2.7495 | 1907.944
2.7495 | 2768.544 | 2.7495 | 1907.995
2.7495 | 2768.613 | 2.7495 | 1908.0448
2.7495 | 2768.683 | 2.7493 | 1908.095
2.7495 | 2768.751 | 2.7495 | 1908.145
2.7495 | 2768.82 | 2.7493 | 1908.195
2.7495 | 2768.888 | 2.7493 | 1908.2448
2.7496 | 2768.955 | 2.7493 | 1908.295
2.7495 | 2769.022 | 2.7495 | 1908.345
2.7496 | 2769.089 | 2.7495 | 1908.394
2.7495 | 2769.154 | 2.7493 | 1908.444
2.7496 | 2769.22 | 2.7493 | 1908.493
2.7496 | 2769.285 | 2.7493 | 1908.543
2.7496 | 2769.35 | 2.7495 | 1908.592
2.7495 | 2769.414 | 2.7495 | 1908.6416
2.7496 | 2769.478 | 2.7493 | 1908.691
2.7496 | 2769.5408 | 2.7495 | 1908.74
2.7495 | 2769.604 | 2.7493 | 1908.789
2.7495 | 2769.666 | 2.7493 | 1908.8384
2.7495 | 2769.728 | 2.7493 | 1908.887
2.7495 | 2769.79 | 2.7493 | 1908.936
2.7496 | 2769.851 | 2.7495 | 1908.985
2.7495 | 2769.912 | 2.7493 | 1909.034
2.7496 | 2769.972 | 2.7495 | 1909.083
2.7495 | 2770.032 | 2.7493 | 1909.132
2.7495 | 2770.092 | 2.7493 | 1909.18
2.7496 | 2770.151 | 2.7493 | 1909.229
2.7495 | 2770.209 | 2.7493 | 1909.277
2.7496 | 2770.268 | 2.7495 | 1909.326
2.7495 | 2770.326 | 2.7493 | 1909.374
2.7496 | 2770.384 | 2.7495 | 1909.4224
2.7496 | 2770.441 | 2.7493 | 1909.471
2.7496 | 2770.498 | 2.7493 | 1909.519
2.7495 | 2770.554 | 2.7495 | 1909.567
2.7496 | 2770.61 | 2.7493 | 1909.615
2.7496 | 2770.666 | 2.7493 | 1909.663
2.7496 | 2770.7216 | 2.7493 | 1909.711
2.7495 | 2770.777 | 2.7495 | 1909.759
2.7495 | 2770.831 | 2.7495 | 1909.807
2.7495 | 2770.886 | 2.7493 | 1909.8544
2.7495 | 2770.939 | 2.7495 | 1909.902
2.7495 | 2770.993 | 2.7493 | 1909.95
2.7495 | 2771.0464 | 2.7493 | 1909.997
2.7495 | 2771.0992 | 2.7493 | 1910.0448
2.7495 | 2771.152 | 2.7493 | 1910.092
2.7495 | 2771.204 | 2.7493 | 1910.14
2.7495 | 2771.256 | 2.7493 | 1910.187
2.7495 | 2771.3072 | 2.7493 | 1910.234
2.7495 | 2771.359 | 2.7495 | 1910.2816
2.7495 | 2771.409 | 2.7493 | 1910.329
2.7495 | 2771.46 | 2.7493 | 1910.376
2.7495 | 2771.51 | 2.7495 | 1910.423
2.7496 | 2771.56 | 2.7493 | 1910.47
2.7495 | 2771.61 | 2.7495 | 1910.516
2.7495 | 2771.6592 | 2.7493 | 1910.563
2.7495 | 2771.708 | 2.7495 | 1910.61
2.7495 | 2771.757 | 2.7495 | 1910.657
2.7496 | 2771.805 | 2.7493 | 1910.703
2.7496 | 2771.853 | 2.7493 | 1910.75
2.7495 | 2771.9008 | 2.7495 | 1910.797
2.7496 | 2771.948 | 2.7495 | 1910.8432
2.7496 | 2771.996 | 2.7495 | 1910.89
2.7496 | 2772.042 | 2.7493 | 1910.936
2.7496 | 2772.089 | 2.7493 | 1910.9824
2.7496 | 2772.135 | 2.7493 | 1911.0288
2.7496 | 2772.181 | 2.7493 | 1911.075
2.7495 | 2772.2272 | 2.7495 | 1911.121
2.7496 | 2772.273 | 2.7493 | 1911.167
2.7495 | 2772.318 | 2.7493 | 1911.213
2.7496 | 2772.363 | 2.7493 | 1911.2592
2.7495 | 2772.407 | 2.7495 | 1911.305
2.7496 | 2772.452 | 2.7495 | 1911.351
2.7496 | 2772.496 | 2.7495 | 1911.397
2.7495 | 2772.54 | 2.7495 | 1911.442
2.7496 | 2772.583 | 2.7495 | 1911.488
2.7495 | 2772.626 | 2.7493 | 1911.534
2.7496 | 2772.67 | 2.7495 | 1911.579
2.7496 | 2772.713 | 2.7493 | 1911.625
2.7496 | 2772.755 | 2.7495 | 1911.67
2.7496 | 2772.797 | 2.7493 | 1911.716
2.7495 | 2772.839 | 2.7493 | 1911.761
2.7496 | 2772.881 | 2.7495 | 1911.8064
2.7496 | 2772.922 | 2.7493 | 1911.852
2.7495 | 2772.964 | 2.7495 | 1911.897
2.7495 | 2773.0048 | 2.7495 | 1911.942
2.7495 | 2773.046 | 2.7493 | 1911.987
2.7496 | 2773.086 | 2.7495 | 1912.032
2.7496 | 2773.1264 | 2.7495 | 1912.077
2.7496 | 2773.1664 | 2.7493 | 1912.122
2.7496 | 2773.206 | 2.7495 | 1912.167
2.7495 | 2773.246 | 2.7493 | 1912.212
2.7495 | 2773.285 | 2.7493 | 1912.257
2.7496 | 2773.324 | 2.7495 | 1912.301
2.7496 | 2773.363 | 2.7493 | 1912.346
2.7496 | 2773.402 | 2.7495 | 1912.3904
2.7495 | 2773.441 | 2.7493 | 1912.435
2.7496 | 2773.479 | 2.7493 | 1912.48
2.7496 | 2773.517 | 2.7495 | 1912.524
2.7495 | 2773.555 | 2.7493 | 1912.569
2.7495 | 2773.592 | 2.7493 | 1912.613
2.7495 | 2773.63 | 2.7493 | 1912.657
2.7496 | 2773.667 | 2.7493 | 1912.702
2.7495 | 2773.704 | 2.7495 | 1912.746
2.7495 | 2773.7408 | 2.7493 | 1912.79
2.7495 | 2773.777 | 2.7493 | 1912.834
2.7495 | 2773.814 | 2.7495 | 1912.878
2.7495 | 2773.843 | 2.7493 | 1912.922
|  | 2.7495 | 1912.966
|  | 2.7493 | 1913.01
|  | 2.7493 | 1913.054
|  | 2.7495 | 1913.098
|  | 2.7493 | 1913.142
|  | 2.7495 | 1913.185
|  | 2.7493 | 1913.229
|  | 2.7493 | 1913.273
|  | 2.7495 | 1913.316
|  | 2.7493 | 1913.36
|  | 2.7493 | 1913.4032
|  | 2.7495 | 1913.447
|  | 2.7493 | 1913.49
|  | 2.7495 | 1913.533
|  | 2.7495 | 1913.577
|  | 2.7493 | 1913.62
|  | 2.7495 | 1913.663
|  | 2.7493 | 1913.706
|  | 2.7495 | 1913.749
|  | 2.7493 | 1913.792
|  | 2.7493 | 1913.835
|  | 2.7495 | 1913.878
|  | 2.7493 | 1913.921
|  | 2.7493 | 1913.964
|  | 2.7495 | 1914.007
|  | 2.7493 | 1914.049
|  | 2.7495 | 1914.092
|  | 2.7493 | 1914.135
|  | 2.7495 | 1914.177
|  | 2.7495 | 1914.22
|  | 2.7493 | 1914.263
|  | 2.7493 | 1914.305
|  | 2.7493 | 1914.348
|  | 2.7495 | 1914.39
|  | 2.7495 | 1914.432
|  | 2.7495 | 1914.474
|  | 2.7495 | 1914.5168
|  | 2.7495 | 1914.559
|  | 2.7495 | 1914.601
|  | 2.7493 | 1914.6432
|  | 2.7495 | 1914.685
|  | 2.7495 | 1914.727
|  | 2.7493 | 1914.769
|  | 2.7493 | 1914.8112
|  | 2.7493 | 1914.853
|  | 2.7493 | 1914.895
|  | 2.7493 | 1914.937
|  | 2.7493 | 1914.979
|  | 2.7495 | 1915.02
|  | 2.7493 | 1915.062
|  | 2.7493 | 1915.103
|  | 2.7495 | 1915.145
|  | 2.7495 | 1915.187
|  | 2.7495 | 1915.228
|  | 2.7493 | 1915.27
|  | 2.7495 | 1915.311
|  | 2.7495 | 1915.352
|  | 2.7493 | 1915.3936
|  | 2.7495 | 1915.435
|  | 2.7493 | 1915.476
|  | 2.7493 | 1915.517
|  | 2.7493 | 1915.5584
|  | 2.7493 | 1915.6
|  | 2.7493 | 1915.641
|  | 2.7493 | 1915.6816
|  | 2.7493 | 1915.723
|  | 2.7495 | 1915.764
|  | 2.7495 | 1915.804
|  | 2.7495 | 1915.845
|  | 2.7495 | 1915.886
|  | 2.7495 | 1915.927
|  | 2.7495 | 1915.967
|  | 2.7493 | 1916.008
|  | 2.7493 | 1916.049
|  | 2.7495 | 1916.089
|  | 2.7493 | 1916.13
|  | 2.7493 | 1916.171
|  | 2.7495 | 1916.2112
|  | 2.7493 | 1916.252
|  | 2.7495 | 1916.292
|  | 2.7495 | 1916.332
|  | 2.7493 | 1916.373
|  | 2.7495 | 1916.413
|  | 2.7495 | 1916.453
|  | 2.7495 | 1916.494
|  | 2.7493 | 1916.534
|  | 2.7493 | 1916.574
|  | 2.7493 | 1916.614
|  | 2.7493 | 1916.654
|  | 2.7495 | 1916.694
|  | 2.7493 | 1916.734
|  | 2.7493 | 1916.774
|  | 2.7495 | 1916.814
|  | 2.7495 | 1916.854
|  | 2.7495 | 1916.894
|  | 2.7495 | 1916.933
|  | 2.7495 | 1916.973
|  | 2.7495 | 1917.012
|  | 2.7495 | 1917.052
|  | 2.7495 | 1917.092
|  | 2.7495 | 1917.132
|  | 2.7495 | 1917.171
|  | 2.7493 | 1917.21
|  | 2.7495 | 1917.25
|  | 2.7493 | 1917.289
|  | 2.7493 | 1917.329
|  | 2.7493 | 1917.368
|  | 2.7493 | 1917.407
|  | 2.7493 | 1917.447
|  | 2.7495 | 1917.486
|  | 2.7495 | 1917.525
|  | 2.7493 | 1917.564
|  | 2.7495 | 1917.604
|  | 2.7493 | 1917.643
|  | 2.7495 | 1917.682
|  | 2.7495 | 1917.721
|  | 2.7493 | 1917.76
|  | 2.7493 | 1917.799
|  | 2.7495 | 1917.838
|  | 2.7493 | 1917.877
|  | 2.7493 | 1917.915
|  | 2.7495 | 1917.954
|  | 2.7493 | 1917.993
|  | 2.7495 | 1918.032
|  | 2.7493 | 1918.0704
|  | 2.7493 | 1918.109
|  | 2.7493 | 1918.148
|  | 2.7495 | 1918.186
|  | 2.7493 | 1918.225
|  | 2.7493 | 1918.263
|  | 2.7495 | 1918.302
|  | 2.7493 | 1918.34
|  | 2.7493 | 1918.379
|  | 2.7495 | 1918.417
|  | 2.7493 | 1918.455
|  | 2.7493 | 1918.494
|  | 2.7493 | 1918.532
|  | 2.7493 | 1918.57
|  | 2.7493 | 1918.608
|  | 2.7493 | 1918.647
|  | 2.7495 | 1918.685
|  | 2.7493 | 1918.723
|  | 2.7493 | 1918.761
|  | 2.7495 | 1918.799
|  | 2.7493 | 1918.837
|  | 2.7493 | 1918.875
|  | 2.7495 | 1918.913
|  | 2.7493 | 1918.9504
|  | 2.7495 | 1918.988
|  | 2.7495 | 1919.026
|  | 2.7495 | 1919.064
|  | 2.7493 | 1919.102
|  | 2.7495 | 1919.139
|  | 2.7495 | 1919.177
|  | 2.7493 | 1919.215
|  | 2.7495 | 1919.252
|  | 2.7495 | 1919.29
|  | 2.7493 | 1919.327
|  | 2.7493 | 1919.3648
|  | 2.7495 | 1919.402
|  | 2.7493 | 1919.44
|  | 2.7493 | 1919.477
|  | 2.7495 | 1919.514
|  | 2.7495 | 1919.552
|  | 2.7493 | 1919.589
|  | 2.7495 | 1919.626
|  | 2.7495 | 1919.664
|  | 2.7495 | 1919.701
|  | 2.7493 | 1919.738
|  | 2.7495 | 1919.775
|  | 2.7495 | 1919.812
|  | 2.7493 | 1919.8496
|  | 2.7495 | 1919.887
|  | 2.7493 | 1919.924
|  | 2.7493 | 1919.961
|  | 2.7495 | 1919.998
|  | 2.7493 | 1920.035
|  | 2.7493 | 1920.072
|  | 2.7493 | 1920.108
|  | 2.7495 | 1920.145
|  | 2.7493 | 1920.182
|  | 2.7495 | 1920.219
|  | 2.7493 | 1920.256
|  | 2.7495 | 1920.292
|  | 2.7493 | 1920.329
|  | 2.7495 | 1920.365
|  | 2.7495 | 1920.402
|  | 2.7493 | 1920.4384
|  | 2.7495 | 1920.4752
|  | 2.7495 | 1920.512
|  | 2.7493 | 1920.548
|  | 2.7495 | 1920.585
|  | 2.7493 | 1920.621
|  | 2.7493 | 1920.657
|  | 2.7495 | 1920.694
|  | 2.7495 | 1920.73
|  | 2.7493 | 1920.767
|  | 2.7493 | 1920.803
|  | 2.7495 | 1920.839
|  | 2.7495 | 1920.875
|  | 2.7493 | 1920.911
|  | 2.7493 | 1920.948
|  | 2.7495 | 1920.962