## Sheet1
2voltage | 2capacity | 103.0voltage | 103.0capacity | 206.0voltage | 206.0capacity | 309.0voltage | 309.0capacity | 412.0voltage | 412.0capacity | 515.0voltage | 515.0capacity
4.121 | 0 | 0.0163 | 0 | 0.1696 | 0 | -0.0215 | 0 | 0.0959 | 0 | 0.0697 | 0
4.1034 | 2.166294 | 0.0163 | 0 | 0.1696 | 0 | -0.0215 | 0 | 0.0959 | 0 | 0.0697 | 0
4.0898 | 4.332714
4.0795 | 6.499169
4.0718 | 8.665611
4.0647 | 10.83206
4.0582 | 12.99852
4.0524 | 15.16497
4.0469 | 17.3314
4.0418 | 19.49783
4.0369 | 21.66424
4.0322 | 23.83064
4.0279 | 25.99708
4.0235 | 28.1635
4.0193 | 30.32994
4.0154 | 32.49634
4.0116 | 34.66277
4.0079 | 36.82921
4.0041 | 38.99563
4.0006 | 41.16201
3.997 | 43.32846
3.9938 | 45.49489
3.9904 | 47.66128
3.9872 | 49.82768
3.9841 | 51.99408
3.9811 | 54.16047
3.9782 | 56.32683
3.9753 | 58.49317
3.9724 | 60.65956
3.9696 | 62.82594
3.9669 | 64.99233
3.9641 | 67.15876
3.9615 | 69.32513
3.959 | 71.49149
3.9564 | 73.65787
3.954 | 75.82424
3.9517 | 77.99063
3.9493 | 80.15701
3.9469 | 82.32338
3.9446 | 84.48978
3.9422 | 86.65612
3.9401 | 88.82251
3.9378 | 90.98891
3.9356 | 93.15525
3.9335 | 95.32161
3.9314 | 97.48796
3.9294 | 99.65434
3.9273 | 101.8207
3.9252 | 103.9871
3.9233 | 106.1535
3.9214 | 108.3198
3.9194 | 110.4862
3.9175 | 112.6525
3.9156 | 114.8188
3.9138 | 116.9852
3.912 | 119.1516
3.9102 | 121.318
3.9085 | 123.4843
3.9067 | 125.6507
3.9049 | 127.8171
3.9031 | 129.9834
3.9015 | 132.1498
3.8997 | 134.3161
3.8981 | 136.4825
3.8963 | 138.6489
3.8947 | 140.8152
3.8933 | 142.9816
3.8917 | 145.1479
3.8901 | 147.3143
3.8884 | 149.4806
3.8868 | 151.647
3.8854 | 153.8133
3.8838 | 155.9797
3.8821 | 158.146
3.8807 | 160.3124
3.8792 | 162.4788
3.8778 | 164.6451
3.8763 | 166.8115
3.8749 | 168.9779
3.8734 | 171.1442
3.872 | 173.3106
3.8705 | 175.4769
3.8692 | 177.6433
3.8678 | 179.8097
3.8663 | 181.976
3.865 | 184.1423
3.8636 | 186.3087
3.8623 | 188.475
3.8608 | 190.6414
3.8596 | 192.8077
3.8583 | 194.974
3.8568 | 197.1404
3.8555 | 199.3067
3.8542 | 201.4731
3.8528 | 203.6394
3.8516 | 205.8058
3.8504 | 207.9721
3.8491 | 210.1384
3.8478 | 212.3048
3.8465 | 214.4711
3.8452 | 216.6374
3.8439 | 218.8038
3.8426 | 220.9701
3.8415 | 223.1365
3.84 | 225.3027
3.8391 | 227.4691
3.8376 | 229.6354
3.8365 | 231.8017
3.8352 | 233.9681
3.8341 | 236.1344
3.8328 | 238.3008
3.8315 | 240.4671
3.8303 | 242.6334
3.8292 | 244.7997
3.8279 | 246.9661
3.8268 | 249.1324
3.8257 | 251.2987
3.8244 | 253.465
3.8232 | 255.6314
3.8221 | 257.7977
3.821 | 259.964
3.8197 | 262.1303
3.8186 | 264.2966
3.8174 | 266.4629
3.8161 | 268.6292
3.815 | 270.7956
3.8139 | 272.9618
3.8128 | 275.1281
3.8116 | 277.2944
3.8105 | 279.4608
3.8094 | 281.6271
3.8082 | 283.7934
3.8071 | 285.9597
3.806 | 288.126
3.8048 | 290.2923
3.8037 | 292.4586
3.8026 | 294.6249
3.8015 | 296.7912
3.8003 | 298.9575
3.7992 | 301.1238
3.7981 | 303.2902
3.7969 | 305.4565
3.796 | 307.6227
3.7948 | 309.789
3.7937 | 311.9552
3.7926 | 314.1216
3.7915 | 316.2879
3.7903 | 318.4542
3.7892 | 320.6205
3.7881 | 322.7868
3.7871 | 324.9531
3.786 | 327.1193
3.7848 | 329.2857
3.7837 | 331.452
3.7827 | 333.6183
3.7816 | 335.7846
3.7805 | 337.9509
3.7794 | 340.1172
3.7784 | 342.2834
3.7773 | 344.4496
3.7761 | 346.6159
3.775 | 348.7822
3.774 | 350.9485
3.7729 | 353.1148
3.7718 | 355.2811
3.7708 | 357.4473
3.7697 | 359.6136
3.7685 | 361.78
3.7674 | 363.9462
3.7664 | 366.1126
3.7653 | 368.2788
3.7642 | 370.4451
3.7632 | 372.6114
3.7621 | 374.7776
3.7611 | 376.9439
3.76 | 379.1102
3.7589 | 381.2765
3.7577 | 383.4428
3.7568 | 385.609
3.7556 | 387.7753
3.7547 | 389.9415
3.7535 | 392.1078
3.7524 | 394.2741
3.7513 | 396.4404
3.7503 | 398.6066
3.7492 | 400.7729
3.7482 | 402.9392
3.7471 | 405.1055
3.7459 | 407.2717
3.745 | 409.438
3.744 | 411.6044
3.7429 | 413.7707
3.7419 | 415.9369
3.7408 | 418.1032
3.7398 | 420.2694
3.7387 | 422.4357
3.7376 | 424.602
3.7364 | 426.7683
3.7355 | 428.9345
3.7343 | 431.1008
3.7334 | 433.2671
3.7322 | 435.4333
3.7313 | 437.5996
3.7301 | 439.7658
3.7292 | 441.9321
3.728 | 444.0983
3.7269 | 446.2646
3.7259 | 448.4308
3.7248 | 450.5971
3.7238 | 452.7633
3.7227 | 454.9296
3.7217 | 457.0959
3.7206 | 459.2621
3.7196 | 461.4284
3.7185 | 463.5947
3.7174 | 465.7609
3.7164 | 467.9272
3.7153 | 470.0934
3.7142 | 472.2597
3.7132 | 474.426
3.7122 | 476.5922
3.7111 | 478.7584
3.71 | 480.9247
3.709 | 483.0909
3.7079 | 485.2572
3.7069 | 487.4234
3.7058 | 489.5897
3.7048 | 491.756
3.7037 | 493.9223
3.7027 | 496.0886
3.7016 | 498.2548
3.7006 | 500.421
3.6995 | 502.5872
3.6985 | 504.7535
3.6974 | 506.9197
3.6962 | 509.086
3.6953 | 511.2523
3.6941 | 513.4185
3.6932 | 515.5847
3.692 | 517.7509
3.6911 | 519.9172
3.6899 | 522.0834
3.689 | 524.2498
3.6879 | 526.416
3.6869 | 528.5822
3.6858 | 530.7485
3.6848 | 532.9148
3.6837 | 535.081
3.6827 | 537.2472
3.6816 | 539.4134
3.6804 | 541.5797
3.6795 | 543.746
3.6785 | 545.9121
3.6774 | 548.0784
3.6762 | 550.2446
3.6753 | 552.4109
3.6741 | 554.5771
3.6732 | 556.7434
3.672 | 558.9096
3.6711 | 561.0759
3.6699 | 563.2421
3.669 | 565.4084
3.6678 | 567.5746
3.6669 | 569.7408
3.6657 | 571.907
3.6648 | 574.0733
3.6636 | 576.2396
3.6627 | 578.4058
3.6615 | 580.572
3.6604 | 582.7383
3.6595 | 584.9045
3.6585 | 587.0707
3.6574 | 589.2369
3.6564 | 591.4031
3.6553 | 593.5693
3.6541 | 595.7356
3.6532 | 597.9017
3.6522 | 600.068
3.6511 | 602.2342
3.6499 | 604.4004
3.649 | 606.5667
3.6478 | 608.7329
3.6469 | 610.8991
3.6459 | 613.0653
3.6448 | 615.2315
3.6436 | 617.3977
3.6427 | 619.564
3.6415 | 621.7301
3.6406 | 623.8963
3.6394 | 626.0625
3.6385 | 628.2287
3.6373 | 630.395
3.6364 | 632.5612
3.6352 | 634.7274
3.6343 | 636.8936
3.6331 | 639.0598
3.6322 | 641.226
3.6312 | 643.3922
3.6301 | 645.5584
3.6289 | 647.7246
3.628 | 649.8908
3.6269 | 652.057
3.6259 | 654.2231
3.6248 | 656.3894
3.6236 | 658.5555
3.6227 | 660.7217
3.6217 | 662.8879
3.6206 | 665.054
3.6196 | 667.2204
3.6185 | 669.3864
3.6175 | 671.5526
3.6164 | 673.7189
3.6154 | 675.8851
3.6143 | 678.0512
3.6133 | 680.2174
3.6122 | 682.3836
3.6112 | 684.5499
3.6101 | 686.716
3.6091 | 688.8822
3.608 | 691.0484
3.607 | 693.2145
3.6059 | 695.3807
3.6049 | 697.5469
3.6038 | 699.7131
3.6028 | 701.8793
3.6017 | 704.0455
3.6007 | 706.2116
3.5996 | 708.3778
3.5986 | 710.544
3.5975 | 712.7101
3.5965 | 714.8764
3.5954 | 717.0425
3.5944 | 719.2087
3.5933 | 721.3748
3.5922 | 723.541
3.5912 | 725.7073
3.5902 | 727.8735
3.5891 | 730.0396
3.5881 | 732.2058
3.587 | 734.372
3.586 | 736.5381
3.5849 | 738.7044
3.5839 | 740.8705
3.5828 | 743.0368
3.5818 | 745.2028
3.5807 | 747.369
3.5797 | 749.5352
3.5786 | 751.7014
3.5776 | 753.8675
3.5767 | 756.0337
3.5755 | 758.1998
3.5744 | 760.366
3.5733 | 762.5323
3.5723 | 764.6984
3.5713 | 766.8646
3.5702 | 769.0307
3.5692 | 771.1968
3.5681 | 773.363
3.5671 | 775.5291
3.5662 | 777.6953
3.565 | 779.8614
3.5641 | 782.0276
3.5629 | 784.1938
3.562 | 786.36
3.5608 | 788.5261
3.5599 | 790.6923
3.5588 | 792.8585
3.5578 | 795.0246
3.5567 | 797.1907
3.5557 | 799.3569
3.5546 | 801.523
3.5536 | 803.6892
3.5525 | 805.8553
3.5515 | 808.0215
3.5504 | 810.1876
3.5494 | 812.3538
3.5483 | 814.5198
3.5473 | 816.686
3.5462 | 818.8523
3.5452 | 821.0184
3.5442 | 823.1845
3.5431 | 825.3507
3.5421 | 827.5169
3.5412 | 829.683
3.54 | 831.8491
3.5391 | 834.0151
3.5381 | 836.1813
3.537 | 838.3475
3.5358 | 840.5136
3.5349 | 842.6797
3.5339 | 844.8459
3.5328 | 847.0121
3.5316 | 849.1782
3.5307 | 851.3443
3.5297 | 853.5105
3.5287 | 855.6766
3.5276 | 857.8428
3.5266 | 860.0089
3.5255 | 862.175
3.5245 | 864.3412
3.5234 | 866.5073
3.5224 | 868.6734
3.5213 | 870.8396
3.5203 | 873.0057
3.5194 | 875.1718
3.5184 | 877.338
3.5173 | 879.504
3.5163 | 881.6702
3.5152 | 883.8363
3.5142 | 886.0024
3.5131 | 888.1685
3.5123 | 890.3347
3.5111 | 892.5008
3.5102 | 894.6668
3.509 | 896.8331
3.5081 | 898.9992
3.5071 | 901.1652
3.506 | 903.3314
3.505 | 905.4974
3.504 | 907.6636
3.5031 | 909.8297
3.5019 | 911.9957
3.501 | 914.162
3.5 | 916.328
3.499 | 918.4941
3.4979 | 920.6602
3.4969 | 922.8263
3.496 | 924.9925
3.4948 | 927.1586
3.4939 | 929.3246
3.4929 | 931.4908
3.4919 | 933.657
3.4908 | 935.823
3.4898 | 937.9891
3.4889 | 940.1553
3.4879 | 942.3214
3.4869 | 944.4875
3.4858 | 946.6536
3.4848 | 948.8197
3.4839 | 950.9858
3.4829 | 953.1519
3.4819 | 955.318
3.4808 | 957.4841
3.48 | 959.6503
3.479 | 961.8164
3.4779 | 963.9825
3.4769 | 966.1486
3.476 | 968.3148
3.475 | 970.4809
3.474 | 972.647
3.4731 | 974.8132
3.4721 | 976.9792
3.4711 | 979.1453
3.4702 | 981.3115
3.469 | 983.4775
3.4681 | 985.6437
3.4671 | 987.8098
3.4661 | 989.9758
3.4652 | 992.142
3.4642 | 994.3081
3.4632 | 996.4742
3.4622 | 998.6404
3.4613 | 1000.806
3.4603 | 1002.973
3.4593 | 1005.139
3.4584 | 1007.305
3.4574 | 1009.471
3.4564 | 1011.637
3.4555 | 1013.803
3.4545 | 1015.969
3.4535 | 1018.135
3.4526 | 1020.301
3.4516 | 1022.467
3.4506 | 1024.634
3.4497 | 1026.8
3.4487 | 1028.966
3.4479 | 1031.132
3.4469 | 1033.298
3.4459 | 1035.464
3.445 | 1037.63
3.444 | 1039.796
3.443 | 1041.9624
3.4421 | 1044.128
3.4413 | 1046.295
3.4403 | 1048.461
3.4393 | 1050.627
3.4384 | 1052.7928
3.4374 | 1054.959
3.4366 | 1057.125
3.4356 | 1059.291
3.4347 | 1061.457
3.4337 | 1063.623
3.4329 | 1065.789
3.4319 | 1067.956
3.4309 | 1070.122
3.4301 | 1072.288
3.4292 | 1074.454
3.4282 | 1076.62
3.4274 | 1078.786
3.4264 | 1080.952
3.4256 | 1083.118
3.4246 | 1085.284
3.4237 | 1087.45
3.4227 | 1089.616
3.4219 | 1091.7824
3.4209 | 1093.949
3.42 | 1096.115
3.4192 | 1098.2808
3.4182 | 1100.447
3.4174 | 1102.613
3.4164 | 1104.779
3.4156 | 1106.945
3.4146 | 1109.111
3.4138 | 1111.277
3.4129 | 1113.443
3.4121 | 1115.61
3.4111 | 1117.776
3.4103 | 1119.942
3.4093 | 1122.108
3.4085 | 1124.274
3.4077 | 1126.44
3.4067 | 1128.606
3.4059 | 1130.772
3.405 | 1132.938
3.4042 | 1135.104
3.4033 | 1137.27
3.4024 | 1139.436
3.4016 | 1141.602
3.4006 | 1143.768
3.3998 | 1145.934
3.399 | 1148.1
3.398 | 1150.267
3.3972 | 1152.433
3.3964 | 1154.599
3.3956 | 1156.765
3.3946 | 1158.931
3.3938 | 1161.097
3.393 | 1163.263
3.392 | 1165.429
3.3912 | 1167.595
3.3904 | 1169.761
3.3896 | 1171.927
3.3888 | 1174.094
3.388 | 1176.259
3.3872 | 1178.426
3.3862 | 1180.592
3.3856 | 1182.7576
3.3846 | 1184.924
3.3838 | 1187.09
3.383 | 1189.256
3.382 | 1191.422
3.3812 | 1193.588
3.3806 | 1195.754
3.3796 | 1197.92
3.3788 | 1200.086
3.378 | 1202.252
3.3772 | 1204.418
3.3765 | 1206.584
3.3756 | 1208.751
3.3748 | 1210.917
3.374 | 1213.082
3.3731 | 1215.249
3.3723 | 1217.415
3.3717 | 1219.5808
3.3707 | 1221.747
3.3699 | 1223.913
3.3693 | 1226.079
3.3685 | 1228.245
3.3677 | 1230.411
3.3669 | 1232.577
3.366 | 1234.743
3.3652 | 1236.909
3.3644 | 1239.075
3.3636 | 1241.241
3.3628 | 1243.407
3.362 | 1245.5736
3.3614 | 1247.74
3.3606 | 1249.906
3.3598 | 1252.072
3.3589 | 1254.238
3.3581 | 1256.404
3.3575 | 1258.57
3.3567 | 1260.736
3.3559 | 1262.902
3.3551 | 1265.068
3.3543 | 1267.234
3.3536 | 1269.4
3.3528 | 1271.566
3.352 | 1273.732
3.3512 | 1275.898
3.3506 | 1278.064
3.3497 | 1280.23
3.3489 | 1282.396
3.3481 | 1284.5624
3.3475 | 1286.728
3.3467 | 1288.894
3.346 | 1291.06
3.3452 | 1293.226
3.3444 | 1295.392
3.3438 | 1297.558
3.343 | 1299.724
3.3423 | 1301.89
3.3415 | 1304.056
3.3407 | 1306.223
3.3401 | 1308.388
3.3393 | 1310.554
3.3385 | 1312.721
3.3378 | 1314.887
3.337 | 1317.053
3.3364 | 1319.219
3.3355 | 1321.385
3.3349 | 1323.551
3.3341 | 1325.717
3.3333 | 1327.883
3.3326 | 1330.049
3.332 | 1332.215
3.3312 | 1334.381
3.3305 | 1336.547
3.3297 | 1338.7128
3.3291 | 1340.879
3.3283 | 1343.045
3.3276 | 1345.211
3.3268 | 1347.377
3.3262 | 1349.543
3.3254 | 1351.709
3.3247 | 1353.875
3.3241 | 1356.041
3.3233 | 1358.207
3.3225 | 1360.373
3.3218 | 1362.5392
3.321 | 1364.705
3.3204 | 1366.871
3.3196 | 1369.037
3.3189 | 1371.203
3.3183 | 1373.369
3.3175 | 1375.535
3.3168 | 1377.701
3.3162 | 1379.867
3.3154 | 1382.033
3.3147 | 1384.1992
3.3141 | 1386.365
3.3133 | 1388.531
3.3126 | 1390.697
3.3118 | 1392.8632
3.3112 | 1395.029
3.3104 | 1397.195
3.3097 | 1399.361
3.3091 | 1401.527
3.3084 | 1403.6936
3.3076 | 1405.86
3.307 | 1408.0256
3.3062 | 1410.192
3.3055 | 1412.3576
3.3049 | 1414.524
3.3041 | 1416.6896
3.3034 | 1418.856
3.3028 | 1421.022
3.302 | 1423.187
3.3013 | 1425.354
3.3007 | 1427.519
3.3001 | 1429.685
3.2992 | 1431.851
3.2986 | 1434.017
3.298 | 1436.183
3.2971 | 1438.349
3.2965 | 1440.515
3.2959 | 1442.682
3.2951 | 1444.847
3.2944 | 1447.014
3.2938 | 1449.179
3.2931 | 1451.3456
3.2923 | 1453.511
3.2917 | 1455.677
3.291 | 1457.843
3.2904 | 1460.009
3.2896 | 1462.175
3.2889 | 1464.341
3.2883 | 1466.507
3.2875 | 1468.673
3.2868 | 1470.839
3.2862 | 1473.005
3.2855 | 1475.171
3.2849 | 1477.337
3.2841 | 1479.503
3.2834 | 1481.669
3.2826 | 1483.835
3.282 | 1486.001
3.2813 | 1488.167
3.2807 | 1490.333
3.28 | 1492.4992
3.2794 | 1494.665
3.2786 | 1496.831
3.2779 | 1498.997
3.2773 | 1501.163
3.2767 | 1503.329
3.2759 | 1505.495
3.2752 | 1507.6608
3.2746 | 1509.827
3.2738 | 1511.993
3.2731 | 1514.159
3.2725 | 1516.3248
3.2718 | 1518.491
3.2712 | 1520.657
3.2705 | 1522.823
3.2699 | 1524.989
3.2691 | 1527.155
3.2684 | 1529.321
3.2678 | 1531.487
3.2671 | 1533.652
3.2663 | 1535.819
3.2658 | 1537.984
3.265 | 1540.1504
3.2644 | 1542.316
3.2638 | 1544.482
3.2631 | 1546.648
3.2623 | 1548.814
3.2617 | 1550.98
3.261 | 1553.146
3.2604 | 1555.312
3.2596 | 1557.478
3.2589 | 1559.644
3.2583 | 1561.81
3.2576 | 1563.976
3.257 | 1566.142
3.2563 | 1568.308
3.2557 | 1570.474
3.2549 | 1572.64
3.2542 | 1574.806
3.2536 | 1576.972
3.2529 | 1579.138
3.2523 | 1581.304
3.2516 | 1583.47
3.2508 | 1585.636
3.2502 | 1587.802
3.2496 | 1589.968
3.2487 | 1592.134
3.2481 | 1594.3
3.2475 | 1596.466
3.2468 | 1598.632
3.2462 | 1600.798
3.2455 | 1602.964
3.2447 | 1605.13
3.2441 | 1607.296
3.2434 | 1609.462
3.2428 | 1611.628
3.2421 | 1613.7936
3.2415 | 1615.96
3.2407 | 1618.126
3.24 | 1620.292
3.2394 | 1622.4576
3.2387 | 1624.623
3.2379 | 1626.79
3.2373 | 1628.955
3.2366 | 1631.121
3.236 | 1633.287
3.2354 | 1635.453
3.2347 | 1637.6192
3.2339 | 1639.785
3.2333 | 1641.951
3.2326 | 1644.117
3.232 | 1646.2832
3.2313 | 1648.449
3.2305 | 1650.615
3.2299 | 1652.781
3.2292 | 1654.947
3.2286 | 1657.113
3.2278 | 1659.279
3.2271 | 1661.445
3.2265 | 1663.611
3.2258 | 1665.777
3.225 | 1667.943
3.2244 | 1670.1088
3.2237 | 1672.275
3.2231 | 1674.441
3.2224 | 1676.607
3.2216 | 1678.772
3.221 | 1680.938
3.2203 | 1683.104
3.2195 | 1685.27
3.2191 | 1687.436
3.2183 | 1689.602
3.2176 | 1691.768
3.2168 | 1693.934
3.2162 | 1696.1
3.2155 | 1698.266
3.2149 | 1700.432
3.2142 | 1702.598
3.2134 | 1704.764
3.2128 | 1706.93
3.2121 | 1709.096
3.2113 | 1711.262
3.2107 | 1713.428
3.21 | 1715.593
3.2094 | 1717.759
3.2086 | 1719.925
3.2079 | 1722.0912
3.2073 | 1724.257
3.2065 | 1726.423
3.2058 | 1728.589
3.2052 | 1730.7552
3.2044 | 1732.921
3.2037 | 1735.087
3.2029 | 1737.253
3.2023 | 1739.419
3.2016 | 1741.585
3.201 | 1743.751
3.2002 | 1745.917
3.1995 | 1748.083
3.1987 | 1750.249
3.1981 | 1752.415
3.1974 | 1754.58
3.1966 | 1756.746
3.196 | 1758.913
3.1953 | 1761.0784
3.1945 | 1763.244
3.1939 | 1765.41
3.1932 | 1767.576
3.1924 | 1769.742
3.1918 | 1771.908
3.191 | 1774.074
3.1903 | 1776.24
3.1897 | 1778.406
3.189 | 1780.572
3.1882 | 1782.738
3.1876 | 1784.904
3.1868 | 1787.07
3.1861 | 1789.236
3.1853 | 1791.4016
3.1847 | 1793.567
3.184 | 1795.733
3.1832 | 1797.899
3.1826 | 1800.065
3.1818 | 1802.231
3.1811 | 1804.397
3.1803 | 1806.563
3.1797 | 1808.729
3.1789 | 1810.895
3.1782 | 1813.061
3.1774 | 1815.227
3.1768 | 1817.393
3.1761 | 1819.5584
3.1753 | 1821.724
3.1745 | 1823.89
3.1739 | 1826.056
3.1732 | 1828.2224
3.1724 | 1830.388
3.1718 | 1832.554
3.171 | 1834.72
3.1703 | 1836.886
3.1695 | 1839.052
3.1689 | 1841.218
3.1681 | 1843.384
3.1674 | 1845.55
3.1666 | 1847.716
3.1658 | 1849.8816
3.1652 | 1852.047
3.1645 | 1854.214
3.1637 | 1856.38
3.1629 | 1858.545
3.1623 | 1860.711
3.1615 | 1862.877
3.1607 | 1865.0432
3.16 | 1867.209
3.1592 | 1869.375
3.1584 | 1871.5408
3.1577 | 1873.707
3.1569 | 1875.873
3.1561 | 1878.0384
3.1555 | 1880.204
3.1547 | 1882.37
3.1539 | 1884.536
3.1532 | 1886.702
3.1524 | 1888.868
3.1516 | 1891.034
3.151 | 1893.2
3.1502 | 1895.366
3.1494 | 1897.531
3.1485 | 1899.697
3.1479 | 1901.863
3.1471 | 1904.029
3.1465 | 1906.195
3.1456 | 1908.361
3.1448 | 1910.527
3.144 | 1912.6928
3.1434 | 1914.859
3.1424 | 1917.025
3.1418 | 1919.191
3.141 | 1921.356
3.1402 | 1923.522
3.1394 | 1925.688
3.1385 | 1927.854
3.1377 | 1930.02
3.1371 | 1932.186
3.1363 | 1934.352
3.1355 | 1936.518
3.1347 | 1938.684
3.1339 | 1940.849
3.1331 | 1943.015
3.1323 | 1945.181
3.1314 | 1947.347
3.1306 | 1949.513
3.1298 | 1951.679
3.129 | 1953.8448
3.1284 | 1956.01
3.1276 | 1958.176
3.1268 | 1960.3424
3.126 | 1962.508
3.1252 | 1964.674
3.1243 | 1966.84
3.1234 | 1969.006
3.1226 | 1971.172
3.1219 | 1973.337
3.1211 | 1975.503
3.1202 | 1977.67
3.1195 | 1979.8352
3.1187 | 1982.001
3.1177 | 1984.167
3.1169 | 1986.333
3.1161 | 1988.498
3.1153 | 1990.665
3.1145 | 1992.8304
3.1137 | 1994.996
3.1129 | 1997.162
3.1121 | 1999.328
3.1113 | 2001.494
3.1105 | 2003.66
3.1095 | 2005.826
3.1087 | 2007.991
3.1079 | 2010.158
3.1071 | 2012.324
3.1063 | 2014.489
3.1055 | 2016.655
3.1045 | 2018.821
3.1037 | 2020.987
3.1029 | 2023.153
3.1021 | 2025.3184
3.1011 | 2027.484
3.1003 | 2029.65
3.0993 | 2031.816
3.0985 | 2033.982
3.0977 | 2036.148
3.0969 | 2038.3136
3.0959 | 2040.479
3.0951 | 2042.645
3.0942 | 2044.8112
3.0934 | 2046.977
3.0926 | 2049.143
3.0918 | 2051.3088
3.0908 | 2053.475
3.09 | 2055.641
3.089 | 2057.807
3.0882 | 2059.972
3.0872 | 2062.138
3.0864 | 2064.304
3.0856 | 2066.47
3.0847 | 2068.636
3.0837 | 2070.8016
3.0829 | 2072.968
3.0819 | 2075.134
3.0811 | 2077.299
3.0801 | 2079.465
3.0792 | 2081.631
3.0784 | 2083.797
3.0774 | 2085.963
3.0764 | 2088.129
3.0756 | 2090.295
3.0747 | 2092.461
3.0737 | 2094.627
3.0729 | 2096.792
3.0719 | 2098.9584
3.0709 | 2101.124
3.07 | 2103.29
3.069 | 2105.456
3.0682 | 2107.622
3.0672 | 2109.788
3.0663 | 2111.953
3.0653 | 2114.119
3.0643 | 2116.285
3.0634 | 2118.4512
3.0626 | 2120.617
3.0614 | 2122.783
3.0606 | 2124.948
3.0595 | 2127.114
3.0587 | 2129.28
3.0575 | 2131.446
3.0566 | 2133.612
3.0556 | 2135.778
3.0546 | 2137.943
3.0537 | 2140.109
3.0527 | 2142.275
3.0516 | 2144.441
3.0506 | 2146.607
3.0496 | 2148.772
3.0487 | 2150.938
3.0477 | 2153.104
3.0466 | 2155.27
3.0456 | 2157.436
3.0446 | 2159.6016
3.0437 | 2161.767
3.0425 | 2163.933
3.0416 | 2166.099
3.0404 | 2168.265
3.0395 | 2170.431
3.0383 | 2172.596
3.0374 | 2174.762
3.0363 | 2176.928
3.0353 | 2179.094
3.0342 | 2181.26
3.033 | 2183.426
3.0321 | 2185.591
3.0309 | 2187.757
3.0298 | 2189.923
3.0288 | 2192.089
3.0277 | 2194.255
3.0266 | 2196.421
3.0254 | 2198.586
3.0243 | 2200.752
3.0232 | 2202.918
3.0221 | 2205.084
3.0209 | 2207.249
3.0198 | 2209.415
3.0187 | 2211.581
3.0175 | 2213.747
3.0164 | 2215.913
3.0151 | 2218.079
3.014 | 2220.244
3.0129 | 2222.41
3.0117 | 2224.576
3.0104 | 2226.742
3.0093 | 2228.908
3.008 | 2231.0736
3.0069 | 2233.239
3.0058 | 2235.405
3.0045 | 2237.571
3.0032 | 2239.737
3.002 | 2241.903
3.0008 | 2244.068
2.9995 | 2246.234
2.9982 | 2248.4
2.997 | 2250.566
2.9958 | 2252.732
2.9945 | 2254.8976
2.9932 | 2257.063
2.9919 | 2259.229
2.9906 | 2261.395
2.9893 | 2263.561
2.988 | 2265.727
2.9867 | 2267.892
2.9854 | 2270.058
2.9841 | 2272.224
2.9827 | 2274.39
2.9814 | 2276.556
2.9801 | 2278.7216
2.9787 | 2280.887
2.9774 | 2283.053
2.9759 | 2285.2192
2.9745 | 2287.385
2.973 | 2289.551
2.9717 | 2291.716
2.9703 | 2293.882
2.9688 | 2296.048
2.9674 | 2298.214
2.9659 | 2300.379
2.9645 | 2302.545
2.9628 | 2304.711
2.9614 | 2306.877
2.9599 | 2309.043
2.9585 | 2311.209
2.9569 | 2313.374
2.9554 | 2315.54
2.9538 | 2317.7056
2.9524 | 2319.871
2.9507 | 2322.037
2.9491 | 2324.203
2.9475 | 2326.369
2.9459 | 2328.535
2.9443 | 2330.7
2.9425 | 2332.866
2.9409 | 2335.032
2.9391 | 2337.198
2.9375 | 2339.363
2.9357 | 2341.529
2.934 | 2343.695
2.9322 | 2345.861
2.9304 | 2348.026
2.9286 | 2350.192
2.9267 | 2352.358
2.9249 | 2354.524
2.923 | 2356.689
2.9211 | 2358.855
2.9193 | 2361.0208
2.9173 | 2363.187
2.9154 | 2365.353
2.9133 | 2367.518
2.9114 | 2369.684
2.9093 | 2371.85
2.9072 | 2374.016
2.9051 | 2376.181
2.9028 | 2378.347
2.9007 | 2380.513
2.8985 | 2382.679
2.8962 | 2384.844
2.8939 | 2387.01
2.8915 | 2389.176
2.8893 | 2391.342
2.8867 | 2393.508
2.8843 | 2395.673
2.8818 | 2397.839
2.8791 | 2400.0048
2.8765 | 2402.17
2.8739 | 2404.336
2.8712 | 2406.502
2.8683 | 2408.6672
2.8655 | 2410.833
2.8628 | 2412.999
2.8597 | 2415.1648
2.8567 | 2417.33
2.8536 | 2419.496
2.8504 | 2421.661
2.847 | 2423.8272
2.8436 | 2425.993
2.8402 | 2428.159
2.8365 | 2430.324
2.833 | 2432.49
2.8291 | 2434.656
2.825 | 2436.822
2.821 | 2438.9872
2.8168 | 2441.153
2.8125 | 2443.319
2.8079 | 2445.4848
2.8033 | 2447.65
2.7984 | 2449.816
2.7933 | 2451.982
2.7879 | 2454.148
2.7825 | 2456.313
2.777 | 2458.479
2.771 | 2460.644
2.7647 | 2462.81
2.7581 | 2464.976
2.7513 | 2467.141
2.7495 | 2469.287
2.7494 | 2471.399
2.7494 | 2473.485
2.7494 | 2475.551
2.7494 | 2477.599
2.7494 | 2479.632
2.7494 | 2481.651
2.7494 | 2483.657
2.7494 | 2485.652
2.7495 | 2487.6352
2.7494 | 2489.608
2.7494 | 2491.57
2.7494 | 2493.523
2.7494 | 2495.466
2.7494 | 2497.4
2.7494 | 2499.324
2.7494 | 2501.239
2.7494 | 2503.146
2.7494 | 2505.044
2.7494 | 2506.933
2.7494 | 2508.814
2.7494 | 2510.687
2.7492 | 2512.551
2.7494 | 2514.406
2.7494 | 2516.254
2.7494 | 2518.0928
2.7494 | 2519.923
2.7494 | 2521.7456
2.7494 | 2523.559
2.7494 | 2525.365
2.7494 | 2527.163
2.7494 | 2528.952
2.7494 | 2530.733
2.7494 | 2532.506
2.7494 | 2534.27
2.7494 | 2536.026
2.7494 | 2537.774
2.7494 | 2539.513
2.7494 | 2541.244
2.7494 | 2542.9664
2.7494 | 2544.681
2.7494 | 2546.3856
2.7494 | 2548.083
2.7494 | 2549.771
2.7494 | 2551.45
2.7494 | 2553.121
2.7529 | 2554.787
2.7497 | 2556.45
2.7494 | 2558.101
2.7494 | 2559.739
2.7494 | 2561.367
2.7494 | 2562.986
2.7494 | 2564.596
2.7494 | 2566.197
2.7494 | 2567.788
2.7494 | 2569.37
2.7494 | 2570.943
2.7494 | 2572.508
2.7494 | 2574.063
2.7494 | 2575.608
2.7494 | 2577.145
2.7494 | 2578.673
2.7494 | 2580.191
2.7494 | 2581.699
2.7494 | 2583.2
2.7494 | 2584.69
2.7494 | 2586.171
2.7494 | 2587.643
2.7494 | 2589.1056
2.7494 | 2590.559
2.7494 | 2592.002
2.7494 | 2593.436
2.7494 | 2594.861
2.7494 | 2596.276
2.7495 | 2597.682
2.7494 | 2599.0784
2.7494 | 2600.465
2.7494 | 2601.842
2.7494 | 2603.21
2.7494 | 2604.568
2.7494 | 2605.917
2.7494 | 2607.256
2.7494 | 2608.586
2.7494 | 2609.906
2.7494 | 2611.217
2.7494 | 2612.519
2.7494 | 2613.811
2.7494 | 2615.093
2.7494 | 2616.366
2.7494 | 2617.63
2.7494 | 2618.884
2.7494 | 2620.128
2.7494 | 2621.363
2.7494 | 2622.589
2.7494 | 2623.8048
2.7494 | 2625.011
2.7494 | 2626.209
2.7494 | 2627.397
2.7494 | 2628.576
2.7494 | 2629.745
2.7494 | 2630.905
2.7494 | 2632.055
2.7494 | 2633.198
2.7494 | 2634.33
2.7494 | 2635.453
2.7494 | 2636.567
2.7494 | 2637.673
2.7494 | 2638.769
2.7492 | 2639.856
2.7494 | 2640.934
2.7494 | 2642.003
2.7494 | 2643.063
2.7494 | 2644.115
2.7494 | 2645.1584
2.7494 | 2646.193
2.7494 | 2647.218
2.7494 | 2648.235
2.7494 | 2649.243
2.7494 | 2650.243
2.7494 | 2651.234
2.7494 | 2652.218
2.7494 | 2653.193
2.7494 | 2654.159
2.7494 | 2655.117
2.7494 | 2656.068
2.7494 | 2657.009
2.7494 | 2657.943
2.7494 | 2658.869
2.7494 | 2659.786
2.7494 | 2660.696
2.7494 | 2661.598
2.7494 | 2662.492
2.7494 | 2663.378
2.7494 | 2664.257
2.7494 | 2665.128
2.7494 | 2665.992
2.7494 | 2666.847
2.7494 | 2667.696
2.7494 | 2668.537
2.7494 | 2669.37
2.7494 | 2670.196
2.7494 | 2671.015
2.7494 | 2671.827
2.7494 | 2672.632
2.7494 | 2673.429
2.7494 | 2674.219
2.7494 | 2675.002
2.7494 | 2675.778
2.7494 | 2676.548
2.7494 | 2677.31
2.7494 | 2678.0656
2.7494 | 2678.814
2.7494 | 2679.556
2.7494 | 2680.292
2.7494 | 2681.0208
2.7494 | 2681.743
2.7494 | 2682.459
2.7494 | 2683.169
2.7494 | 2683.872
2.7494 | 2684.568
2.7494 | 2685.259
2.7494 | 2685.943
2.7494 | 2686.621
2.7494 | 2687.293
2.7494 | 2687.959
2.7494 | 2688.619
2.7494 | 2689.273
2.7494 | 2689.921
2.7495 | 2690.562
2.7494 | 2691.1984
2.7494 | 2691.829
2.7494 | 2692.454
2.7494 | 2693.073
2.7494 | 2693.686
2.7494 | 2694.293
2.7495 | 2694.895
2.7494 | 2695.492
2.7494 | 2696.083
2.7494 | 2696.6688
2.7494 | 2697.249
2.7494 | 2697.824
2.7494 | 2698.395
2.7492 | 2698.959
2.7494 | 2699.519
2.7494 | 2700.073
2.7494 | 2700.623
2.7494 | 2701.167
2.7494 | 2701.707
2.7494 | 2702.241
2.7494 | 2702.77
2.7494 | 2703.295
2.7494 | 2703.8144
2.7494 | 2704.329
2.7494 | 2704.84
2.7494 | 2705.3456
2.7494 | 2705.847
2.7494 | 2706.343
2.7494 | 2706.8352
2.7494 | 2707.323
2.7494 | 2707.8064
2.7494 | 2708.285
2.7494 | 2708.76
2.7494 | 2709.23
2.7494 | 2709.696
2.7494 | 2710.157
2.7494 | 2710.615
2.7494 | 2711.068
2.7494 | 2711.518
2.7494 | 2711.962
2.7494 | 2712.404
2.7495 | 2712.841
2.7494 | 2713.274
2.7494 | 2713.703
2.7494 | 2714.128
2.7494 | 2714.55
2.7494 | 2714.968
2.7494 | 2715.382
2.7494 | 2715.792
2.7494 | 2716.199
2.7494 | 2716.601
2.7494 | 2717.001
2.7494 | 2717.396
2.7494 | 2717.788
2.7494 | 2718.177
2.7494 | 2718.562
2.7494 | 2718.944
2.7494 | 2719.322
2.7494 | 2719.697
2.7494 | 2720.068
2.7494 | 2720.437
2.7494 | 2720.802
2.7494 | 2721.163
2.7494 | 2721.522
2.7494 | 2721.878
2.7494 | 2722.23
2.7494 | 2722.579
2.7494 | 2722.9248
2.7494 | 2723.268
2.7494 | 2723.607
2.7494 | 2723.945
2.7494 | 2724.2784
2.7494 | 2724.609
2.7494 | 2724.937
2.7494 | 2725.263
2.7494 | 2725.585
2.7494 | 2725.905
2.7494 | 2726.222
2.7494 | 2726.536
2.7494 | 2726.847
2.7494 | 2727.156
2.7494 | 2727.462
2.7494 | 2727.765
2.7494 | 2728.066
2.7494 | 2728.364
2.7494 | 2728.66
2.7495 | 2728.953
2.7494 | 2729.244
2.7494 | 2729.532
2.7494 | 2729.818
2.7494 | 2730.101
2.7495 | 2730.382
2.7524 | 2730.6608
2.7502 | 2730.938
2.7494 | 2731.214
2.7494 | 2731.487
2.7494 | 2731.756
2.7494 | 2732.023
2.7494 | 2732.288
2.7494 | 2732.551
2.7494 | 2732.812
2.7494 | 2733.07
2.7494 | 2733.326
2.7494 | 2733.58
2.7495 | 2733.832
2.7494 | 2734.081
2.7494 | 2734.329
2.7494 | 2734.575
2.7494 | 2734.819
2.7494 | 2735.06
2.7494 | 2735.299
2.7494 | 2735.537
2.7494 | 2735.773
2.7494 | 2736.007
2.7494 | 2736.239
2.7495 | 2736.469
2.7494 | 2736.697
2.7494 | 2736.923
2.7494 | 2737.148
2.7494 | 2737.37
2.7494 | 2737.591
2.7494 | 2737.81
2.7494 | 2738.0272
2.7494 | 2738.243
2.7494 | 2738.457
2.7494 | 2738.6688
2.7494 | 2738.879
2.7494 | 2739.088
2.7494 | 2739.295
2.7494 | 2739.5008
2.7495 | 2739.705
2.7494 | 2739.907
2.7494 | 2740.108
2.7494 | 2740.307
2.7494 | 2740.504
2.7494 | 2740.7
2.7494 | 2740.895
2.7494 | 2741.088
2.7494 | 2741.279
2.7494 | 2741.47
2.7494 | 2741.658
2.7494 | 2741.845
2.7494 | 2742.031
2.7494 | 2742.215
2.7494 | 2742.399
2.7494 | 2742.58
2.7494 | 2742.76
2.7494 | 2742.939
2.7494 | 2743.117
2.7494 | 2743.2928
2.7494 | 2743.468
2.7494 | 2743.641
2.7494 | 2743.814
2.7494 | 2743.984
2.7495 | 2744.154
2.7494 | 2744.323
2.7494 | 2744.49
2.7495 | 2744.656
2.7494 | 2744.8208
2.7494 | 2744.984
2.7494 | 2745.147
2.7494 | 2745.308
2.7494 | 2745.468
2.7494 | 2745.627
2.7494 | 2745.785
2.7494 | 2745.941
2.7494 | 2746.097
2.7494 | 2746.251
2.7494 | 2746.4048
2.7494 | 2746.557
2.7494 | 2746.708
2.7494 | 2746.858
2.7494 | 2747.007
2.7495 | 2747.156
2.7494 | 2747.302
2.7494 | 2747.448
2.7494 | 2747.593
2.7494 | 2747.737
2.7494 | 2747.88
2.7494 | 2748.022
2.7494 | 2748.163
2.7494 | 2748.303
2.7494 | 2748.442
2.7494 | 2748.58
2.7494 | 2748.717
2.7494 | 2748.853
2.7494 | 2748.989
2.7494 | 2749.123
2.7494 | 2749.257
2.7494 | 2749.389
2.7494 | 2749.521
2.7494 | 2749.652
2.7494 | 2749.782
2.7494 | 2749.911
2.7494 | 2750.039
2.7494 | 2750.167
2.7494 | 2750.294
2.7495 | 2750.4192
2.7494 | 2750.544
2.7494 | 2750.668
2.7494 | 2750.792
2.7494 | 2750.914
2.7494 | 2751.036
2.7494 | 2751.157
2.7494 | 2751.278
2.7494 | 2751.397
2.7494 | 2751.516
2.7494 | 2751.634
2.7494 | 2751.751
2.7494 | 2751.868
2.7495 | 2751.984
2.7495 | 2752.099
2.7494 | 2752.213
2.7494 | 2752.327
2.7494 | 2752.439
2.7494 | 2752.552
2.7495 | 2752.664
2.7494 | 2752.7744
2.7494 | 2752.8848
2.7494 | 2752.994
2.7494 | 2753.103
2.7494 | 2753.211
2.7494 | 2753.319
2.7494 | 2753.426
2.7494 | 2753.532
2.7494 | 2753.638
2.7494 | 2753.743
2.7494 | 2753.847
2.7494 | 2753.951
2.7494 | 2754.0544
2.7494 | 2754.157
2.7494 | 2754.259
2.7494 | 2754.36
2.7494 | 2754.461
2.7494 | 2754.561
2.7494 | 2754.661
2.7494 | 2754.76
2.7494 | 2754.858
2.7494 | 2754.957
2.7494 | 2755.054
2.7494 | 2755.151
2.7494 | 2755.247
2.7494 | 2755.343
2.7494 | 2755.438
2.7494 | 2755.5328
2.7494 | 2755.627
2.7494 | 2755.721
2.7494 | 2755.813
2.7495 | 2755.906
2.7494 | 2755.9984
2.7494 | 2756.09
2.7494 | 2756.1808
2.7494 | 2756.271
2.7494 | 2756.361
2.7494 | 2756.4512
2.7494 | 2756.54
2.7494 | 2756.629
2.7494 | 2756.717
2.7494 | 2756.804
2.7494 | 2756.892
2.7494 | 2756.978
2.7494 | 2757.065
2.7494 | 2757.15
2.7494 | 2757.236
2.7494 | 2757.321
2.7494 | 2757.405
2.7495 | 2757.489
2.7494 | 2757.572
2.7494 | 2757.656
2.7494 | 2757.738
2.7494 | 2757.821
2.7494 | 2757.902
2.7494 | 2757.984
2.7494 | 2758.065
2.7494 | 2758.1456
2.7494 | 2758.2256
2.7494 | 2758.3056
2.7494 | 2758.385
2.7494 | 2758.464
2.7494 | 2758.542
2.7494 | 2758.621
2.7494 | 2758.698
2.7494 | 2758.776
2.7494 | 2758.8528
2.7494 | 2758.929
2.7494 | 2759.006
2.7494 | 2759.081
2.7494 | 2759.157
2.7494 | 2759.232
2.7494 | 2759.3072
2.7494 | 2759.381
2.7494 | 2759.456
2.7494 | 2759.529
2.7494 | 2759.602
2.7494 | 2759.676
2.7494 | 2759.748
2.7494 | 2759.82
2.7494 | 2759.892
2.7494 | 2759.964
2.7494 | 2760.035
2.7494 | 2760.106
2.7494 | 2760.176
2.7494 | 2760.247
2.7494 | 2760.317
2.7494 | 2760.386
2.7494 | 2760.455
2.7494 | 2760.5248
2.7495 | 2760.593
2.7494 | 2760.661
2.7494 | 2760.729
2.7495 | 2760.797
2.7494 | 2760.864
2.7494 | 2760.932
2.7494 | 2760.9984
2.7494 | 2761.065
2.7495 | 2761.131
2.7494 | 2761.197
2.7494 | 2761.263
2.7494 | 2761.328
2.7494 | 2761.393
2.7494 | 2761.457
2.7494 | 2761.522
2.7494 | 2761.586
2.7494 | 2761.65
2.7494 | 2761.7136
2.7494 | 2761.777
2.7494 | 2761.84
2.7494 | 2761.903
2.7494 | 2761.965
2.7494 | 2762.028
2.7494 | 2762.089
2.7494 | 2762.151
2.7494 | 2762.212
2.7494 | 2762.274
2.7494 | 2762.3344
2.7494 | 2762.3952
2.7494 | 2762.456
2.7494 | 2762.516
2.7494 | 2762.576
2.7494 | 2762.6352
2.7494 | 2762.695
2.7494 | 2762.754
2.7494 | 2762.813
2.7495 | 2762.872
2.7494 | 2762.93
2.7494 | 2762.989
2.7494 | 2763.047
2.7494 | 2763.104
2.7494 | 2763.162
2.7494 | 2763.2192
2.7494 | 2763.276
2.7494 | 2763.333
2.7495 | 2763.39
2.7494 | 2763.446
2.7494 | 2763.502
2.7494 | 2763.5584
2.7494 | 2763.614
2.7494 | 2763.67
2.7494 | 2763.7248
2.7494 | 2763.779
2.7494 | 2763.834
2.7494 | 2763.889
2.7494 | 2763.944
2.7494 | 2763.998
2.7494 | 2764.052
2.7494 | 2764.1056
2.7494 | 2764.159
2.7494 | 2764.212
2.7494 | 2764.2656
2.7494 | 2764.319
2.7495 | 2764.371
2.7494 | 2764.424
2.7494 | 2764.476
2.7494 | 2764.529
2.7494 | 2764.581
2.7494 | 2764.633
2.7494 | 2764.684
2.7494 | 2764.736
2.7494 | 2764.787
2.7494 | 2764.838
2.7494 | 2764.889
2.7494 | 2764.9392
2.7495 | 2764.99
2.7494 | 2765.04
2.7494 | 2765.09
2.7494 | 2765.14
2.7495 | 2765.19
2.7494 | 2765.239
2.7494 | 2765.289
2.7494 | 2765.338
2.7494 | 2765.388
2.7494 | 2765.436
2.7494 | 2765.4848
2.7494 | 2765.533
2.7494 | 2765.582
2.7494 | 2765.63
2.7494 | 2765.678
2.7494 | 2765.726
2.7494 | 2765.774
2.7494 | 2765.821
2.7494 | 2765.869
2.7495 | 2765.916
2.7494 | 2765.963
2.7494 | 2766.01
2.7494 | 2766.057
2.7494 | 2766.103
2.7494 | 2766.15
2.7494 | 2766.196
2.7494 | 2766.242
2.7495 | 2766.288
2.7494 | 2766.334
2.7494 | 2766.3792
2.7494 | 2766.425
2.7494 | 2766.47
2.7494 | 2766.515
2.7494 | 2766.56
2.7494 | 2766.605
2.7495 | 2766.65
2.7495 | 2766.6944
2.7494 | 2766.739
2.7494 | 2766.783
2.7494 | 2766.8272
2.7494 | 2766.871
2.7494 | 2766.916
2.7494 | 2766.959
2.7494 | 2767.002
2.7494 | 2767.046
2.7494 | 2767.089
2.7494 | 2767.132
2.7494 | 2767.175
2.7494 | 2767.219
2.7494 | 2767.262
2.7494 | 2767.304
2.7494 | 2767.347
2.7494 | 2767.389
2.7495 | 2767.431
2.7494 | 2767.473
2.7494 | 2767.516
2.7494 | 2767.557
2.7494 | 2767.599
2.7494 | 2767.641
2.7494 | 2767.682
2.7494 | 2767.723
2.7494 | 2767.764
2.7494 | 2767.806
2.7494 | 2767.847
2.7494 | 2767.888
2.7494 | 2767.928
2.7494 | 2767.969
2.7494 | 2768.009
2.7494 | 2768.05
2.7494 | 2768.09
2.7494 | 2768.13
2.7494 | 2768.17
2.7494 | 2768.21
2.7494 | 2768.25
2.7494 | 2768.29
2.7494 | 2768.329
2.7494 | 2768.369
2.7494 | 2768.408
2.7492 | 2768.447
2.7494 | 2768.487
2.7492 | 2768.526
2.7494 | 2768.564
2.7494 | 2768.603
2.7494 | 2768.642
2.7494 | 2768.68
2.7494 | 2768.719
2.7494 | 2768.757
2.7494 | 2768.796
2.7494 | 2768.8336
2.7494 | 2768.872
2.7494 | 2768.91
2.7494 | 2768.948
2.7494 | 2768.985
2.7494 | 2769.023
2.7494 | 2769.06
2.7492 | 2769.097
2.7494 | 2769.135
2.7494 | 2769.172
2.7494 | 2769.209
2.7494 | 2769.246
2.7494 | 2769.283
2.7494 | 2769.32
2.7494 | 2769.357
2.7494 | 2769.393
2.7494 | 2769.43
2.7494 | 2769.4656
2.7494 | 2769.502
2.7494 | 2769.538
2.7494 | 2769.549