## Sheet1
2voltage | 2capacity | 12.0voltage | 12.0capacity | 24.0voltage | 24.0capacity | 36.0voltage | 36.0capacity | 48.0voltage | 48.0capacity | 60.0voltage | 60.0capacity
4.2261 | 0 | 4.2255 | 0 | 4.2114 | 0 | 4.195 | 0 | 4.1648 | 0 | 4.1321 | 0
4.2144 | 2.166161 | 4.2108 | 2.166147 | 4.1872 | 2.166128 | 4.1598 | 2.16605 | 4.1271 | 2.166072 | 4.0706 | 2.166003
4.2063 | 4.332389 | 4.1995 | 4.332367 | 4.1714 | 4.332267 | 4.144 | 4.332178 | 4.1085 | 4.332167 | 4.049 | 4.332067
4.2005 | 6.498628 | 4.1913 | 6.498581 | 4.1611 | 6.498461 | 4.1327 | 6.498272 | 4.0964 | 6.498261 | 4.0339 | 6.498128
4.1955 | 8.664867 | 4.1847 | 8.664742 | 4.1525 | 8.664644 | 4.1238 | 8.6644 | 4.0864 | 8.664333 | 4.0218 | 8.664167
4.1911 | 10.83111 | 4.1789 | 10.83089 | 4.1456 | 10.83079 | 4.1162 | 10.83052 | 4.0777 | 10.83045 | 4.0118 | 10.83022
4.1871 | 12.99737 | 4.1735 | 12.99709 | 4.139 | 12.99694 | 4.1093 | 12.99663 | 4.0703 | 12.99657 | 4.0026 | 12.99627
4.1834 | 15.1636 | 4.1687 | 15.16327 | 4.1333 | 15.16311 | 4.103 | 15.16274 | 4.0635 | 15.16264 | 3.9946 | 15.16229
4.1798 | 17.32984 | 4.1642 | 17.32953 | 4.1277 | 17.32923 | 4.0974 | 17.32885 | 4.057 | 17.32874 | 3.9873 | 17.32834
4.1764 | 19.496125 | 4.1596 | 19.495725 | 4.1227 | 19.49539 | 4.0919 | 19.49498 | 4.0512 | 19.49478 | 3.9804 | 19.49439
4.1734 | 21.66237 | 4.1556 | 21.6619 | 4.1177 | 21.66153 | 4.0867 | 21.66111 | 4.0457 | 21.66084 | 3.9741 | 21.66041
4.1703 | 23.82862 | 4.1516 | 23.82815 | 4.1132 | 23.82768 | 4.082 | 23.82724 | 4.0404 | 23.8269 | 3.9683 | 23.82644
4.1676 | 25.99489 | 4.1477 | 25.99453 | 4.1087 | 25.99386 | 4.0774 | 25.99337 | 4.0357 | 25.99296 | 3.9626 | 25.99249
4.1647 | 28.16104 | 4.144 | 28.16085 | 4.1043 | 28.16004 | 4.0728 | 28.15946 | 4.031 | 28.15903 | 3.9573 | 28.15853
4.1619 | 30.32718 | 4.1403 | 30.32709 | 4.1003 | 30.32617 | 4.0686 | 30.32559 | 4.0265 | 30.32508 | 3.9525 | 30.32456
4.1593 | 32.49342 | 4.1367 | 32.49345 | 4.0962 | 32.49236 | 4.0646 | 32.49166 | 4.0223 | 32.49112 | 3.9475 | 32.49058
4.1567 | 34.65966 | 4.1333 | 34.65968 | 4.0925 | 34.65846 | 4.0606 | 34.65783 | 4.0181 | 34.65717 | 3.9429 | 34.6566
4.1543 | 36.82587 | 4.13 | 36.82545 | 4.0886 | 36.82461 | 4.0569 | 36.82393 | 4.0143 | 36.82324 | 3.9386 | 36.82262
4.1519 | 38.992075 | 4.1266 | 38.99145 | 4.0851 | 38.99076 | 4.0532 | 38.99006 | 4.0104 | 38.98929 | 3.9342 | 38.98863
4.1496 | 41.15827 | 4.1233 | 41.15762 | 4.0816 | 41.15693 | 4.0496 | 41.15619 | 4.0068 | 41.15537 | 3.93 | 41.15464
4.1474 | 43.32454 | 4.1203 | 43.32364 | 4.0782 | 43.32308 | 4.0462 | 43.32234 | 4.0031 | 43.32144 | 3.926 | 43.32066
4.1453 | 45.49079 | 4.1172 | 45.48984 | 4.0746 | 45.48921 | 4.0428 | 45.48842 | 3.9997 | 45.48755 | 3.9221 | 45.48664
4.143 | 47.65701 | 4.1141 | 47.6562 | 4.0714 | 47.65536 | 4.0394 | 47.65456 | 3.9964 | 47.65359 | 3.9183 | 47.65263
4.1409 | 49.82324 | 4.1112 | 49.82242 | 4.0682 | 49.82154 | 4.0362 | 49.82061 | 3.993 | 49.81961 | 3.9145 | 49.81862
4.1388 | 51.98943 | 4.1082 | 51.98872 | 4.0649 | 51.98771 | 4.033 | 51.9867 | 3.9897 | 51.98566 | 3.911 | 51.98465
4.1367 | 54.15567 | 4.1053 | 54.15495 | 4.0619 | 54.15387 | 4.0299 | 54.15282 | 3.9867 | 54.15172 | 3.9074 | 54.15068
4.1348 | 56.32184 | 4.1024 | 56.32113 | 4.0588 | 56.32008 | 4.027 | 56.31892 | 3.9834 | 56.31779 | 3.9039 | 56.31672
4.1329 | 58.48809 | 4.0996 | 58.48744 | 4.0557 | 58.48618 | 4.0239 | 58.48505 | 3.9805 | 58.48379 | 3.9003 | 58.48262
4.1309 | 60.65433 | 4.0969 | 60.65342 | 4.0528 | 60.65232 | 4.021 | 60.6511 | 3.9775 | 60.64988 | 3.897 | 60.64848
4.1292 | 62.82052 | 4.094 | 62.81955 | 4.0499 | 62.81833 | 4.0181 | 62.81713 | 3.9746 | 62.81588 | 3.8937 | 62.81448
4.1272 | 64.98664 | 4.0914 | 64.98572 | 4.047 | 64.98453 | 4.0154 | 64.98323 | 3.9717 | 64.98189 | 3.8903 | 64.9805
4.1254 | 67.15278 | 4.0886 | 67.15191 | 4.0443 | 67.15072 | 4.0126 | 67.14932 | 3.9689 | 67.14794 | 3.8869 | 67.14651
4.1237 | 69.31894 | 4.0859 | 69.31806 | 4.0415 | 69.31686 | 4.0099 | 69.31531 | 3.966 | 69.31403 | 3.8839 | 69.31248
4.1219 | 71.48512 | 4.0833 | 71.48423 | 4.0388 | 71.48278 | 4.0072 | 71.48132 | 3.9633 | 71.48015 | 3.8805 | 71.47842
4.1201 | 73.65127 | 4.0807 | 73.65037 | 4.036 | 73.64887 | 4.0046 | 73.64747 | 3.9605 | 73.64616 | 3.8774 | 73.6444
4.1185 | 75.81746 | 4.0782 | 75.81642 | 4.0335 | 75.81502 | 4.002 | 75.81359 | 3.9578 | 75.81221 | 3.8744 | 75.81043
4.1167 | 77.98361 | 4.0756 | 77.98255 | 4.0309 | 77.98105 | 3.9993 | 77.97967 | 3.9552 | 77.97827 | 3.8711 | 77.97638
4.1151 | 80.14983 | 4.0728 | 80.14861 | 4.0283 | 80.14717 | 3.9968 | 80.14566 | 3.9525 | 80.14429 | 3.8681 | 80.14233
4.1133 | 82.31599 | 4.0704 | 82.31437 | 4.0256 | 82.31329 | 3.9943 | 82.31169 | 3.9499 | 82.31024 | 3.865 | 82.30827
4.1117 | 84.48219 | 4.0678 | 84.48051 | 4.0231 | 84.47943 | 3.9918 | 84.47771 | 3.9473 | 84.47622 | 3.8619 | 84.47428
4.1101 | 86.6484 | 4.0654 | 86.64661 | 4.0207 | 86.64572 | 3.9893 | 86.64386 | 3.9447 | 86.64234 | 3.8589 | 86.64023
4.1085 | 88.81457 | 4.063 | 88.81281 | 4.0181 | 88.81173 | 3.9868 | 88.81002 | 3.9421 | 88.80852 | 3.856 | 88.80622
4.1067 | 90.98071 | 4.0606 | 90.9789 | 4.0157 | 90.97767 | 3.9844 | 90.97608 | 3.9397 | 90.97453 | 3.8529 | 90.97218
4.1053 | 93.14683 | 4.0582 | 93.14494 | 4.0133 | 93.14392 | 3.982 | 93.14219 | 3.9371 | 93.14063 | 3.85 | 93.13814
4.1037 | 95.31301 | 4.0556 | 95.31101 | 4.011 | 95.31016 | 3.9797 | 95.30828 | 3.9347 | 95.30672 | 3.8471 | 95.30419
4.102 | 97.47922 | 4.0533 | 97.47724 | 4.0086 | 97.47628 | 3.9773 | 97.47431 | 3.9323 | 97.47276 | 3.8442 | 97.47006
4.1004 | 99.64543 | 4.0509 | 99.64339 | 4.0064 | 99.6427 | 3.9751 | 99.64042 | 3.9299 | 99.63879 | 3.8411 | 99.63601
4.099 | 101.8116 | 4.0485 | 101.8095 | 4.0041 | 101.8088 | 3.9728 | 101.8064 | 3.9274 | 101.8048 | 3.8384 | 101.8018
4.0974 | 103.9778 | 4.046 | 103.9757 | 4.0017 | 103.9751 | 3.9704 | 103.9725 | 3.9252 | 103.9708 | 3.8355 | 103.9676
4.0957 | 106.144 | 4.0436 | 106.1415 | 3.9994 | 106.1412 | 3.9681 | 106.1385 | 3.9226 | 106.1369 | 3.8326 | 106.1333
4.0941 | 108.3102 | 4.0414 | 108.3075 | 3.9972 | 108.3073 | 3.966 | 108.3045 | 3.9203 | 108.3028 | 3.8298 | 108.2992
4.0927 | 110.4763 | 4.0389 | 110.4736 | 3.9949 | 110.4734 | 3.9638 | 110.4706 | 3.9181 | 110.4688 | 3.8269 | 110.4651
4.0911 | 112.6425 | 4.0367 | 112.6398 | 3.9928 | 112.6395 | 3.9615 | 112.6366 | 3.9157 | 112.6348 | 3.824 | 112.6311
4.0895 | 114.8087 | 4.0344 | 114.806 | 3.9905 | 114.8056 | 3.9594 | 114.8027 | 3.9134 | 114.8009 | 3.8213 | 114.7972
4.088 | 116.9749 | 4.0322 | 116.9721 | 3.9884 | 116.9715 | 3.9573 | 116.9687 | 3.9112 | 116.967 | 3.8184 | 116.9632
4.0866 | 119.141 | 4.0298 | 119.1382 | 3.9862 | 119.1377 | 3.955 | 119.1347 | 3.9089 | 119.133 | 3.8156 | 119.129
4.0849 | 121.3072 | 4.0275 | 121.3042 | 3.9841 | 121.3036 | 3.9529 | 121.3006 | 3.9066 | 121.2988 | 3.813 | 121.295
4.0833 | 123.4734 | 4.0252 | 123.4703 | 3.982 | 123.4698 | 3.9508 | 123.4666 | 3.9044 | 123.4649 | 3.8103 | 123.4608
4.0819 | 125.6396 | 4.0231 | 125.6364 | 3.9799 | 125.6358 | 3.9487 | 125.6327 | 3.9021 | 125.6309 | 3.8074 | 125.6267
4.0803 | 127.8057 | 4.0207 | 127.8025 | 3.978 | 127.8018 | 3.9467 | 127.7987 | 3.8999 | 127.7968 | 3.8048 | 127.7926
4.0786 | 129.9719 | 4.0185 | 129.9687 | 3.9757 | 129.9678 | 3.9446 | 129.9647 | 3.8978 | 129.9628 | 3.8021 | 129.9585
4.0772 | 132.1381 | 4.0164 | 132.1348 | 3.9738 | 132.1339 | 3.9425 | 132.1307 | 3.8955 | 132.1288 | 3.7995 | 132.1244
4.0756 | 134.3043 | 4.0141 | 134.3008 | 3.9717 | 134.3 | 3.9405 | 134.2967 | 3.8934 | 134.2947 | 3.7969 | 134.2904
4.0741 | 136.4705 | 4.0118 | 136.4668 | 3.9697 | 136.4662 | 3.9386 | 136.4628 | 3.8913 | 136.4607 | 3.7942 | 136.4563
4.0725 | 138.6366 | 4.0096 | 138.6329 | 3.9676 | 138.6322 | 3.9365 | 138.6288 | 3.889 | 138.6267 | 3.7914 | 138.6221
4.0709 | 140.8028 | 4.0075 | 140.799 | 3.9657 | 140.7984 | 3.9345 | 140.7948 | 3.8869 | 140.7926 | 3.7888 | 140.788
4.0694 | 142.9689 | 4.0054 | 142.9652 | 3.9638 | 142.9646 | 3.9325 | 142.9608 | 3.8848 | 142.9585 | 3.7863 | 142.9539
4.0678 | 145.135 | 4.0031 | 145.1314 | 3.9618 | 145.1309 | 3.9307 | 145.1268 | 3.8828 | 145.1243 | 3.7837 | 145.1199
4.0662 | 147.3012 | 4.001 | 147.2975 | 3.9599 | 147.297 | 3.9286 | 147.2929 | 3.8807 | 147.2903 | 3.7811 | 147.2858
4.0646 | 149.4674 | 3.9989 | 149.4635 | 3.9579 | 149.463 | 3.9266 | 149.4589 | 3.8786 | 149.4562 | 3.7785 | 149.4516
4.063 | 151.6336 | 3.9967 | 151.6296 | 3.956 | 151.6291 | 3.9247 | 151.6249 | 3.8765 | 151.6223 | 3.7759 | 151.6176
4.0615 | 153.7998 | 3.9946 | 153.7957 | 3.9541 | 153.7952 | 3.9228 | 153.7909 | 3.8745 | 153.7882 | 3.7735 | 153.7836
4.0599 | 155.9659 | 3.9923 | 155.9617 | 3.9523 | 155.961 | 3.9208 | 155.9569 | 3.8724 | 155.9542 | 3.7709 | 155.9495
4.0583 | 158.1321 | 3.9902 | 158.1279 | 3.9504 | 158.1272 | 3.9191 | 158.1229 | 3.8705 | 158.1202 | 3.7683 | 158.1154
4.0567 | 160.2982 | 3.9881 | 160.294 | 3.9484 | 160.2934 | 3.9171 | 160.2889 | 3.8684 | 160.2862 | 3.7659 | 160.2813
4.0551 | 162.4644 | 3.986 | 162.4601 | 3.9465 | 162.4595 | 3.9153 | 162.4549 | 3.8665 | 162.4523 | 3.7633 | 162.4471
4.0535 | 164.6305 | 3.9839 | 164.6262 | 3.9449 | 164.6255 | 3.9134 | 164.6209 | 3.8644 | 164.6183 | 3.7609 | 164.6131
4.0517 | 166.7966 | 3.982 | 166.7922 | 3.9429 | 166.7915 | 3.9116 | 166.7868 | 3.8624 | 166.7842 | 3.7585 | 166.7789
4.0501 | 168.9628 | 3.9797 | 168.9582 | 3.9412 | 168.9575 | 3.9097 | 168.9528 | 3.8605 | 168.9501 | 3.7559 | 168.9448
4.0485 | 171.1289 | 3.9776 | 171.1242 | 3.9392 | 171.1235 | 3.9079 | 171.1188 | 3.8584 | 171.1162 | 3.7535 | 171.1107
4.0467 | 173.2951 | 3.9757 | 173.2904 | 3.9376 | 173.2894 | 3.9061 | 173.2848 | 3.8564 | 173.2821 | 3.7512 | 173.2766
4.0451 | 175.4612 | 3.9734 | 175.4564 | 3.9357 | 175.4553 | 3.9042 | 175.4509 | 3.8545 | 175.4481 | 3.7487 | 175.4424
4.0435 | 177.6274 | 3.9715 | 177.6224 | 3.9341 | 177.6213 | 3.9024 | 177.6169 | 3.8526 | 177.6141 | 3.7462 | 177.6082
4.0419 | 179.7935 | 3.9696 | 179.7883 | 3.9321 | 179.7874 | 3.9007 | 179.7828 | 3.8506 | 179.7801 | 3.7438 | 179.774
4.0401 | 181.9596 | 3.9675 | 181.9543 | 3.9305 | 181.9537 | 3.8989 | 181.9487 | 3.8487 | 181.9461 | 3.7416 | 181.9399
4.0383 | 184.1258 | 3.9655 | 184.1203 | 3.9287 | 184.1197 | 3.8971 | 184.1147 | 3.8469 | 184.1121 | 3.7391 | 184.1057
4.0367 | 186.2918 | 3.9634 | 186.2864 | 3.927 | 186.2858 | 3.8953 | 186.2807 | 3.845 | 186.2782 | 3.7369 | 186.2716
4.0349 | 188.458 | 3.9613 | 188.4525 | 3.9254 | 188.4519 | 3.8936 | 188.4467 | 3.8431 | 188.4442 | 3.7345 | 188.4375
4.0331 | 190.6241 | 3.9594 | 190.6186 | 3.9236 | 190.618 | 3.8918 | 190.6127 | 3.8411 | 190.6101 | 3.732 | 190.6033
4.0314 | 192.7902 | 3.9575 | 192.7846 | 3.9218 | 192.7841 | 3.8902 | 192.7786 | 3.8393 | 192.776 | 3.7298 | 192.7692
4.0296 | 194.9563 | 3.9555 | 194.9507 | 3.92 | 194.9502 | 3.8884 | 194.9448 | 3.8374 | 194.9421 | 3.7275 | 194.9351
4.028 | 197.1225 | 3.9536 | 197.1167 | 3.9184 | 197.1164 | 3.8866 | 197.1108 | 3.8356 | 197.1081 | 3.7251 | 197.1011
4.0262 | 199.2886 | 3.9517 | 199.2828 | 3.9168 | 199.2826 | 3.8848 | 199.2768 | 3.8337 | 199.274 | 3.7228 | 199.2669
4.0244 | 201.4547 | 3.9497 | 201.4488 | 3.915 | 201.4487 | 3.8832 | 201.4428 | 3.8319 | 201.44 | 3.7206 | 201.4328
4.0225 | 203.6209 | 3.9478 | 203.615 | 3.9134 | 203.6145 | 3.8815 | 203.6088 | 3.83 | 203.6059 | 3.7183 | 203.5987
4.0207 | 205.787 | 3.9458 | 205.781 | 3.9116 | 205.7805 | 3.8798 | 205.7747 | 3.8282 | 205.7719 | 3.7159 | 205.7646
4.0189 | 207.9532 | 3.9439 | 207.9471 | 3.91 | 207.9466 | 3.8781 | 207.9408 | 3.8264 | 207.9378 | 3.7136 | 207.9305
4.017 | 210.1193 | 3.942 | 210.1131 | 3.9084 | 210.1126 | 3.8763 | 210.1067 | 3.8245 | 210.1037 | 3.7115 | 210.0963
4.0152 | 212.2854 | 3.94 | 212.2792 | 3.9068 | 212.2786 | 3.8747 | 212.2727 | 3.8227 | 212.2695 | 3.7091 | 212.2622
4.0133 | 214.4516 | 3.9383 | 214.4452 | 3.9052 | 214.4447 | 3.8731 | 214.4387 | 3.8209 | 214.4354 | 3.707 | 214.4281
4.0115 | 216.6177 | 3.9365 | 216.6113 | 3.9036 | 216.6108 | 3.8713 | 216.6047 | 3.8192 | 216.6014 | 3.7048 | 216.594
4.0096 | 218.7839 | 3.9345 | 218.7774 | 3.902 | 218.7768 | 3.8697 | 218.7707 | 3.8174 | 218.7673 | 3.7025 | 218.7598
4.0078 | 220.95 | 3.9326 | 220.9435 | 3.9002 | 220.9428 | 3.8681 | 220.9367 | 3.8156 | 220.9332 | 3.7003 | 220.9257
4.0059 | 223.1162 | 3.9308 | 223.1095 | 3.8987 | 223.1089 | 3.8663 | 223.1026 | 3.8138 | 223.0992 | 3.6982 | 223.0915
4.0038 | 225.2823 | 3.9291 | 225.2756 | 3.8971 | 225.275 | 3.8648 | 225.2686 | 3.8121 | 225.2651 | 3.6959 | 225.2574
4.002 | 227.4484 | 3.9271 | 227.4416 | 3.8955 | 227.441 | 3.8631 | 227.4345 | 3.8103 | 227.431 | 3.6938 | 227.4232
3.9999 | 229.6145 | 3.9254 | 229.6076 | 3.8939 | 229.607 | 3.8615 | 229.6005 | 3.8085 | 229.5969 | 3.6915 | 229.589
3.998 | 231.7806 | 3.9236 | 231.7736 | 3.8923 | 231.7729 | 3.8598 | 231.7666 | 3.8067 | 231.7628 | 3.6894 | 231.7549
3.996 | 233.9468 | 3.9218 | 233.9396 | 3.8908 | 233.9389 | 3.8582 | 233.9325 | 3.805 | 233.9288 | 3.6872 | 233.9207
3.9941 | 236.1129 | 3.92 | 236.1057 | 3.8892 | 236.1048 | 3.8566 | 236.0985 | 3.8034 | 236.0948 | 3.6849 | 236.0866
3.9922 | 238.279 | 3.9183 | 238.2719 | 3.8876 | 238.2707 | 3.855 | 238.2645 | 3.8016 | 238.2606 | 3.6828 | 238.2525
3.9901 | 240.4451 | 3.9165 | 240.438 | 3.8861 | 240.4368 | 3.8534 | 240.4304 | 3.7998 | 240.4265 | 3.6807 | 240.4183
3.9881 | 242.6112 | 3.9147 | 242.604 | 3.8845 | 242.6027 | 3.8518 | 242.5964 | 3.798 | 242.5924 | 3.6786 | 242.5841
3.986 | 244.7774 | 3.9129 | 244.77 | 3.8829 | 244.7687 | 3.8502 | 244.7624 | 3.7964 | 244.7583 | 3.6764 | 244.75
3.9839 | 246.9434 | 3.9112 | 246.9361 | 3.8815 | 246.9348 | 3.8487 | 246.9284 | 3.7946 | 246.9242 | 3.6743 | 246.9158
3.9818 | 249.1096 | 3.9095 | 249.1021 | 3.88 | 249.1008 | 3.8471 | 249.0943 | 3.793 | 249.0901 | 3.6722 | 249.0817
3.9797 | 251.2756 | 3.9078 | 251.2681 | 3.8784 | 251.2668 | 3.8455 | 251.2603 | 3.7913 | 251.2561 | 3.6701 | 251.2475
3.9776 | 253.4417 | 3.906 | 253.4341 | 3.8768 | 253.4328 | 3.8439 | 253.4262 | 3.7896 | 253.422 | 3.668 | 253.4134
3.9757 | 255.6078 | 3.9044 | 255.6001 | 3.8753 | 255.5988 | 3.8422 | 255.5922 | 3.7879 | 255.5879 | 3.6659 | 255.5791
3.9734 | 257.7738 | 3.9028 | 257.7662 | 3.8739 | 257.7648 | 3.8408 | 257.7581 | 3.7863 | 257.7536 | 3.6638 | 257.7449
3.9713 | 259.94 | 3.901 | 259.932 | 3.8724 | 259.9309 | 3.8392 | 259.9241 | 3.7845 | 259.9195 | 3.6617 | 259.9107
3.9692 | 262.1061 | 3.8994 | 262.0981 | 3.8708 | 262.0968 | 3.8377 | 262.09 | 3.7829 | 262.0854 | 3.6596 | 262.0766
3.967 | 264.2722 | 3.8976 | 264.2641 | 3.8694 | 264.2628 | 3.8361 | 264.256 | 3.7811 | 264.2513 | 3.6575 | 264.2424
3.9647 | 266.4383 | 3.896 | 266.4302 | 3.8679 | 266.4289 | 3.8345 | 266.422 | 3.7795 | 266.4172 | 3.6554 | 266.4082
3.9626 | 268.6044 | 3.8942 | 268.5962 | 3.8663 | 268.5951 | 3.8329 | 268.5879 | 3.7779 | 268.5831 | 3.6533 | 268.574
3.9605 | 270.7705 | 3.8926 | 270.7623 | 3.8648 | 270.7612 | 3.8314 | 270.7538 | 3.7761 | 270.749 | 3.6512 | 270.7398
3.9581 | 272.9366 | 3.891 | 272.9283 | 3.8634 | 272.9272 | 3.83 | 272.9198 | 3.7745 | 272.9149 | 3.6493 | 272.9056
3.9558 | 275.1027 | 3.8894 | 275.0944 | 3.8619 | 275.0932 | 3.8282 | 275.0857 | 3.7729 | 275.0808 | 3.6472 | 275.0714
3.9536 | 277.2688 | 3.8878 | 277.2604 | 3.8605 | 277.2593 | 3.8269 | 277.2516 | 3.7711 | 277.2467 | 3.6451 | 277.2373
3.9513 | 279.4348 | 3.8861 | 279.4265 | 3.859 | 279.4253 | 3.8253 | 279.4175 | 3.7696 | 279.4126 | 3.643 | 279.4031
3.9491 | 281.6009 | 3.8845 | 281.5925 | 3.8576 | 281.5913 | 3.8239 | 281.5832 | 3.7679 | 281.5785 | 3.641 | 281.5688
3.9468 | 283.7669 | 3.8829 | 283.7586 | 3.8561 | 283.7574 | 3.8222 | 283.749 | 3.7662 | 283.7445 | 3.6389 | 283.7346
3.9446 | 285.933 | 3.8813 | 285.9246 | 3.8547 | 285.9234 | 3.8208 | 285.9149 | 3.7646 | 285.9103 | 3.6368 | 285.9004
3.9421 | 288.0991 | 3.8797 | 288.0906 | 3.8532 | 288.0895 | 3.8192 | 288.0809 | 3.763 | 288.0762 | 3.6349 | 288.0662
3.9397 | 290.2651 | 3.8781 | 290.2566 | 3.8518 | 290.2555 | 3.8177 | 290.2468 | 3.7614 | 290.2421 | 3.6328 | 290.232
3.9375 | 292.4312 | 3.8766 | 292.4226 | 3.8502 | 292.4215 | 3.8163 | 292.4127 | 3.7598 | 292.4079 | 3.6309 | 292.3978
3.935 | 294.5973 | 3.875 | 294.5886 | 3.8489 | 294.5873 | 3.8148 | 294.5787 | 3.7582 | 294.5738 | 3.6288 | 294.5636
3.9326 | 296.7634 | 3.8734 | 296.7546 | 3.8474 | 296.7533 | 3.8132 | 296.7446 | 3.7566 | 296.7396 | 3.6267 | 296.7294
3.9304 | 298.9294 | 3.8718 | 298.9207 | 3.846 | 298.9193 | 3.8118 | 298.9106 | 3.755 | 298.9055 | 3.6247 | 298.8952
3.9279 | 301.0954 | 3.8703 | 301.0868 | 3.8445 | 301.0854 | 3.8103 | 301.0765 | 3.7533 | 301.0714 | 3.6226 | 301.0609
3.9255 | 303.2615 | 3.8687 | 303.2528 | 3.8431 | 303.2514 | 3.8087 | 303.2425 | 3.7517 | 303.2373 | 3.6207 | 303.2266
3.9231 | 305.4275 | 3.8673 | 305.4188 | 3.8416 | 305.4174 | 3.8074 | 305.4084 | 3.7501 | 305.4031 | 3.6188 | 305.3925
3.9205 | 307.5935 | 3.8656 | 307.5849 | 3.8403 | 307.5834 | 3.8059 | 307.5743 | 3.7485 | 307.569 | 3.6167 | 307.5583
3.9181 | 309.7596 | 3.864 | 309.7509 | 3.8389 | 309.7493 | 3.8043 | 309.7402 | 3.7469 | 309.7349 | 3.6147 | 309.724
3.9157 | 311.9257 | 3.8626 | 311.9169 | 3.8374 | 311.9154 | 3.8029 | 311.9062 | 3.7453 | 311.9007 | 3.6128 | 311.8898
3.9132 | 314.0917 | 3.861 | 314.083 | 3.836 | 314.0815 | 3.8014 | 314.0721 | 3.7437 | 314.0666 | 3.6109 | 314.0556
3.9107 | 316.2577 | 3.8595 | 316.249 | 3.8347 | 316.2475 | 3.8 | 316.238 | 3.742 | 316.2325 | 3.6088 | 316.2214
3.9082 | 318.4238 | 3.8581 | 318.4151 | 3.8332 | 318.4135 | 3.7985 | 318.404 | 3.7404 | 318.3984 | 3.6068 | 318.3872
3.9057 | 320.5898 | 3.8566 | 320.581 | 3.8318 | 320.5794 | 3.7971 | 320.57 | 3.739 | 320.5643 | 3.6049 | 320.553
3.9032 | 322.7559 | 3.8552 | 322.7471 | 3.8305 | 322.7454 | 3.7956 | 322.7359 | 3.7374 | 322.7302 | 3.6029 | 322.7188
3.9007 | 324.9219 | 3.8537 | 324.913 | 3.829 | 324.9114 | 3.7942 | 324.9018 | 3.7357 | 324.896 | 3.601 | 324.8846
3.8982 | 327.088 | 3.8521 | 327.079 | 3.8277 | 327.0774 | 3.7927 | 327.0678 | 3.7341 | 327.062 | 3.5991 | 327.0504
3.8958 | 329.254 | 3.8506 | 329.2451 | 3.8263 | 329.2434 | 3.7913 | 329.2337 | 3.7325 | 329.2278 | 3.5971 | 329.2162
3.8932 | 331.4201 | 3.8492 | 331.411 | 3.8248 | 331.4093 | 3.7898 | 331.3996 | 3.7311 | 331.3936 | 3.595 | 331.3819
3.8908 | 333.5861 | 3.8476 | 333.5769 | 3.8235 | 333.5754 | 3.7884 | 333.5656 | 3.7295 | 333.5595 | 3.5933 | 333.5477
3.8882 | 335.7522 | 3.8461 | 335.743 | 3.8221 | 335.7414 | 3.7869 | 335.7315 | 3.728 | 335.7254 | 3.5912 | 335.7135
3.8857 | 337.9183 | 3.8448 | 337.9089 | 3.8208 | 337.9073 | 3.7854 | 337.8974 | 3.7264 | 337.8912 | 3.5894 | 337.8792
3.8832 | 340.0843 | 3.8432 | 340.0747 | 3.8195 | 340.0732 | 3.784 | 340.0633 | 3.7248 | 340.0572 | 3.5875 | 340.045
3.8808 | 342.2504 | 3.8419 | 342.2407 | 3.818 | 342.2392 | 3.7825 | 342.2292 | 3.7232 | 342.223 | 3.5855 | 342.2107
3.8782 | 344.4164 | 3.8403 | 344.4066 | 3.8166 | 344.4052 | 3.7811 | 344.3951 | 3.7217 | 344.3888 | 3.5836 | 344.3765
3.8758 | 346.5825 | 3.839 | 346.5726 | 3.8153 | 346.5712 | 3.7798 | 346.561 | 3.7201 | 346.5547 | 3.5816 | 346.5423
3.8734 | 348.7486 | 3.8376 | 348.7385 | 3.814 | 348.7372 | 3.7784 | 348.7269 | 3.7186 | 348.7206 | 3.5797 | 348.708
3.8708 | 350.9146 | 3.8361 | 350.9045 | 3.8126 | 350.9031 | 3.7769 | 350.8929 | 3.717 | 350.8865 | 3.5779 | 350.8738
3.8686 | 353.0806 | 3.8347 | 353.0705 | 3.8113 | 353.0691 | 3.7754 | 353.0588 | 3.7156 | 353.0523 | 3.576 | 353.0395
3.8661 | 355.2466 | 3.8332 | 355.2365 | 3.8098 | 355.2351 | 3.774 | 355.2248 | 3.714 | 355.2182 | 3.5741 | 355.2053
3.8637 | 357.4126 | 3.8319 | 357.4025 | 3.8085 | 357.401 | 3.7725 | 357.3907 | 3.7124 | 357.3841 | 3.5721 | 357.371
3.8613 | 359.5786 | 3.8305 | 359.5685 | 3.8071 | 359.5669 | 3.7712 | 359.5566 | 3.7109 | 359.5499 | 3.5702 | 359.5368
3.8589 | 361.7446 | 3.829 | 361.7346 | 3.8058 | 361.7328 | 3.7698 | 361.7225 | 3.7093 | 361.7157 | 3.5684 | 361.7025
3.8566 | 363.9106 | 3.8276 | 363.9006 | 3.8045 | 363.8988 | 3.7683 | 363.8884 | 3.7078 | 363.8816 | 3.5665 | 363.8682
3.8542 | 366.0766 | 3.8263 | 366.0666 | 3.8032 | 366.0648 | 3.7671 | 366.0543 | 3.7064 | 366.0475 | 3.5645 | 366.034
3.8519 | 368.2427 | 3.8248 | 368.2325 | 3.8019 | 368.2308 | 3.7656 | 368.2203 | 3.7048 | 368.2134 | 3.5626 | 368.1998
3.8497 | 370.4087 | 3.8235 | 370.3985 | 3.8005 | 370.3967 | 3.7641 | 370.3862 | 3.7032 | 370.3792 | 3.5608 | 370.3655
3.8474 | 372.5746 | 3.8221 | 372.5644 | 3.7992 | 372.5628 | 3.7627 | 372.552 | 3.7017 | 372.5451 | 3.5589 | 372.5312
3.8452 | 374.7407 | 3.8206 | 374.7304 | 3.7979 | 374.7287 | 3.7614 | 374.7179 | 3.7001 | 374.7109 | 3.557 | 374.6969
3.8429 | 376.9068 | 3.8193 | 376.8964 | 3.7964 | 376.895 | 3.76 | 376.8838 | 3.6986 | 376.8768 | 3.5552 | 376.8627
3.8406 | 379.0728 | 3.8179 | 379.0624 | 3.7953 | 379.0611 | 3.7585 | 379.0498 | 3.697 | 379.0426 | 3.5532 | 379.0284
3.8385 | 381.2388 | 3.8164 | 381.2285 | 3.7938 | 381.2272 | 3.7572 | 381.2156 | 3.6956 | 381.2085 | 3.5513 | 381.1942
3.8363 | 383.4047 | 3.8151 | 383.3947 | 3.7925 | 383.3933 | 3.7558 | 383.3816 | 3.694 | 383.3743 | 3.5495 | 383.36
3.8342 | 385.5707 | 3.8137 | 385.5606 | 3.7911 | 385.5592 | 3.7543 | 385.5474 | 3.6925 | 385.5401 | 3.5478 | 385.5257
3.8321 | 387.7367 | 3.8124 | 387.7264 | 3.7898 | 387.7252 | 3.753 | 387.7133 | 3.6909 | 387.706 | 3.5458 | 387.6915
3.83 | 389.9027 | 3.8111 | 389.8923 | 3.7885 | 389.891 | 3.7516 | 389.8792 | 3.6894 | 389.8718 | 3.5439 | 389.8572
3.8279 | 392.0687 | 3.8098 | 392.0584 | 3.7872 | 392.0569 | 3.7501 | 392.045 | 3.688 | 392.0376 | 3.5421 | 392.0229
3.8258 | 394.2347 | 3.8084 | 394.2244 | 3.7859 | 394.2228 | 3.7488 | 394.211 | 3.6864 | 394.2035 | 3.5403 | 394.1887
3.8239 | 396.4007 | 3.8071 | 396.3904 | 3.7846 | 396.3888 | 3.7474 | 396.3769 | 3.6849 | 396.3693 | 3.5384 | 396.3544
3.8219 | 398.5668 | 3.8056 | 398.5564 | 3.7834 | 398.5548 | 3.7459 | 398.5428 | 3.6833 | 398.5351 | 3.5366 | 398.5201
3.82 | 400.7328 | 3.8043 | 400.7225 | 3.7821 | 400.7208 | 3.7446 | 400.7087 | 3.6819 | 400.7009 | 3.5347 | 400.6858
3.818 | 402.8988 | 3.803 | 402.8885 | 3.7806 | 402.8868 | 3.7433 | 402.8746 | 3.6802 | 402.8668 | 3.5329 | 402.8515
3.8161 | 405.0648 | 3.8017 | 405.0545 | 3.7793 | 405.0527 | 3.7419 | 405.0405 | 3.6788 | 405.0326 | 3.5311 | 405.0173
3.8142 | 407.2308 | 3.8003 | 407.2205 | 3.778 | 407.2186 | 3.7404 | 407.2064 | 3.6773 | 407.1984 | 3.5294 | 407.183
3.8124 | 409.3968 | 3.799 | 409.3865 | 3.7767 | 409.3845 | 3.7391 | 409.3722 | 3.6757 | 409.3642 | 3.5274 | 409.3488
3.8105 | 411.5627 | 3.7977 | 411.5525 | 3.7754 | 411.5504 | 3.7378 | 411.5381 | 3.6743 | 411.5299 | 3.5257 | 411.5144
3.8087 | 413.7287 | 3.7964 | 413.7185 | 3.7742 | 413.7164 | 3.7364 | 413.704 | 3.6728 | 413.6958 | 3.5237 | 413.6801
3.8069 | 415.8947 | 3.7951 | 415.8844 | 3.7729 | 415.8824 | 3.7349 | 415.8699 | 3.6712 | 415.8616 | 3.5219 | 415.8458
3.8051 | 418.0607 | 3.7938 | 418.0504 | 3.7716 | 418.0484 | 3.7337 | 418.0358 | 3.6698 | 418.0274 | 3.5202 | 418.0115
3.8034 | 420.2266 | 3.7925 | 420.2164 | 3.7703 | 420.2143 | 3.7322 | 420.2017 | 3.6683 | 420.1932 | 3.5184 | 420.1772
3.8016 | 422.3926 | 3.7911 | 422.3824 | 3.769 | 422.3802 | 3.7309 | 422.3676 | 3.6667 | 422.3591 | 3.5165 | 422.343
3.8 | 424.5586 | 3.7898 | 424.5484 | 3.7677 | 424.5461 | 3.7295 | 424.5334 | 3.6652 | 424.5249 | 3.5147 | 424.5087
3.7984 | 426.7246 | 3.7885 | 426.7144 | 3.7664 | 426.712 | 3.7282 | 426.6993 | 3.6638 | 426.6907 | 3.5129 | 426.6744
3.7967 | 428.8906 | 3.7872 | 428.8803 | 3.7651 | 428.8779 | 3.7269 | 428.8651 | 3.6622 | 428.8566 | 3.5111 | 428.84
3.795 | 431.0565 | 3.7861 | 431.0462 | 3.7638 | 431.0437 | 3.7254 | 431.031 | 3.6607 | 431.0224 | 3.5094 | 431.0056
3.7934 | 433.2225 | 3.7848 | 433.2121 | 3.7625 | 433.2096 | 3.724 | 433.1969 | 3.6593 | 433.1883 | 3.5074 | 433.1713
3.7919 | 435.3885 | 3.7835 | 435.378 | 3.7612 | 435.3756 | 3.7227 | 435.3629 | 3.6577 | 435.354 | 3.5056 | 435.3371
3.7903 | 437.5544 | 3.7821 | 437.544 | 3.76 | 437.5415 | 3.7212 | 437.5288 | 3.6562 | 437.5198 | 3.5039 | 437.5028
3.7887 | 439.7204 | 3.7809 | 439.7099 | 3.7588 | 439.7074 | 3.7199 | 439.6947 | 3.6547 | 439.6856 | 3.5021 | 439.6684
3.7872 | 441.8864 | 3.7795 | 441.8758 | 3.7574 | 441.8733 | 3.7185 | 441.8606 | 3.6533 | 441.8515 | 3.5003 | 441.8341
3.7858 | 444.0523 | 3.7784 | 444.0417 | 3.7562 | 444.0392 | 3.7172 | 444.0264 | 3.6518 | 444.0173 | 3.4984 | 443.9998
3.7842 | 446.2183 | 3.7771 | 446.2077 | 3.755 | 446.2052 | 3.7159 | 446.1924 | 3.6502 | 446.1831 | 3.4968 | 446.1655
3.7827 | 448.3844 | 3.7758 | 448.3737 | 3.7537 | 448.371 | 3.7145 | 448.3582 | 3.6488 | 448.3489 | 3.495 | 448.3312
3.7813 | 450.5503 | 3.7745 | 450.5397 | 3.7524 | 450.5369 | 3.7132 | 450.5241 | 3.6473 | 450.5148 | 3.4931 | 450.4969
3.7798 | 452.7163 | 3.7732 | 452.7056 | 3.7511 | 452.7028 | 3.7117 | 452.69 | 3.6459 | 452.6806 | 3.4913 | 452.6625
3.7784 | 454.8822 | 3.7719 | 454.8717 | 3.7498 | 454.8687 | 3.7104 | 454.8559 | 3.6443 | 454.8464 | 3.4895 | 454.8282
3.7769 | 457.0482 | 3.7708 | 457.0377 | 3.7485 | 457.0347 | 3.7091 | 457.0218 | 3.6428 | 457.0123 | 3.4877 | 456.994
3.7756 | 459.2142 | 3.7695 | 459.2036 | 3.7472 | 459.2007 | 3.7077 | 459.1876 | 3.6414 | 459.1781 | 3.486 | 459.1596
3.7742 | 461.3802 | 3.7682 | 461.3696 | 3.7461 | 461.3666 | 3.7064 | 461.3536 | 3.6399 | 461.3439 | 3.4842 | 461.3253
3.7727 | 463.5461 | 3.7671 | 463.5355 | 3.7448 | 463.5326 | 3.7049 | 463.5193 | 3.6383 | 463.5097 | 3.4824 | 463.491
3.7714 | 465.7121 | 3.7658 | 465.7015 | 3.7435 | 465.6985 | 3.7036 | 465.6852 | 3.637 | 465.6755 | 3.4808 | 465.6568
3.77 | 467.8781 | 3.7645 | 467.8675 | 3.7422 | 467.8644 | 3.7023 | 467.8511 | 3.6354 | 467.8412 | 3.4789 | 467.8224
3.7687 | 470.044 | 3.7632 | 470.0334 | 3.7409 | 470.0304 | 3.7009 | 470.0169 | 3.6339 | 470.007 | 3.4771 | 469.988
3.7674 | 472.2099 | 3.7619 | 472.1994 | 3.7396 | 472.1963 | 3.6996 | 472.1828 | 3.6325 | 472.1728 | 3.4755 | 472.1537
3.7661 | 474.376 | 3.7608 | 474.3653 | 3.7385 | 474.3622 | 3.6982 | 474.3486 | 3.6309 | 474.3385 | 3.4735 | 474.3194
3.7646 | 476.542 | 3.7595 | 476.5313 | 3.7372 | 476.5282 | 3.6969 | 476.5145 | 3.6294 | 476.5044 | 3.4718 | 476.4851
3.7633 | 478.7079 | 3.7582 | 478.6972 | 3.7359 | 478.694 | 3.6956 | 478.6804 | 3.628 | 478.6702 | 3.4701 | 478.6508
3.7621 | 480.8739 | 3.7571 | 480.8631 | 3.7346 | 480.86 | 3.6941 | 480.8462 | 3.6265 | 480.836 | 3.4684 | 480.8164
3.7608 | 483.0398 | 3.7559 | 483.029 | 3.7335 | 483.0259 | 3.6928 | 483.012 | 3.6251 | 483.0018 | 3.4666 | 482.9821
3.7595 | 485.2058 | 3.7546 | 485.1948 | 3.732 | 485.1917 | 3.6915 | 485.1779 | 3.6236 | 485.1676 | 3.4648 | 485.1478
3.7583 | 487.3718 | 3.7533 | 487.3608 | 3.7309 | 487.3576 | 3.6902 | 487.3437 | 3.6222 | 487.3333 | 3.463 | 487.3135
3.7571 | 489.5377 | 3.7522 | 489.5268 | 3.7296 | 489.5235 | 3.6888 | 489.5096 | 3.6207 | 489.4991 | 3.4613 | 489.4792
3.7558 | 491.7036 | 3.7511 | 491.6927 | 3.7285 | 491.6894 | 3.6875 | 491.6755 | 3.6192 | 491.6648 | 3.4597 | 491.6448
3.7545 | 493.8696 | 3.7496 | 493.8585 | 3.7272 | 493.8553 | 3.6862 | 493.8413 | 3.6176 | 493.8306 | 3.4579 | 493.8104
3.7533 | 496.0355 | 3.7485 | 496.0245 | 3.7259 | 496.0212 | 3.6849 | 496.0072 | 3.6162 | 495.9964 | 3.4561 | 495.9761
3.7522 | 498.2015 | 3.7472 | 498.1904 | 3.7246 | 498.1872 | 3.6835 | 498.1731 | 3.6149 | 498.1621 | 3.4543 | 498.1417
3.7509 | 500.3674 | 3.7461 | 500.3563 | 3.7235 | 500.3531 | 3.6822 | 500.339 | 3.6133 | 500.3279 | 3.4527 | 500.3074
3.7496 | 502.5333 | 3.7448 | 502.5223 | 3.7222 | 502.519 | 3.6809 | 502.5048 | 3.6118 | 502.4937 | 3.4509 | 502.4731
3.7485 | 504.6993 | 3.7437 | 504.6882 | 3.7211 | 504.6849 | 3.6794 | 504.6707 | 3.6104 | 504.6595 | 3.4492 | 504.6388
3.7472 | 506.8653 | 3.7425 | 506.8541 | 3.7196 | 506.8508 | 3.6783 | 506.8365 | 3.6089 | 506.8252 | 3.4476 | 506.8044
3.7461 | 509.0312 | 3.7412 | 509.0201 | 3.7185 | 509.0168 | 3.6769 | 509.0023 | 3.6075 | 508.991 | 3.4458 | 508.97
3.7449 | 511.1971 | 3.7401 | 511.186 | 3.7172 | 511.1827 | 3.6756 | 511.1682 | 3.606 | 511.1568 | 3.444 | 511.1356
3.7438 | 513.363 | 3.7388 | 513.352 | 3.7161 | 513.3486 | 3.6743 | 513.334 | 3.6046 | 513.3225 | 3.4424 | 513.3013
3.7425 | 515.5289 | 3.7377 | 515.5179 | 3.7148 | 515.5145 | 3.6728 | 515.4999 | 3.6031 | 515.4883 | 3.4406 | 515.4671
3.7414 | 517.6948 | 3.7366 | 517.6838 | 3.7136 | 517.6804 | 3.6715 | 517.6657 | 3.6017 | 517.654 | 3.439 | 517.6326
3.7403 | 519.8607 | 3.7353 | 519.8497 | 3.7124 | 519.8462 | 3.6702 | 519.8315 | 3.6002 | 519.8198 | 3.4372 | 519.7983
3.7391 | 522.0267 | 3.7341 | 522.0156 | 3.7111 | 522.012 | 3.6689 | 521.9974 | 3.5988 | 521.9856 | 3.4355 | 521.9639
3.738 | 524.1926 | 3.7328 | 524.1817 | 3.7099 | 524.1779 | 3.6677 | 524.1632 | 3.5973 | 524.1513 | 3.4338 | 524.1296
3.7369 | 526.3585 | 3.7317 | 526.3476 | 3.7086 | 526.3437 | 3.6662 | 526.3291 | 3.5958 | 526.3171 | 3.4322 | 526.2952
3.7357 | 528.5245 | 3.7304 | 528.5134 | 3.7074 | 528.5097 | 3.6649 | 528.4949 | 3.5944 | 528.4828 | 3.4305 | 528.4608
3.7346 | 530.6904 | 3.7295 | 530.6792 | 3.7062 | 530.6756 | 3.6636 | 530.6608 | 3.5929 | 530.6485 | 3.4288 | 530.6264
3.7335 | 532.8564 | 3.7282 | 532.8451 | 3.7049 | 532.8415 | 3.6623 | 532.8267 | 3.5915 | 532.8144 | 3.4271 | 532.792
3.7324 | 535.0223 | 3.727 | 535.011 | 3.7038 | 535.0074 | 3.661 | 534.9925 | 3.59 | 534.9801 | 3.4255 | 534.9576
3.7312 | 537.1882 | 3.7259 | 537.1769 | 3.7025 | 537.1732 | 3.6597 | 537.1584 | 3.5886 | 537.1458 | 3.4237 | 537.1232
3.7301 | 539.3542 | 3.7246 | 539.3429 | 3.7014 | 539.3392 | 3.6583 | 539.3242 | 3.5871 | 539.3116 | 3.4221 | 539.2889
3.729 | 541.5201 | 3.7235 | 541.5088 | 3.7001 | 541.5051 | 3.657 | 541.4901 | 3.5857 | 541.4773 | 3.4204 | 541.4545
3.7278 | 543.686 | 3.7222 | 543.6748 | 3.6988 | 543.671 | 3.6557 | 543.656 | 3.5842 | 543.6431 | 3.4187 | 543.6201
3.7267 | 545.852 | 3.7211 | 545.8407 | 3.6977 | 545.8369 | 3.6544 | 545.8218 | 3.5828 | 545.8088 | 3.4171 | 545.7858
3.7257 | 548.018 | 3.7199 | 548.0065 | 3.6965 | 548.0028 | 3.6531 | 547.9877 | 3.5813 | 547.9746 | 3.4154 | 547.9514
3.7246 | 550.1839 | 3.7188 | 550.1724 | 3.6952 | 550.1686 | 3.6517 | 550.1535 | 3.5799 | 550.1404 | 3.4137 | 550.117
3.7235 | 552.3498 | 3.7177 | 552.3383 | 3.694 | 552.3345 | 3.6504 | 552.3193 | 3.5784 | 552.3061 | 3.4121 | 552.2826
3.7225 | 554.5157 | 3.7165 | 554.5042 | 3.6928 | 554.5005 | 3.6491 | 554.4851 | 3.577 | 554.4718 | 3.4104 | 554.4483
3.7214 | 556.6817 | 3.7154 | 556.6701 | 3.6915 | 556.6664 | 3.6478 | 556.6509 | 3.5755 | 556.6376 | 3.4087 | 556.6139
3.7203 | 558.8476 | 3.7141 | 558.8361 | 3.6904 | 558.8323 | 3.6465 | 558.8168 | 3.5741 | 558.8032 | 3.4072 | 558.7796
3.7193 | 561.0136 | 3.713 | 561.0019 | 3.6891 | 560.9982 | 3.6452 | 560.9826 | 3.5726 | 560.9689 | 3.4054 | 560.9452
3.7182 | 563.1796 | 3.7117 | 563.1678 | 3.6878 | 563.164 | 3.6439 | 563.1484 | 3.5712 | 563.1346 | 3.4038 | 563.1108
3.717 | 565.3456 | 3.7107 | 565.3337 | 3.6867 | 565.33 | 3.6426 | 565.3142 | 3.5697 | 565.3004 | 3.4022 | 565.2764
3.7161 | 567.5116 | 3.7094 | 567.4996 | 3.6854 | 567.4959 | 3.6414 | 567.48 | 3.5684 | 567.4662 | 3.4004 | 567.442
3.7149 | 569.6776 | 3.7083 | 569.6655 | 3.6843 | 569.6618 | 3.6401 | 569.6458 | 3.567 | 569.632 | 3.3988 | 569.6076
3.714 | 571.8435 | 3.7072 | 571.8314 | 3.683 | 571.8277 | 3.6388 | 571.8115 | 3.5655 | 571.7977 | 3.3972 | 571.7732
3.7128 | 574.0094 | 3.7059 | 573.9973 | 3.6817 | 573.9936 | 3.6373 | 573.9773 | 3.5641 | 573.9634 | 3.3956 | 573.9389
3.7117 | 576.1753 | 3.7048 | 576.1632 | 3.6806 | 576.1595 | 3.6362 | 576.1431 | 3.5626 | 576.1291 | 3.3938 | 576.1045
3.7107 | 578.3413 | 3.7036 | 578.3292 | 3.6794 | 578.3253 | 3.6347 | 578.3089 | 3.5612 | 578.2948 | 3.3922 | 578.2701
3.7096 | 580.5071 | 3.7025 | 580.4951 | 3.6783 | 580.4912 | 3.6334 | 580.4747 | 3.5599 | 580.4605 | 3.3906 | 580.4357
3.7086 | 582.6731 | 3.7014 | 582.661 | 3.677 | 582.6572 | 3.6322 | 582.6404 | 3.5584 | 582.6263 | 3.389 | 582.6013
3.7075 | 584.8391 | 3.7003 | 584.8269 | 3.6759 | 584.8229 | 3.6309 | 584.8063 | 3.557 | 584.7921 | 3.3874 | 584.7669
3.7065 | 587.0049 | 3.6991 | 586.9928 | 3.6746 | 586.9889 | 3.6296 | 586.972 | 3.5555 | 586.9577 | 3.3858 | 586.9325
3.7056 | 589.1708 | 3.698 | 589.1587 | 3.6733 | 589.1547 | 3.6283 | 589.1379 | 3.5541 | 589.1236 | 3.3841 | 589.0981
3.7044 | 591.3368 | 3.6969 | 591.3246 | 3.6722 | 591.3207 | 3.627 | 591.3036 | 3.5526 | 591.2892 | 3.3825 | 591.2637
3.7035 | 593.5026 | 3.6957 | 593.4906 | 3.6709 | 593.4864 | 3.6257 | 593.4696 | 3.5512 | 593.4548 | 3.3809 | 593.4293
3.7023 | 595.6685 | 3.6946 | 595.6565 | 3.6698 | 595.6524 | 3.6244 | 595.6353 | 3.5497 | 595.6206 | 3.3793 | 595.5948
3.7014 | 597.8344 | 3.6935 | 597.8225 | 3.6685 | 597.8183 | 3.6231 | 597.8012 | 3.5482 | 597.7863 | 3.3777 | 597.7604
3.7004 | 600.0005 | 3.6923 | 599.9885 | 3.6673 | 599.9841 | 3.6218 | 599.9669 | 3.5468 | 599.952 | 3.3761 | 599.926
3.6993 | 602.1663 | 3.6911 | 602.1544 | 3.6662 | 602.1499 | 3.6204 | 602.1327 | 3.5455 | 602.1176 | 3.3744 | 602.0916
3.6983 | 604.3323 | 3.6899 | 604.3203 | 3.6649 | 604.3157 | 3.6192 | 604.2985 | 3.5441 | 604.2833 | 3.3728 | 604.2572
3.6972 | 606.4982 | 3.689 | 606.4861 | 3.6638 | 606.4817 | 3.618 | 606.4642 | 3.5426 | 606.449 | 3.3712 | 606.4228
3.6962 | 608.6641 | 3.6877 | 608.652 | 3.6625 | 608.6475 | 3.6167 | 608.63 | 3.5411 | 608.6148 | 3.3696 | 608.5883
3.6952 | 610.83 | 3.6867 | 610.8179 | 3.6614 | 610.8134 | 3.6154 | 610.7958 | 3.5397 | 610.7805 | 3.368 | 610.7538
3.6941 | 612.996 | 3.6856 | 612.9839 | 3.6602 | 612.9792 | 3.6141 | 612.9616 | 3.5382 | 612.9463 | 3.3664 | 612.9194
3.6932 | 615.1618 | 3.6844 | 615.1498 | 3.6589 | 615.1452 | 3.6128 | 615.1274 | 3.537 | 615.112 | 3.3648 | 615.085
3.6922 | 617.3278 | 3.6833 | 617.3157 | 3.6578 | 617.311 | 3.6115 | 617.2931 | 3.5355 | 617.2777 | 3.3632 | 617.2504
3.6912 | 619.4937 | 3.682 | 619.4815 | 3.6565 | 619.477 | 3.6102 | 619.459 | 3.534 | 619.4433 | 3.3615 | 619.416
3.6902 | 621.6595 | 3.681 | 621.6474 | 3.6554 | 621.6428 | 3.6089 | 621.6248 | 3.5326 | 621.6091 | 3.3601 | 621.5816
3.6891 | 623.8255 | 3.6799 | 623.8132 | 3.6541 | 623.8088 | 3.6076 | 623.7908 | 3.5311 | 623.7748 | 3.3585 | 623.7472
3.6881 | 625.9913 | 3.6788 | 625.9792 | 3.653 | 625.9745 | 3.6063 | 625.9564 | 3.5297 | 625.9405 | 3.3569 | 625.9128
3.6872 | 628.1574 | 3.6777 | 628.145 | 3.6518 | 628.1404 | 3.6049 | 628.1224 | 3.5282 | 628.1062 | 3.3552 | 628.0783
3.6861 | 630.3231 | 3.6765 | 630.3109 | 3.6506 | 630.3062 | 3.6038 | 630.2881 | 3.5269 | 630.272 | 3.3536 | 630.2439
3.6851 | 632.4891 | 3.6754 | 632.4768 | 3.6494 | 632.472 | 3.6025 | 632.4539 | 3.5255 | 632.4376 | 3.352 | 632.4094
3.6841 | 634.655 | 3.6743 | 634.6426 | 3.6483 | 634.6376 | 3.6012 | 634.6196 | 3.524 | 634.6032 | 3.3504 | 634.575
3.6831 | 636.821 | 3.6731 | 636.8086 | 3.647 | 636.8036 | 3.5999 | 636.7855 | 3.5226 | 636.769 | 3.349 | 636.7405
3.6822 | 638.9868 | 3.672 | 638.9744 | 3.6459 | 638.9694 | 3.5986 | 638.9512 | 3.5211 | 638.9347 | 3.3473 | 638.9061
3.681 | 641.1528 | 3.6709 | 641.1403 | 3.6446 | 641.1353 | 3.5973 | 641.1169 | 3.5197 | 641.1004 | 3.3457 | 641.0717
3.6801 | 643.3187 | 3.6699 | 643.3062 | 3.6435 | 643.3011 | 3.596 | 643.2827 | 3.5184 | 643.266 | 3.3443 | 643.2372
3.679 | 645.4846 | 3.6686 | 645.4721 | 3.6423 | 645.467 | 3.5947 | 645.4485 | 3.5169 | 645.4318 | 3.3427 | 645.4028
3.678 | 647.6504 | 3.6677 | 647.6379 | 3.6412 | 647.6328 | 3.5934 | 647.6143 | 3.5155 | 647.5974 | 3.3411 | 647.5684
3.677 | 649.8163 | 3.6665 | 649.8037 | 3.6399 | 649.7988 | 3.5921 | 649.7801 | 3.514 | 649.7631 | 3.3396 | 649.734
3.676 | 651.9822 | 3.6654 | 651.9695 | 3.6388 | 651.9645 | 3.5908 | 651.9459 | 3.5126 | 651.9288 | 3.338 | 651.8996
3.6751 | 654.148 | 3.6643 | 654.1355 | 3.6376 | 654.1304 | 3.5896 | 654.1116 | 3.5113 | 654.0944 | 3.3364 | 654.0652
3.6741 | 656.314 | 3.6631 | 656.3014 | 3.6364 | 656.2962 | 3.5883 | 656.2775 | 3.5098 | 656.2601 | 3.3349 | 656.2308
3.6731 | 658.4799 | 3.662 | 658.4672 | 3.6352 | 658.462 | 3.587 | 658.4432 | 3.5084 | 658.4258 | 3.3335 | 658.3963
3.672 | 660.6458 | 3.6609 | 660.633 | 3.6341 | 660.6279 | 3.5857 | 660.609 | 3.5069 | 660.5915 | 3.3319 | 660.5617
3.671 | 662.8116 | 3.6597 | 662.7989 | 3.633 | 662.7937 | 3.5844 | 662.7748 | 3.5056 | 662.7571 | 3.3304 | 662.7273
3.6701 | 664.9776 | 3.6588 | 664.9647 | 3.6317 | 664.9596 | 3.5831 | 664.9405 | 3.5042 | 664.9228 | 3.3289 | 664.8928
3.6691 | 667.1435 | 3.6577 | 667.1306 | 3.6305 | 667.1254 | 3.5818 | 667.1063 | 3.5027 | 667.0884 | 3.3273 | 667.0584
3.6681 | 669.3093 | 3.6565 | 669.2965 | 3.6294 | 669.2914 | 3.5805 | 669.2721 | 3.5013 | 669.2542 | 3.3259 | 669.2239
3.6672 | 671.4752 | 3.6554 | 671.4624 | 3.6281 | 671.4572 | 3.5792 | 671.4378 | 3.5 | 671.4199 | 3.3244 | 671.3894
3.6662 | 673.6412 | 3.6543 | 673.6284 | 3.627 | 673.623 | 3.5779 | 673.6037 | 3.4985 | 673.5856 | 3.3228 | 673.5549
3.6652 | 675.8071 | 3.6533 | 675.7942 | 3.6259 | 675.7888 | 3.5766 | 675.7694 | 3.4973 | 675.7512 | 3.3214 | 675.7205
3.6643 | 677.9729 | 3.6522 | 677.9601 | 3.6247 | 677.9547 | 3.5755 | 677.9352 | 3.4958 | 677.9169 | 3.3198 | 677.8861
3.6631 | 680.1388 | 3.651 | 680.126 | 3.6234 | 680.1204 | 3.5741 | 680.101 | 3.4944 | 680.0826 | 3.3183 | 680.0516
3.6622 | 682.3047 | 3.6499 | 682.292 | 3.6223 | 682.2864 | 3.5728 | 682.2668 | 3.4929 | 682.2483 | 3.3168 | 682.2172
3.6612 | 684.4706 | 3.6488 | 684.4577 | 3.6212 | 684.4522 | 3.5715 | 684.4324 | 3.4914 | 684.414 | 3.3152 | 684.3828
3.6602 | 686.6364 | 3.6478 | 686.6236 | 3.6199 | 686.618 | 3.5704 | 686.5982 | 3.4902 | 686.5796 | 3.3138 | 686.5484
3.6593 | 688.8025 | 3.6467 | 688.7894 | 3.6188 | 688.7839 | 3.5691 | 688.7639 | 3.4887 | 688.7453 | 3.3123 | 688.7138
3.6583 | 690.9684 | 3.6455 | 690.9553 | 3.6176 | 690.9498 | 3.5676 | 690.9297 | 3.4873 | 690.9109 | 3.3109 | 690.8793
3.6572 | 693.1342 | 3.6444 | 693.1212 | 3.6165 | 693.1156 | 3.5665 | 693.0953 | 3.4858 | 693.0766 | 3.3094 | 693.0448
3.6564 | 695.3001 | 3.6433 | 695.2872 | 3.6152 | 695.2815 | 3.5652 | 695.2612 | 3.4845 | 695.2423 | 3.3078 | 695.2104
3.6554 | 697.466 | 3.6423 | 697.4529 | 3.6141 | 697.4474 | 3.5639 | 697.4269 | 3.4831 | 697.408 | 3.3064 | 697.3758
3.6543 | 699.6319 | 3.6412 | 699.6188 | 3.613 | 699.6132 | 3.5626 | 699.5928 | 3.4816 | 699.5736 | 3.3049 | 699.5414
3.6533 | 701.7978 | 3.6401 | 701.7847 | 3.6118 | 701.779 | 3.5613 | 701.7585 | 3.4802 | 701.7392 | 3.3035 | 701.7068
3.6523 | 703.9637 | 3.6389 | 703.9506 | 3.6105 | 703.9448 | 3.56 | 703.9243 | 3.4789 | 703.9048 | 3.302 | 703.8724
3.6514 | 706.1296 | 3.638 | 706.1163 | 3.6094 | 706.1106 | 3.5587 | 706.09 | 3.4774 | 706.0706 | 3.3006 | 706.0379
3.6504 | 708.2955 | 3.6368 | 708.2822 | 3.6083 | 708.2764 | 3.5574 | 708.2558 | 3.4761 | 708.2363 | 3.2989 | 708.2034
3.6494 | 710.4614 | 3.6357 | 710.4481 | 3.6071 | 710.4423 | 3.5563 | 710.4215 | 3.4747 | 710.4019 | 3.2975 | 710.369
3.6485 | 712.6274 | 3.6346 | 712.614 | 3.606 | 712.608 | 3.555 | 712.5873 | 3.4732 | 712.5676 | 3.296 | 712.5345
3.6475 | 714.7932 | 3.6336 | 714.7799 | 3.6049 | 714.7739 | 3.5537 | 714.7531 | 3.4719 | 714.7332 | 3.2946 | 714.7
3.6465 | 716.9591 | 3.6325 | 716.9458 | 3.6036 | 716.9398 | 3.5524 | 716.9188 | 3.4705 | 716.899 | 3.2931 | 716.8655
3.6455 | 719.1249 | 3.6313 | 719.1116 | 3.6025 | 719.1056 | 3.5512 | 719.0845 | 3.469 | 719.0646 | 3.2918 | 719.0309
3.6446 | 721.2908 | 3.6302 | 721.2776 | 3.6013 | 721.2714 | 3.5499 | 721.2503 | 3.4677 | 721.2304 | 3.2902 | 721.1964
3.6436 | 723.4568 | 3.6293 | 723.4435 | 3.6002 | 723.4372 | 3.5486 | 723.416 | 3.4663 | 723.396 | 3.2888 | 723.362
3.6426 | 725.6226 | 3.6281 | 725.6093 | 3.5991 | 725.6029 | 3.5473 | 725.5819 | 3.4648 | 725.5617 | 3.2873 | 725.5275
3.6417 | 727.7885 | 3.627 | 727.7752 | 3.5978 | 727.7687 | 3.5461 | 727.7476 | 3.4634 | 727.7273 | 3.2859 | 727.693
3.6407 | 729.9544 | 3.6259 | 729.941 | 3.5967 | 729.9344 | 3.5449 | 729.9135 | 3.4621 | 729.8929 | 3.2844 | 729.8585
3.6397 | 732.1203 | 3.6249 | 732.1069 | 3.5955 | 732.1002 | 3.5436 | 732.0792 | 3.4606 | 732.0586 | 3.283 | 732.024
3.6388 | 734.2862 | 3.6238 | 734.2728 | 3.5944 | 734.266 | 3.5423 | 734.245 | 3.4593 | 734.2242 | 3.2815 | 734.1895
3.6378 | 736.452 | 3.6226 | 736.4386 | 3.5933 | 736.4317 | 3.541 | 736.4107 | 3.4579 | 736.3899 | 3.2801 | 736.355
3.6368 | 738.618 | 3.6217 | 738.6045 | 3.592 | 738.5976 | 3.5397 | 738.5764 | 3.4566 | 738.5555 | 3.2786 | 738.5205
3.6359 | 740.784 | 3.6205 | 740.7704 | 3.591 | 740.7633 | 3.5384 | 740.7422 | 3.4551 | 740.7211 | 3.2772 | 740.686
3.6349 | 742.9498 | 3.6194 | 742.9361 | 3.5897 | 742.9292 | 3.5371 | 742.9079 | 3.4537 | 742.8868 | 3.2757 | 742.8515
3.6339 | 745.1157 | 3.6183 | 745.102 | 3.5886 | 745.0951 | 3.536 | 745.0737 | 3.4524 | 745.0525 | 3.2743 | 745.0169
3.633 | 747.2815 | 3.6173 | 747.2677 | 3.5875 | 747.261 | 3.5347 | 747.2395 | 3.4509 | 747.2182 | 3.2728 | 747.1824
3.632 | 749.4475 | 3.6162 | 749.4338 | 3.5863 | 749.4268 | 3.5334 | 749.4052 | 3.4497 | 749.3837 | 3.2715 | 749.348
3.631 | 751.6132 | 3.6151 | 751.5996 | 3.585 | 751.5925 | 3.5321 | 751.5709 | 3.4482 | 751.5494 | 3.2701 | 751.5134
3.6301 | 753.7791 | 3.6141 | 753.7654 | 3.5839 | 753.7583 | 3.5308 | 753.7367 | 3.4469 | 753.715 | 3.2686 | 753.6789
3.6291 | 755.9449 | 3.613 | 755.9313 | 3.5828 | 755.9242 | 3.5295 | 755.9024 | 3.4455 | 755.8808 | 3.2672 | 755.8444
3.6281 | 758.1109 | 3.6118 | 758.0972 | 3.5816 | 758.09 | 3.5284 | 758.0683 | 3.4442 | 758.0464 | 3.2657 | 758.01
3.6272 | 760.2767 | 3.6109 | 760.263 | 3.5805 | 760.2557 | 3.5271 | 760.2339 | 3.4429 | 760.212 | 3.2644 | 760.1754
3.6262 | 762.4426 | 3.6097 | 762.4288 | 3.5794 | 762.4214 | 3.5258 | 762.3997 | 3.4414 | 762.3776 | 3.263 | 762.3408
3.6252 | 764.6084 | 3.6088 | 764.5948 | 3.5783 | 764.5872 | 3.5245 | 764.5654 | 3.44 | 764.5433 | 3.2615 | 764.5063
3.6242 | 766.7743 | 3.6076 | 766.7607 | 3.5771 | 766.753 | 3.5232 | 766.7312 | 3.4387 | 766.7089 | 3.2601 | 766.6717
3.6233 | 768.9401 | 3.6067 | 768.9265 | 3.5758 | 768.9188 | 3.5221 | 768.8969 | 3.4372 | 768.8746 | 3.2588 | 768.8373
3.6223 | 771.1059 | 3.6054 | 771.0924 | 3.5749 | 771.0845 | 3.5207 | 771.0627 | 3.4359 | 771.0402 | 3.2573 | 771.0028
3.6215 | 773.2716 | 3.6044 | 773.2582 | 3.5736 | 773.2504 | 3.5195 | 773.2284 | 3.4345 | 773.2059 | 3.2559 | 773.1684
3.6205 | 775.4375 | 3.6033 | 775.424 | 3.5725 | 775.4162 | 3.5182 | 775.3941 | 3.4332 | 775.3716 | 3.2546 | 775.3338
3.6196 | 777.6034 | 3.6023 | 777.5898 | 3.5713 | 777.582 | 3.5169 | 777.5597 | 3.4317 | 777.5371 | 3.2531 | 777.4992
3.6186 | 779.7692 | 3.6012 | 779.7556 | 3.5702 | 779.7477 | 3.5158 | 779.7254 | 3.4305 | 779.7027 | 3.2517 | 779.6647
3.6176 | 781.9349 | 3.6002 | 781.9215 | 3.5691 | 781.9135 | 3.5145 | 781.8911 | 3.429 | 781.8684 | 3.2504 | 781.8302
3.6167 | 784.1008 | 3.5991 | 784.0875 | 3.5679 | 784.0793 | 3.5132 | 784.0569 | 3.4277 | 784.034 | 3.2489 | 783.9957
3.6157 | 786.2666 | 3.5979 | 786.2534 | 3.5668 | 786.2452 | 3.5119 | 786.2227 | 3.4264 | 786.1996 | 3.2475 | 786.1612
3.6147 | 788.4324 | 3.597 | 788.4192 | 3.5657 | 788.4109 | 3.5106 | 788.3884 | 3.425 | 788.3652 | 3.2462 | 788.3268
3.6138 | 790.5983 | 3.5958 | 790.5849 | 3.5645 | 790.5767 | 3.5095 | 790.5541 | 3.4237 | 790.5308 | 3.2447 | 790.4922
3.6128 | 792.7642 | 3.5949 | 792.7508 | 3.5633 | 792.7424 | 3.5082 | 792.7198 | 3.4222 | 792.6964 | 3.2434 | 792.6577
3.6118 | 794.93 | 3.5938 | 794.9166 | 3.5623 | 794.9082 | 3.5069 | 794.8856 | 3.4209 | 794.862 | 3.242 | 794.8231
3.6109 | 797.0958 | 3.5928 | 797.0824 | 3.5612 | 797.0739 | 3.5056 | 797.0513 | 3.4196 | 797.0277 | 3.2407 | 796.9886
3.6099 | 799.2616 | 3.5917 | 799.2483 | 3.56 | 799.2396 | 3.5045 | 799.217 | 3.4182 | 799.1932 | 3.2392 | 799.154
3.6089 | 801.4275 | 3.5905 | 801.414 | 3.5589 | 801.4054 | 3.5032 | 801.3827 | 3.4169 | 801.3588 | 3.2379 | 801.3196
3.608 | 803.5932 | 3.5896 | 803.5798 | 3.5576 | 803.5713 | 3.5019 | 803.5484 | 3.4154 | 803.5245 | 3.2365 | 803.485
3.607 | 805.7592 | 3.5884 | 805.7456 | 3.5565 | 805.737 | 3.5006 | 805.7141 | 3.414 | 805.69 | 3.235 | 805.6505
3.606 | 807.9251 | 3.5875 | 807.9116 | 3.5553 | 807.9028 | 3.4995 | 807.8799 | 3.4129 | 807.8556 | 3.2338 | 807.8159
3.605 | 810.0908 | 3.5863 | 810.0773 | 3.5542 | 810.0685 | 3.4982 | 810.0456 | 3.4114 | 810.0212 | 3.2323 | 809.9813
3.6041 | 812.2567 | 3.5852 | 812.2432 | 3.5531 | 812.2344 | 3.4969 | 812.2113 | 3.4101 | 812.1868 | 3.231 | 812.1468
3.6033 | 814.4227 | 3.5842 | 814.409 | 3.552 | 814.4001 | 3.4956 | 814.377 | 3.4087 | 814.3524 | 3.2297 | 814.3124
3.6023 | 816.5884 | 3.5833 | 816.5748 | 3.5508 | 816.5659 | 3.4945 | 816.5427 | 3.4074 | 816.518 | 3.2283 | 816.4778
3.6012 | 818.7543 | 3.5821 | 818.7405 | 3.5497 | 818.7316 | 3.4932 | 818.7084 | 3.4061 | 818.6835 | 3.227 | 818.6433
3.6002 | 820.9202 | 3.5812 | 820.9064 | 3.5486 | 820.8973 | 3.4919 | 820.8741 | 3.4046 | 820.8492 | 3.2255 | 820.8087
3.5994 | 823.086 | 3.58 | 823.0722 | 3.5474 | 823.0631 | 3.4908 | 823.0398 | 3.4033 | 823.0148 | 3.2242 | 822.9741
3.5984 | 825.2517 | 3.5791 | 825.238 | 3.5463 | 825.2289 | 3.4895 | 825.2055 | 3.4021 | 825.1804 | 3.2229 | 825.1396
3.5975 | 827.4175 | 3.5779 | 827.4038 | 3.5452 | 827.3946 | 3.4882 | 827.3713 | 3.4006 | 827.3459 | 3.2215 | 827.3052
3.5965 | 829.5833 | 3.577 | 829.5697 | 3.5441 | 829.5604 | 3.4869 | 829.537 | 3.3993 | 829.5115 | 3.22 | 829.4707
3.5955 | 831.7492 | 3.5758 | 831.7354 | 3.5429 | 831.7261 | 3.4858 | 831.7028 | 3.3979 | 831.677 | 3.2187 | 831.6361
3.5946 | 833.9151 | 3.5747 | 833.9012 | 3.5418 | 833.8921 | 3.4845 | 833.8684 | 3.3967 | 833.8426 | 3.2175 | 833.8015
3.5938 | 836.0809 | 3.5737 | 836.0669 | 3.5407 | 836.0579 | 3.4832 | 836.0342 | 3.3953 | 836.0082 | 3.216 | 835.9669
3.5928 | 838.2468 | 3.5726 | 838.2328 | 3.5395 | 838.2236 | 3.4821 | 838.1998 | 3.394 | 838.1737 | 3.2147 | 838.1324
3.5918 | 840.4125 | 3.5716 | 840.3986 | 3.5384 | 840.3893 | 3.4808 | 840.3655 | 3.3925 | 840.3393 | 3.2133 | 840.2979
3.5908 | 842.5783 | 3.5705 | 842.5644 | 3.5371 | 842.5551 | 3.4797 | 842.5312 | 3.3912 | 842.5049 | 3.2118 | 842.4633
3.5899 | 844.7441 | 3.5695 | 844.7302 | 3.5361 | 844.7208 | 3.4784 | 844.6969 | 3.39 | 844.6705 | 3.2105 | 844.6287
3.5889 | 846.91 | 3.5686 | 846.896 | 3.535 | 846.8866 | 3.4771 | 846.8625 | 3.3887 | 846.836 | 3.2091 | 846.7941
3.5879 | 849.0757 | 3.5674 | 849.0618 | 3.5337 | 849.0524 | 3.4758 | 849.0283 | 3.3872 | 849.0016 | 3.2076 | 848.9596
3.587 | 851.2415 | 3.5663 | 851.2276 | 3.5328 | 851.218 | 3.4747 | 851.1939 | 3.3859 | 851.1672 | 3.2063 | 851.1251
3.586 | 853.4073 | 3.5654 | 853.3933 | 3.5316 | 853.3839 | 3.4734 | 853.3596 | 3.3846 | 853.3328 | 3.2049 | 853.2906
3.585 | 855.5732 | 3.5642 | 855.5592 | 3.5303 | 855.5496 | 3.4722 | 855.5252 | 3.3833 | 855.4983 | 3.2036 | 855.456
3.5842 | 857.7389 | 3.5633 | 857.725 | 3.5294 | 857.7154 | 3.471 | 857.6909 | 3.382 | 857.664 | 3.2021 | 857.6214
3.5833 | 859.9049 | 3.5623 | 859.8908 | 3.5282 | 859.8811 | 3.4698 | 859.8567 | 3.3807 | 859.8296 | 3.2008 | 859.7869
3.5823 | 862.0707 | 3.5612 | 862.0567 | 3.5271 | 862.0469 | 3.4685 | 862.0224 | 3.3793 | 861.9951 | 3.1994 | 861.9524
3.5813 | 864.2364 | 3.5602 | 864.2226 | 3.526 | 864.2127 | 3.4672 | 864.1881 | 3.3782 | 864.1607 | 3.1981 | 864.1178
3.5805 | 866.4022 | 3.5591 | 866.3884 | 3.5248 | 866.3784 | 3.4661 | 866.3538 | 3.3767 | 866.3264 | 3.1966 | 866.2832
3.5796 | 868.5681 | 3.5581 | 868.5541 | 3.5237 | 868.5441 | 3.4648 | 868.5195 | 3.3754 | 868.4919 | 3.1954 | 868.4486
3.5786 | 870.734 | 3.557 | 870.7199 | 3.5226 | 870.7099 | 3.4637 | 870.6851 | 3.3741 | 870.6574 | 3.1937 | 870.614
3.5776 | 872.8998 | 3.556 | 872.8858 | 3.5215 | 872.8756 | 3.4624 | 872.8508 | 3.3728 | 872.823 | 3.1924 | 872.7794
3.5766 | 875.0656 | 3.555 | 875.0516 | 3.5203 | 875.0413 | 3.4611 | 875.0164 | 3.3715 | 874.9886 | 3.1912 | 874.9448
3.5757 | 877.2314 | 3.5539 | 877.2173 | 3.5192 | 877.2069 | 3.46 | 877.1822 | 3.3703 | 877.1542 | 3.1899 | 877.1103
3.5747 | 879.3972 | 3.5529 | 879.383 | 3.5181 | 879.3727 | 3.4589 | 879.3478 | 3.369 | 879.3197 | 3.1884 | 879.2756
3.5739 | 881.563 | 3.552 | 881.5489 | 3.5169 | 881.5384 | 3.4576 | 881.5136 | 3.3677 | 881.4852 | 3.1871 | 881.4411
3.5729 | 883.7287 | 3.5508 | 883.7147 | 3.516 | 883.7042 | 3.4564 | 883.6792 | 3.3662 | 883.6508 | 3.1857 | 883.6065
3.572 | 885.8946 | 3.5497 | 885.8804 | 3.5147 | 885.8699 | 3.4551 | 885.8449 | 3.3649 | 885.8164 | 3.1844 | 885.7719
3.571 | 888.0604 | 3.5487 | 888.0463 | 3.5137 | 888.0357 | 3.454 | 888.0107 | 3.3636 | 887.982 | 3.1829 | 887.9372
3.57 | 890.2262 | 3.5478 | 890.2122 | 3.5126 | 890.2014 | 3.4527 | 890.1763 | 3.3623 | 890.1476 | 3.1816 | 890.1027
3.5691 | 892.3921 | 3.5466 | 892.378 | 3.5115 | 892.3671 | 3.4516 | 892.3419 | 3.3611 | 892.3132 | 3.1802 | 892.2682
3.5681 | 894.558 | 3.5457 | 894.5436 | 3.5103 | 894.5329 | 3.4503 | 894.5075 | 3.3598 | 894.4787 | 3.1789 | 894.4336
3.5673 | 896.7236 | 3.5447 | 896.7094 | 3.5092 | 896.6987 | 3.4492 | 896.6732 | 3.3585 | 896.6443 | 3.1774 | 896.599
3.5663 | 898.8896 | 3.5436 | 898.8753 | 3.5081 | 898.8644 | 3.4479 | 898.8388 | 3.3572 | 898.8099 | 3.1762 | 898.7645
3.5654 | 901.0554 | 3.5426 | 901.041 | 3.5069 | 901.0301 | 3.4467 | 901.0045 | 3.3559 | 900.9754 | 3.1749 | 900.93
3.5644 | 903.2212 | 3.5416 | 903.2068 | 3.5058 | 903.1959 | 3.4456 | 903.1701 | 3.3546 | 903.141 | 3.1734 | 903.0953
3.5634 | 905.387 | 3.5405 | 905.3725 | 3.5048 | 905.3616 | 3.4443 | 905.3359 | 3.3533 | 905.3067 | 3.1721 | 905.2608
3.5626 | 907.5529 | 3.5395 | 907.5384 | 3.5035 | 907.5274 | 3.443 | 907.5015 | 3.352 | 907.4722 | 3.1708 | 907.4262
3.5615 | 909.7187 | 3.5386 | 909.7041 | 3.5026 | 909.693 | 3.4419 | 909.6672 | 3.3507 | 909.6377 | 3.1694 | 909.5916
3.5607 | 911.8845 | 3.5374 | 911.87 | 3.5015 | 911.8588 | 3.4408 | 911.8329 | 3.3494 | 911.8033 | 3.1679 | 911.757
3.5597 | 914.0503 | 3.5365 | 914.0356 | 3.5003 | 914.0245 | 3.4397 | 913.9986 | 3.3481 | 913.9687 | 3.1666 | 913.9224
3.5587 | 916.2161 | 3.5353 | 916.2014 | 3.4992 | 916.1902 | 3.4384 | 916.1643 | 3.3469 | 916.1343 | 3.1652 | 916.0878
3.5579 | 918.3818 | 3.5344 | 918.3672 | 3.4981 | 918.356 | 3.4372 | 918.3298 | 3.3456 | 918.2998 | 3.1639 | 918.2532
3.5568 | 920.5476 | 3.5334 | 920.533 | 3.4971 | 920.5218 | 3.4359 | 920.4956 | 3.3444 | 920.4653 | 3.1626 | 920.4188
3.556 | 922.7134 | 3.5324 | 922.6987 | 3.496 | 922.6875 | 3.4348 | 922.6612 | 3.3431 | 922.6309 | 3.1611 | 922.5842
3.555 | 924.8792 | 3.5313 | 924.8645 | 3.4948 | 924.8532 | 3.4337 | 924.8268 | 3.3419 | 924.7964 | 3.1597 | 924.7496
3.5541 | 927.045 | 3.5303 | 927.0302 | 3.4937 | 927.019 | 3.4326 | 926.9924 | 3.3406 | 926.9619 | 3.1584 | 926.915
3.5531 | 929.2108 | 3.5294 | 929.196 | 3.4927 | 929.1849 | 3.4313 | 929.1581 | 3.3393 | 929.1275 | 3.1569 | 929.0804
3.5523 | 931.3766 | 3.5282 | 931.3618 | 3.4916 | 931.3506 | 3.4301 | 931.3237 | 3.338 | 931.2929 | 3.1555 | 931.2459
3.5513 | 933.5425 | 3.5273 | 933.5276 | 3.4905 | 933.5164 | 3.429 | 933.4894 | 3.3369 | 933.4586 | 3.154 | 933.4113
3.5503 | 935.7084 | 3.5263 | 935.6933 | 3.4893 | 935.682 | 3.4277 | 935.6551 | 3.3356 | 935.624 | 3.1528 | 935.5767
3.5494 | 937.8741 | 3.5253 | 937.8592 | 3.4882 | 937.8477 | 3.4266 | 937.8207 | 3.3343 | 937.7896 | 3.1513 | 937.742
3.5484 | 940.0399 | 3.5244 | 940.0249 | 3.4871 | 940.0134 | 3.4255 | 939.9865 | 3.333 | 939.9551 | 3.1499 | 939.9075
3.5476 | 942.2058 | 3.5232 | 942.1908 | 3.486 | 942.1792 | 3.4242 | 942.152 | 3.3317 | 942.1207 | 3.1486 | 942.0729
3.5466 | 944.3716 | 3.5223 | 944.3564 | 3.485 | 944.3449 | 3.423 | 944.3176 | 3.3306 | 944.2862 | 3.1471 | 944.2382
3.5457 | 946.5374 | 3.5213 | 946.5221 | 3.4839 | 946.5107 | 3.4219 | 946.4832 | 3.3293 | 946.4517 | 3.1457 | 946.4036
3.5447 | 948.7031 | 3.5202 | 948.6878 | 3.4827 | 948.6764 | 3.4206 | 948.6489 | 3.328 | 948.6173 | 3.1444 | 948.5691
3.5437 | 950.869 | 3.5192 | 950.8537 | 3.4818 | 950.842 | 3.4195 | 950.8145 | 3.3269 | 950.7828 | 3.1429 | 950.7344
3.5429 | 953.0348 | 3.5181 | 953.0194 | 3.4806 | 953.0077 | 3.4184 | 952.9802 | 3.3256 | 952.9484 | 3.1415 | 952.8998
3.542 | 955.2004 | 3.5173 | 955.1852 | 3.4795 | 955.1734 | 3.4172 | 955.1459 | 3.3243 | 955.1138 | 3.1402 | 955.0652
3.5411 | 957.3662 | 3.5161 | 957.3509 | 3.4784 | 957.3392 | 3.4161 | 957.3116 | 3.3231 | 957.2793 | 3.1387 | 957.2305
3.5402 | 959.5321 | 3.5152 | 959.5167 | 3.4774 | 959.5049 | 3.4148 | 959.4772 | 3.3219 | 959.4449 | 3.1373 | 959.3959
3.5392 | 961.6979 | 3.5142 | 961.6825 | 3.4763 | 961.6707 | 3.4137 | 961.6427 | 3.3206 | 961.6103 | 3.1358 | 961.5612
3.5382 | 963.8637 | 3.5132 | 963.8483 | 3.4752 | 963.8363 | 3.4125 | 963.8084 | 3.3193 | 963.7759 | 3.1344 | 963.7267
3.5373 | 966.0295 | 3.5123 | 966.014 | 3.474 | 966.002 | 3.4114 | 965.974 | 3.3181 | 965.9415 | 3.1329 | 965.892
3.5365 | 968.1954 | 3.5111 | 968.1798 | 3.4731 | 968.1677 | 3.4103 | 968.1396 | 3.3168 | 968.107 | 3.1315 | 968.0573
3.5355 | 970.3612 | 3.5102 | 970.3456 | 3.4719 | 970.3335 | 3.4092 | 970.3052 | 3.3157 | 970.2725 | 3.13 | 970.2228
3.5347 | 972.527 | 3.5092 | 972.5113 | 3.471 | 972.4991 | 3.408 | 972.4708 | 3.3144 | 972.438 | 3.1287 | 972.3883
3.5337 | 974.6928 | 3.5082 | 974.6771 | 3.4698 | 974.6649 | 3.4069 | 974.6364 | 3.3133 | 974.6036 | 3.1273 | 974.5535
3.5329 | 976.8586 | 3.5073 | 976.8429 | 3.4687 | 976.8306 | 3.4056 | 976.802 | 3.312 | 976.7691 | 3.1258 | 976.719
3.5318 | 979.0244 | 3.5063 | 979.0087 | 3.4677 | 978.9964 | 3.4046 | 978.9677 | 3.3107 | 978.9345 | 3.1244 | 978.8844
3.531 | 981.1902 | 3.5052 | 981.1744 | 3.4666 | 981.162 | 3.4035 | 981.1333 | 3.3096 | 981.1 | 3.1229 | 981.0497
3.53 | 983.356 | 3.5042 | 983.3403 | 3.4656 | 983.3277 | 3.4024 | 983.2989 | 3.3083 | 983.2656 | 3.1215 | 983.2151
3.529 | 985.5218 | 3.5032 | 985.506 | 3.4645 | 985.4934 | 3.4011 | 985.4646 | 3.3072 | 985.431 | 3.1202 | 985.3804
3.5282 | 987.6875 | 3.5023 | 987.6719 | 3.4634 | 987.6592 | 3.4 | 987.6303 | 3.3059 | 987.5965 | 3.1185 | 987.5458
3.5273 | 989.8533 | 3.5013 | 989.8376 | 3.4624 | 989.8249 | 3.399 | 989.7959 | 3.3047 | 989.762 | 3.1171 | 989.7112
3.5265 | 992.019 | 3.5003 | 992.0035 | 3.4613 | 991.9907 | 3.3977 | 991.9614 | 3.3035 | 991.9276 | 3.1156 | 991.8764
3.5255 | 994.1849 | 3.4994 | 994.1691 | 3.4603 | 994.1564 | 3.3967 | 994.1271 | 3.3023 | 994.0932 | 3.1142 | 994.042
3.5245 | 996.3506 | 3.4982 | 996.3349 | 3.4592 | 996.322 | 3.3956 | 996.2927 | 3.3012 | 996.2586 | 3.1127 | 996.2072
3.5236 | 998.5164 | 3.4973 | 998.5006 | 3.4582 | 998.4877 | 3.3945 | 998.4584 | 3.2999 | 998.4241 | 3.1113 | 998.3725
3.5228 | 1000.682 | 3.4963 | 1000.6664 | 3.4571 | 1000.653 | 3.3933 | 1000.624 | 3.2988 | 1000.589 | 3.1098 | 1000.538
3.5218 | 1002.848 | 3.4953 | 1002.832 | 3.4561 | 1002.819 | 3.3922 | 1002.79 | 3.2975 | 1002.755 | 3.1084 | 1002.703
3.5208 | 1005.014 | 3.4944 | 1004.998 | 3.455 | 1004.985 | 3.3911 | 1004.955 | 3.2964 | 1004.921 | 3.1069 | 1004.869
3.52 | 1007.179 | 3.4934 | 1007.164 | 3.454 | 1007.1504 | 3.39 | 1007.1208 | 3.2952 | 1007.086 | 3.1055 | 1007.034
3.519 | 1009.345 | 3.4924 | 1009.329 | 3.453 | 1009.316 | 3.3888 | 1009.286 | 3.2939 | 1009.252 | 3.104 | 1009.2
3.5182 | 1011.511 | 3.4914 | 1011.4952 | 3.4519 | 1011.482 | 3.3877 | 1011.452 | 3.2928 | 1011.417 | 3.1024 | 1011.3648
3.5173 | 1013.677 | 3.4905 | 1013.661 | 3.4508 | 1013.647 | 3.3867 | 1013.6176 | 3.2917 | 1013.583 | 3.101 | 1013.53
3.5165 | 1015.843 | 3.4895 | 1015.827 | 3.4498 | 1015.813 | 3.3856 | 1015.7832 | 3.2904 | 1015.748 | 3.0995 | 1015.696
3.5155 | 1018.008 | 3.4885 | 1017.992 | 3.4488 | 1017.979 | 3.3845 | 1017.949 | 3.2893 | 1017.914 | 3.0981 | 1017.861
3.5145 | 1020.174 | 3.4876 | 1020.158 | 3.4477 | 1020.145 | 3.3833 | 1020.114 | 3.2881 | 1020.0792 | 3.0966 | 1020.026
3.5137 | 1022.34 | 3.4866 | 1022.324 | 3.4467 | 1022.3104 | 3.3824 | 1022.28 | 3.2868 | 1022.245 | 3.095 | 1022.192
3.5127 | 1024.5056 | 3.4856 | 1024.49 | 3.4458 | 1024.476 | 3.3812 | 1024.446 | 3.2857 | 1024.41 | 3.0935 | 1024.357
3.5119 | 1026.671 | 3.4847 | 1026.6552 | 3.4447 | 1026.642 | 3.3801 | 1026.6112 | 3.2846 | 1026.576 | 3.0919 | 1026.5224
3.511 | 1028.837 | 3.4837 | 1028.821 | 3.4435 | 1028.807 | 3.379 | 1028.7768 | 3.2834 | 1028.741 | 3.0905 | 1028.688
3.5102 | 1031.003 | 3.4827 | 1030.987 | 3.4426 | 1030.973 | 3.3778 | 1030.9424 | 3.2822 | 1030.907 | 3.0889 | 1030.853
3.5092 | 1033.169 | 3.4818 | 1033.153 | 3.4416 | 1033.139 | 3.3769 | 1033.108 | 3.281 | 1033.072 | 3.0874 | 1033.018
3.5082 | 1035.334 | 3.481 | 1035.318 | 3.4405 | 1035.305 | 3.3757 | 1035.2736 | 3.2799 | 1035.2376 | 3.0858 | 1035.184
3.5074 | 1037.5 | 3.48 | 1037.484 | 3.4395 | 1037.47 | 3.3748 | 1037.4392 | 3.2788 | 1037.403 | 3.0843 | 1037.349
3.5065 | 1039.666 | 3.479 | 1039.65 | 3.4385 | 1039.636 | 3.3736 | 1039.6048 | 3.2775 | 1039.569 | 3.0827 | 1039.515
3.5056 | 1041.832 | 3.4781 | 1041.816 | 3.4374 | 1041.802 | 3.3725 | 1041.7704 | 3.2763 | 1041.734 | 3.0813 | 1041.68
3.5047 | 1043.998 | 3.4771 | 1043.981 | 3.4364 | 1043.967 | 3.3714 | 1043.936 | 3.2752 | 1043.899 | 3.0797 | 1043.845
3.5039 | 1046.1632 | 3.4761 | 1046.147 | 3.4355 | 1046.133 | 3.3704 | 1046.102 | 3.2741 | 1046.065 | 3.0782 | 1046.011
3.5031 | 1048.329 | 3.4752 | 1048.3128 | 3.4343 | 1048.299 | 3.3693 | 1048.267 | 3.2728 | 1048.23 | 3.0766 | 1048.176
3.5019 | 1050.495 | 3.4742 | 1050.478 | 3.4334 | 1050.464 | 3.3682 | 1050.433 | 3.2717 | 1050.396 | 3.0751 | 1050.341
3.5011 | 1052.66 | 3.4732 | 1052.644 | 3.4324 | 1052.63 | 3.3672 | 1052.599 | 3.2705 | 1052.561 | 3.0735 | 1052.507
3.5002 | 1054.826 | 3.4724 | 1054.81 | 3.4314 | 1054.796 | 3.3661 | 1054.764 | 3.2694 | 1054.727 | 3.0721 | 1054.672
3.4994 | 1056.992 | 3.4714 | 1056.976 | 3.4305 | 1056.962 | 3.3651 | 1056.93 | 3.2683 | 1056.892 | 3.0705 | 1056.837
3.4985 | 1059.158 | 3.4705 | 1059.141 | 3.4293 | 1059.127 | 3.364 | 1059.095 | 3.267 | 1059.058 | 3.0689 | 1059.003
3.4976 | 1061.324 | 3.4695 | 1061.307 | 3.4284 | 1061.293 | 3.363 | 1061.261 | 3.2659 | 1061.223 | 3.0674 | 1061.168
3.4968 | 1063.489 | 3.4685 | 1063.473 | 3.4274 | 1063.459 | 3.3619 | 1063.426 | 3.2647 | 1063.389 | 3.0658 | 1063.333
3.4958 | 1065.655 | 3.4676 | 1065.639 | 3.4264 | 1065.624 | 3.3609 | 1065.592 | 3.2636 | 1065.554 | 3.0642 | 1065.499
3.4948 | 1067.821 | 3.4666 | 1067.804 | 3.4255 | 1067.79 | 3.3598 | 1067.7576 | 3.2625 | 1067.72 | 3.0626 | 1067.664
3.494 | 1069.986 | 3.4658 | 1069.97 | 3.4243 | 1069.956 | 3.3586 | 1069.9232 | 3.2613 | 1069.885 | 3.0611 | 1069.829
3.4931 | 1072.152 | 3.4648 | 1072.136 | 3.4234 | 1072.121 | 3.3577 | 1072.0888 | 3.2602 | 1072.051 | 3.0593 | 1071.995
3.4923 | 1074.318 | 3.4639 | 1074.3016 | 3.4224 | 1074.287 | 3.3567 | 1074.2544 | 3.2591 | 1074.216 | 3.0579 | 1074.16
3.4914 | 1076.484 | 3.4629 | 1076.467 | 3.4214 | 1076.453 | 3.3556 | 1076.42 | 3.2578 | 1076.381 | 3.0563 | 1076.325
3.4905 | 1078.649 | 3.4619 | 1078.633 | 3.4204 | 1078.618 | 3.3546 | 1078.586 | 3.2567 | 1078.547 | 3.0547 | 1078.491
3.4897 | 1080.815 | 3.4611 | 1080.799 | 3.4195 | 1080.784 | 3.3535 | 1080.751 | 3.2555 | 1080.712 | 3.053 | 1080.656
3.4887 | 1082.981 | 3.4601 | 1082.964 | 3.4185 | 1082.95 | 3.3525 | 1082.917 | 3.2544 | 1082.878 | 3.0514 | 1082.821
3.4879 | 1085.146 | 3.4592 | 1085.13 | 3.4174 | 1085.116 | 3.3515 | 1085.082 | 3.2533 | 1085.043 | 3.0498 | 1084.987
3.4871 | 1087.312 | 3.4584 | 1087.296 | 3.4164 | 1087.281 | 3.3504 | 1087.248 | 3.2521 | 1087.209 | 3.048 | 1087.152
3.4861 | 1089.478 | 3.4574 | 1089.461 | 3.4154 | 1089.447 | 3.3494 | 1089.413 | 3.251 | 1089.374 | 3.0464 | 1089.317
3.4853 | 1091.644 | 3.4564 | 1091.627 | 3.4145 | 1091.613 | 3.3485 | 1091.579 | 3.2499 | 1091.54 | 3.0447 | 1091.483
3.4843 | 1093.809 | 3.4555 | 1093.793 | 3.4135 | 1093.778 | 3.3473 | 1093.745 | 3.2488 | 1093.705 | 3.043 | 1093.648
3.4835 | 1095.975 | 3.4547 | 1095.959 | 3.4125 | 1095.944 | 3.3464 | 1095.91 | 3.2476 | 1095.871 | 3.0414 | 1095.813
3.4827 | 1098.141 | 3.4537 | 1098.124 | 3.4116 | 1098.1096 | 3.3452 | 1098.075 | 3.2465 | 1098.036 | 3.0398 | 1097.979
3.4818 | 1100.306 | 3.4529 | 1100.29 | 3.4106 | 1100.275 | 3.3444 | 1100.241 | 3.2452 | 1100.201 | 3.038 | 1100.144
3.481 | 1102.472 | 3.4519 | 1102.456 | 3.4098 | 1102.441 | 3.3433 | 1102.407 | 3.2441 | 1102.367 | 3.0363 | 1102.309
3.4802 | 1104.638 | 3.4511 | 1104.622 | 3.4087 | 1104.607 | 3.3423 | 1104.572 | 3.243 | 1104.532 | 3.0346 | 1104.475
3.4792 | 1106.804 | 3.4501 | 1106.787 | 3.4079 | 1106.772 | 3.3414 | 1106.738 | 3.242 | 1106.698 | 3.0329 | 1106.64
3.4784 | 1108.9696 | 3.4492 | 1108.953 | 3.4067 | 1108.938 | 3.3402 | 1108.903 | 3.2407 | 1108.863 | 3.0311 | 1108.805
3.4776 | 1111.135 | 3.4482 | 1111.119 | 3.4059 | 1111.104 | 3.3393 | 1111.069 | 3.2396 | 1111.029 | 3.0295 | 1110.971
3.4766 | 1113.301 | 3.4474 | 1113.284 | 3.405 | 1113.269 | 3.3383 | 1113.234 | 3.2384 | 1113.194 | 3.0277 | 1113.136
3.4758 | 1115.467 | 3.4464 | 1115.45 | 3.404 | 1115.435 | 3.3373 | 1115.4 | 3.2373 | 1115.36 | 3.0259 | 1115.301
3.475 | 1117.633 | 3.4456 | 1117.616 | 3.4029 | 1117.601 | 3.3364 | 1117.5656 | 3.2362 | 1117.525 | 3.0243 | 1117.466
3.4742 | 1119.798 | 3.4447 | 1119.781 | 3.4019 | 1119.7664 | 3.3354 | 1119.731 | 3.235 | 1119.691 | 3.0224 | 1119.632
3.4732 | 1121.964 | 3.4438 | 1121.947 | 3.4011 | 1121.932 | 3.3343 | 1121.8968 | 3.2339 | 1121.856 | 3.0208 | 1121.797
3.4724 | 1124.13 | 3.4429 | 1124.1128 | 3.4001 | 1124.098 | 3.3335 | 1124.0624 | 3.2328 | 1124.021 | 3.019 | 1123.9624
3.4716 | 1126.295 | 3.4419 | 1126.279 | 3.3991 | 1126.263 | 3.3323 | 1126.228 | 3.2317 | 1126.187 | 3.0172 | 1126.128
3.4708 | 1128.461 | 3.4411 | 1128.444 | 3.3982 | 1128.429 | 3.3314 | 1128.394 | 3.2305 | 1128.352 | 3.0154 | 1128.293
3.4698 | 1130.627 | 3.4403 | 1130.61 | 3.3972 | 1130.595 | 3.3304 | 1130.559 | 3.2294 | 1130.518 | 3.0138 | 1130.458
3.469 | 1132.793 | 3.4393 | 1132.776 | 3.3962 | 1132.76 | 3.3294 | 1132.725 | 3.2283 | 1132.683 | 3.0119 | 1132.624
3.4682 | 1134.958 | 3.4385 | 1134.941 | 3.3953 | 1134.926 | 3.3285 | 1134.89 | 3.2271 | 1134.8488 | 3.0101 | 1134.789
3.4674 | 1137.124 | 3.4376 | 1137.107 | 3.3945 | 1137.092 | 3.3275 | 1137.056 | 3.226 | 1137.014 | 3.0083 | 1136.954
3.4664 | 1139.29 | 3.4367 | 1139.273 | 3.3935 | 1139.2576 | 3.3265 | 1139.221 | 3.225 | 1139.18 | 3.0066 | 1139.119
3.4656 | 1141.455 | 3.4359 | 1141.4384 | 3.3925 | 1141.423 | 3.3256 | 1141.387 | 3.2239 | 1141.345 | 3.0048 | 1141.285
3.4648 | 1143.621 | 3.435 | 1143.604 | 3.3917 | 1143.589 | 3.3246 | 1143.552 | 3.2226 | 1143.511 | 3.003 | 1143.45
3.464 | 1145.787 | 3.4342 | 1145.77 | 3.3908 | 1145.755 | 3.3236 | 1145.718 | 3.2217 | 1145.676 | 3.0011 | 1145.615
3.4632 | 1147.953 | 3.4332 | 1147.935 | 3.3898 | 1147.92 | 3.3227 | 1147.883 | 3.2205 | 1147.841 | 2.9993 | 1147.78
3.4624 | 1150.118 | 3.4324 | 1150.101 | 3.3888 | 1150.086 | 3.3217 | 1150.049 | 3.2194 | 1150.007 | 2.9975 | 1149.946
3.4614 | 1152.284 | 3.4316 | 1152.267 | 3.388 | 1152.252 | 3.3207 | 1152.2144 | 3.2183 | 1152.172 | 2.9958 | 1152.111
3.4606 | 1154.45 | 3.4306 | 1154.432 | 3.387 | 1154.417 | 3.3198 | 1154.38 | 3.2171 | 1154.338 | 2.9938 | 1154.276
3.4598 | 1156.615 | 3.4298 | 1156.598 | 3.3861 | 1156.583 | 3.3188 | 1156.5456 | 3.216 | 1156.503 | 2.9921 | 1156.442
3.459 | 1158.781 | 3.4288 | 1158.764 | 3.3853 | 1158.749 | 3.3178 | 1158.711 | 3.2149 | 1158.668 | 2.9901 | 1158.607
3.4582 | 1160.947 | 3.428 | 1160.93 | 3.3843 | 1160.914 | 3.3168 | 1160.877 | 3.2137 | 1160.834 | 2.9883 | 1160.772
3.4574 | 1163.113 | 3.4272 | 1163.095 | 3.3833 | 1163.08 | 3.3159 | 1163.042 | 3.2126 | 1162.999 | 2.9864 | 1162.937
3.4566 | 1165.278 | 3.4264 | 1165.261 | 3.3825 | 1165.246 | 3.3151 | 1165.208 | 3.2115 | 1165.165 | 2.9846 | 1165.102
3.4556 | 1167.444 | 3.4255 | 1167.427 | 3.3815 | 1167.411 | 3.3139 | 1167.373 | 3.2104 | 1167.33 | 2.9827 | 1167.268
3.4548 | 1169.609 | 3.4246 | 1169.592 | 3.3807 | 1169.577 | 3.3131 | 1169.539 | 3.2092 | 1169.496 | 2.9809 | 1169.433
3.454 | 1171.775 | 3.4238 | 1171.758 | 3.3798 | 1171.743 | 3.3122 | 1171.704 | 3.2081 | 1171.661 | 2.979 | 1171.598
3.4532 | 1173.9408 | 3.4229 | 1173.924 | 3.3788 | 1173.908 | 3.3112 | 1173.87 | 3.207 | 1173.827 | 2.9772 | 1173.764
3.4524 | 1176.107 | 3.4221 | 1176.0896 | 3.378 | 1176.074 | 3.3102 | 1176.035 | 3.2058 | 1175.992 | 2.9753 | 1175.929
3.4516 | 1178.273 | 3.4213 | 1178.255 | 3.377 | 1178.24 | 3.3093 | 1178.201 | 3.2049 | 1178.157 | 2.9735 | 1178.094
3.4508 | 1180.438 | 3.4204 | 1180.4208 | 3.3762 | 1180.405 | 3.3085 | 1180.366 | 3.2037 | 1180.323 | 2.9716 | 1180.259
3.45 | 1182.604 | 3.4196 | 1182.586 | 3.3753 | 1182.571 | 3.3075 | 1182.532 | 3.2026 | 1182.488 | 2.9696 | 1182.425
3.4492 | 1184.77 | 3.4187 | 1184.752 | 3.3743 | 1184.7368 | 3.3065 | 1184.6976 | 3.2015 | 1184.6536 | 2.9677 | 1184.59
3.4484 | 1186.936 | 3.4179 | 1186.918 | 3.3735 | 1186.902 | 3.3056 | 1186.863 | 3.2004 | 1186.8192 | 2.9659 | 1186.755
3.4476 | 1189.101 | 3.4171 | 1189.083 | 3.3727 | 1189.068 | 3.3046 | 1189.029 | 3.1992 | 1188.984 | 2.964 | 1188.921
3.4467 | 1191.267 | 3.4163 | 1191.249 | 3.3717 | 1191.234 | 3.3036 | 1191.194 | 3.1981 | 1191.15 | 2.9619 | 1191.086
3.4459 | 1193.433 | 3.4154 | 1193.415 | 3.3709 | 1193.4 | 3.3028 | 1193.36 | 3.1971 | 1193.315 | 2.9601 | 1193.251
3.4451 | 1195.598 | 3.4146 | 1195.5808 | 3.3699 | 1195.565 | 3.3018 | 1195.525 | 3.196 | 1195.481 | 2.9582 | 1195.416
3.4443 | 1197.764 | 3.4138 | 1197.7464 | 3.3691 | 1197.731 | 3.3009 | 1197.691 | 3.1949 | 1197.646 | 2.9562 | 1197.581
3.4435 | 1199.9296 | 3.4129 | 1199.912 | 3.3683 | 1199.897 | 3.3001 | 1199.857 | 3.1937 | 1199.812 | 2.9543 | 1199.747
3.4427 | 1202.095 | 3.4121 | 1202.078 | 3.3674 | 1202.062 | 3.2991 | 1202.022 | 3.1926 | 1201.977 | 2.9522 | 1201.912
3.4419 | 1204.261 | 3.4113 | 1204.244 | 3.3665 | 1204.228 | 3.2981 | 1204.188 | 3.1915 | 1204.1424 | 2.9503 | 1204.077
3.4411 | 1206.426 | 3.4104 | 1206.409 | 3.3656 | 1206.393 | 3.2972 | 1206.353 | 3.1903 | 1206.308 | 2.9483 | 1206.242
3.4403 | 1208.592 | 3.4096 | 1208.575 | 3.3648 | 1208.559 | 3.2964 | 1208.519 | 3.1894 | 1208.473 | 2.9464 | 1208.407
3.4395 | 1210.758 | 3.4088 | 1210.741 | 3.3638 | 1210.725 | 3.2954 | 1210.684 | 3.1881 | 1210.639 | 2.9445 | 1210.5728
3.4388 | 1212.924 | 3.4082 | 1212.9064 | 3.363 | 1212.89 | 3.2944 | 1212.85 | 3.187 | 1212.804 | 2.9424 | 1212.738
3.4379 | 1215.0896 | 3.4074 | 1215.072 | 3.362 | 1215.056 | 3.2936 | 1215.015 | 3.186 | 1214.969 | 2.9404 | 1214.9032
3.4371 | 1217.255 | 3.4064 | 1217.238 | 3.3612 | 1217.222 | 3.2926 | 1217.181 | 3.1849 | 1217.135 | 2.9385 | 1217.068
3.4364 | 1219.4208 | 3.4056 | 1219.4032 | 3.3604 | 1219.3872 | 3.2917 | 1219.346 | 3.1837 | 1219.3 | 2.9364 | 1219.234
3.4356 | 1221.587 | 3.405 | 1221.569 | 3.3596 | 1221.5528 | 3.2909 | 1221.512 | 3.1826 | 1221.466 | 2.9344 | 1221.399
3.4348 | 1223.753 | 3.404 | 1223.735 | 3.3586 | 1223.718 | 3.2899 | 1223.678 | 3.1815 | 1223.631 | 2.9324 | 1223.564
3.434 | 1225.918 | 3.4032 | 1225.9 | 3.3578 | 1225.884 | 3.2889 | 1225.843 | 3.1803 | 1225.797 | 2.9303 | 1225.729
3.4332 | 1228.084 | 3.4024 | 1228.066 | 3.357 | 1228.05 | 3.2881 | 1228.008 | 3.1792 | 1227.962 | 2.9282 | 1227.8944
3.4326 | 1230.2496 | 3.4016 | 1230.232 | 3.3562 | 1230.215 | 3.2872 | 1230.174 | 3.1781 | 1230.127 | 2.9262 | 1230.06
3.4317 | 1232.415 | 3.4008 | 1232.397 | 3.3552 | 1232.381 | 3.2862 | 1232.34 | 3.177 | 1232.2928 | 2.9241 | 1232.225
3.4309 | 1234.5808 | 3.4 | 1234.563 | 3.3544 | 1234.547 | 3.2854 | 1234.505 | 3.176 | 1234.458 | 2.922 | 1234.39
3.4301 | 1236.746 | 3.3991 | 1236.728 | 3.3536 | 1236.712 | 3.2844 | 1236.671 | 3.1747 | 1236.624 | 2.9199 | 1236.555
3.4293 | 1238.912 | 3.3985 | 1238.894 | 3.3527 | 1238.878 | 3.2836 | 1238.836 | 3.1737 | 1238.789 | 2.9178 | 1238.72
3.4287 | 1241.078 | 3.3977 | 1241.06 | 3.3519 | 1241.043 | 3.2826 | 1241.002 | 3.1724 | 1240.954 | 2.9157 | 1240.886
3.4279 | 1243.244 | 3.3969 | 1243.2256 | 3.3511 | 1243.209 | 3.2818 | 1243.1672 | 3.1715 | 1243.12 | 2.9138 | 1243.051
3.4271 | 1245.409 | 3.3961 | 1245.391 | 3.3502 | 1245.375 | 3.2809 | 1245.333 | 3.1703 | 1245.285 | 2.9117 | 1245.216
3.4263 | 1247.575 | 3.3953 | 1247.557 | 3.3493 | 1247.54 | 3.2801 | 1247.498 | 3.1692 | 1247.451 | 2.9096 | 1247.381
3.4256 | 1249.741 | 3.3945 | 1249.723 | 3.3485 | 1249.706 | 3.2791 | 1249.664 | 3.1681 | 1249.616 | 2.9075 | 1249.546
3.4248 | 1251.9064 | 3.3938 | 1251.888 | 3.3477 | 1251.872 | 3.2783 | 1251.829 | 3.167 | 1251.781 | 2.9052 | 1251.712
3.424 | 1254.072 | 3.393 | 1254.054 | 3.3469 | 1254.038 | 3.2773 | 1253.995 | 3.1658 | 1253.947 | 2.9031 | 1253.877
3.4234 | 1256.238 | 3.3922 | 1256.22 | 3.3461 | 1256.203 | 3.2765 | 1256.16 | 3.1647 | 1256.112 | 2.9012 | 1256.042
3.4225 | 1258.403 | 3.3914 | 1258.385 | 3.3452 | 1258.369 | 3.2755 | 1258.326 | 3.1636 | 1258.2776 | 2.8991 | 1258.207
3.4217 | 1260.569 | 3.3906 | 1260.551 | 3.3444 | 1260.5344 | 3.2747 | 1260.491 | 3.1624 | 1260.443 | 2.8972 | 1260.373
3.4209 | 1262.735 | 3.3898 | 1262.717 | 3.3436 | 1262.7 | 3.2738 | 1262.6568 | 3.1613 | 1262.608 | 2.8949 | 1262.5376
3.4203 | 1264.901 | 3.3891 | 1264.882 | 3.3428 | 1264.866 | 3.273 | 1264.8224 | 3.1602 | 1264.774 | 2.893 | 1264.703
3.4195 | 1267.066 | 3.3883 | 1267.048 | 3.3419 | 1267.031 | 3.272 | 1266.988 | 3.159 | 1266.9392 | 2.8909 | 1266.868
3.4187 | 1269.232 | 3.3875 | 1269.214 | 3.3411 | 1269.197 | 3.2712 | 1269.154 | 3.1581 | 1269.105 | 2.8888 | 1269.033
3.418 | 1271.398 | 3.3867 | 1271.3792 | 3.3402 | 1271.363 | 3.2704 | 1271.319 | 3.1569 | 1271.27 | 2.8867 | 1271.198
3.4172 | 1273.5632 | 3.3861 | 1273.545 | 3.3394 | 1273.528 | 3.2694 | 1273.484 | 3.1558 | 1273.435 | 2.8844 | 1273.363
3.4164 | 1275.729 | 3.3853 | 1275.7104 | 3.3386 | 1275.694 | 3.2684 | 1275.65 | 3.1547 | 1275.601 | 2.8823 | 1275.529
3.4158 | 1277.895 | 3.3845 | 1277.876 | 3.3378 | 1277.859 | 3.2676 | 1277.815 | 3.1536 | 1277.766 | 2.8801 | 1277.694
3.415 | 1280.06 | 3.3838 | 1280.042 | 3.337 | 1280.025 | 3.2668 | 1279.9808 | 3.1524 | 1279.931 | 2.878 | 1279.859
3.4143 | 1282.226 | 3.383 | 1282.207 | 3.3362 | 1282.191 | 3.2659 | 1282.1464 | 3.1513 | 1282.097 | 2.8757 | 1282.024
3.4135 | 1284.392 | 3.3822 | 1284.373 | 3.3354 | 1284.356 | 3.2651 | 1284.312 | 3.1502 | 1284.262 | 2.8736 | 1284.189
3.4127 | 1286.5576 | 3.3814 | 1286.539 | 3.3348 | 1286.522 | 3.2641 | 1286.478 | 3.149 | 1286.428 | 2.8715 | 1286.354
3.4121 | 1288.723 | 3.3807 | 1288.705 | 3.3338 | 1288.688 | 3.2633 | 1288.643 | 3.1479 | 1288.593 | 2.8693 | 1288.52
3.4113 | 1290.889 | 3.3799 | 1290.8704 | 3.333 | 1290.853 | 3.2623 | 1290.808 | 3.1468 | 1290.758 | 2.8672 | 1290.685
3.4106 | 1293.0544 | 3.3793 | 1293.036 | 3.3322 | 1293.019 | 3.2615 | 1292.974 | 3.1457 | 1292.924 | 2.8649 | 1292.85
3.4098 | 1295.22 | 3.3785 | 1295.202 | 3.3314 | 1295.184 | 3.2607 | 1295.14 | 3.1445 | 1295.089 | 2.8626 | 1295.015
3.4092 | 1297.386 | 3.3777 | 1297.3672 | 3.3306 | 1297.35 | 3.2599 | 1297.305 | 3.1434 | 1297.2544 | 2.8604 | 1297.18
3.4083 | 1299.552 | 3.377 | 1299.533 | 3.3298 | 1299.516 | 3.2589 | 1299.471 | 3.1423 | 1299.42 | 2.8583 | 1299.345
3.4075 | 1301.717 | 3.3762 | 1301.698 | 3.3291 | 1301.681 | 3.2581 | 1301.636 | 3.1411 | 1301.585 | 2.856 | 1301.511
3.4069 | 1303.883 | 3.3756 | 1303.864 | 3.3283 | 1303.847 | 3.2571 | 1303.802 | 3.14 | 1303.751 | 2.8538 | 1303.676
3.4061 | 1306.048 | 3.3748 | 1306.03 | 3.3275 | 1306.012 | 3.2563 | 1305.967 | 3.1389 | 1305.916 | 2.8514 | 1305.8408
3.4054 | 1308.214 | 3.374 | 1308.196 | 3.3267 | 1308.178 | 3.2555 | 1308.133 | 3.1377 | 1308.082 | 2.8491 | 1308.006
3.4046 | 1310.38 | 3.3733 | 1310.361 | 3.3259 | 1310.344 | 3.2546 | 1310.298 | 3.1366 | 1310.247 | 2.8468 | 1310.171
3.404 | 1312.5456 | 3.3725 | 1312.527 | 3.3251 | 1312.509 | 3.2538 | 1312.463 | 3.1355 | 1312.412 | 2.8446 | 1312.336
3.4032 | 1314.711 | 3.3719 | 1314.693 | 3.3243 | 1314.675 | 3.253 | 1314.629 | 3.1345 | 1314.5776 | 2.8423 | 1314.501
3.4025 | 1316.877 | 3.3711 | 1316.858 | 3.3235 | 1316.84 | 3.2521 | 1316.795 | 3.1332 | 1316.7432 | 2.8401 | 1316.6664
3.4017 | 1319.042 | 3.3703 | 1319.024 | 3.3227 | 1319.006 | 3.2512 | 1318.96 | 3.1321 | 1318.908 | 2.8378 | 1318.831
3.4011 | 1321.208 | 3.3696 | 1321.189 | 3.3219 | 1321.172 | 3.2504 | 1321.126 | 3.131 | 1321.074 | 2.8354 | 1320.997
3.4003 | 1323.374 | 3.369 | 1323.355 | 3.3212 | 1323.337 | 3.2494 | 1323.291 | 3.1298 | 1323.2392 | 2.833 | 1323.162
3.3996 | 1325.54 | 3.3682 | 1325.5208 | 3.3204 | 1325.503 | 3.2486 | 1325.457 | 3.1287 | 1325.404 | 2.8307 | 1325.327
3.399 | 1327.705 | 3.3675 | 1327.686 | 3.3196 | 1327.668 | 3.2478 | 1327.622 | 3.1276 | 1327.57 | 2.8283 | 1327.492
3.3982 | 1329.871 | 3.3667 | 1329.852 | 3.3189 | 1329.834 | 3.2468 | 1329.788 | 3.1265 | 1329.735 | 2.8259 | 1329.657
3.3975 | 1332.037 | 3.3659 | 1332.018 | 3.3181 | 1332 | 3.246 | 1331.953 | 3.1253 | 1331.9008 | 2.8236 | 1331.822
3.3967 | 1334.202 | 3.3653 | 1334.183 | 3.3173 | 1334.165 | 3.2452 | 1334.118 | 3.1242 | 1334.066 | 2.8213 | 1333.987
3.3961 | 1336.368 | 3.3646 | 1336.349 | 3.3165 | 1336.331 | 3.2444 | 1336.284 | 3.1231 | 1336.232 | 2.8188 | 1336.153
3.3953 | 1338.534 | 3.3638 | 1338.515 | 3.3157 | 1338.497 | 3.2434 | 1338.449 | 3.1219 | 1338.397 | 2.8163 | 1338.3176
3.3946 | 1340.6992 | 3.3632 | 1340.68 | 3.3149 | 1340.662 | 3.2426 | 1340.615 | 3.1208 | 1340.562 | 2.8139 | 1340.483
3.394 | 1342.865 | 3.3623 | 1342.846 | 3.3143 | 1342.827 | 3.2418 | 1342.781 | 3.1197 | 1342.728 | 2.8115 | 1342.648
3.3932 | 1345.0304 | 3.3617 | 1345.012 | 3.3135 | 1344.993 | 3.2409 | 1344.946 | 3.1185 | 1344.893 | 2.8091 | 1344.813
3.3925 | 1347.196 | 3.3609 | 1347.177 | 3.3127 | 1347.159 | 3.24 | 1347.111 | 3.1173 | 1347.058 | 2.8067 | 1346.978
3.3919 | 1349.362 | 3.3603 | 1349.343 | 3.3118 | 1349.324 | 3.2392 | 1349.277 | 3.1163 | 1349.224 | 2.8041 | 1349.143
3.3911 | 1351.527 | 3.3594 | 1351.508 | 3.3112 | 1351.49 | 3.2383 | 1351.442 | 3.115 | 1351.389 | 2.8013 | 1351.308
3.3904 | 1353.693 | 3.3588 | 1353.674 | 3.3104 | 1353.656 | 3.2375 | 1353.608 | 3.1139 | 1353.555 | 2.7989 | 1353.4736
3.3896 | 1355.859 | 3.3582 | 1355.84 | 3.3096 | 1355.821 | 3.2367 | 1355.773 | 3.1129 | 1355.72 | 2.7963 | 1355.639
3.3891 | 1358.024 | 3.3573 | 1358.005 | 3.3088 | 1357.987 | 3.2359 | 1357.939 | 3.1116 | 1357.885 | 2.7936 | 1357.804
3.3883 | 1360.19 | 3.3567 | 1360.171 | 3.3081 | 1360.152 | 3.2349 | 1360.104 | 3.1105 | 1360.051 | 2.791 | 1359.969
3.3877 | 1362.355 | 3.3561 | 1362.337 | 3.3073 | 1362.318 | 3.2341 | 1362.27 | 3.1094 | 1362.216 | 2.7883 | 1362.134
3.3869 | 1364.521 | 3.3552 | 1364.5024 | 3.3065 | 1364.484 | 3.2333 | 1364.435 | 3.1082 | 1364.381 | 2.7857 | 1364.299
3.3862 | 1366.687 | 3.3544 | 1366.668 | 3.3059 | 1366.649 | 3.2325 | 1366.601 | 3.1069 | 1366.547 | 2.7829 | 1366.464
3.3856 | 1368.852 | 3.3538 | 1368.8336 | 3.3051 | 1368.815 | 3.2315 | 1368.766 | 3.106 | 1368.712 | 2.7804 | 1368.629
3.3848 | 1371.018 | 3.3532 | 1370.9992 | 3.3043 | 1370.98 | 3.2307 | 1370.932 | 3.1047 | 1370.878 | 2.7776 | 1370.794
3.3841 | 1373.184 | 3.3525 | 1373.165 | 3.3035 | 1373.146 | 3.2299 | 1373.097 | 3.1035 | 1373.043 | 2.7747 | 1372.9592
3.3833 | 1375.349 | 3.3517 | 1375.3304 | 3.3028 | 1375.312 | 3.2289 | 1375.262 | 3.1024 | 1375.208 | 2.7721 | 1375.124
3.3827 | 1377.515 | 3.3511 | 1377.496 | 3.302 | 1377.477 | 3.2281 | 1377.428 | 3.1013 | 1377.374 | 2.7692 | 1377.289
3.382 | 1379.681 | 3.3504 | 1379.662 | 3.3012 | 1379.643 | 3.2273 | 1379.593 | 3.1002 | 1379.539 | 2.7665 | 1379.454
3.3814 | 1381.846 | 3.3498 | 1381.827 | 3.3006 | 1381.808 | 3.2265 | 1381.759 | 3.099 | 1381.704 | 2.7637 | 1381.6192
3.3807 | 1384.012 | 3.3491 | 1383.993 | 3.2997 | 1383.974 | 3.2257 | 1383.924 | 3.0977 | 1383.87 | 2.7608 | 1383.784
3.3801 | 1386.178 | 3.3483 | 1386.159 | 3.2989 | 1386.139 | 3.2249 | 1386.09 | 3.0966 | 1386.035 | 2.7579 | 1385.949
3.3793 | 1388.343 | 3.3477 | 1388.324 | 3.2983 | 1388.305 | 3.2239 | 1388.255 | 3.0955 | 1388.201 | 2.755 | 1388.114
3.3786 | 1390.509 | 3.3469 | 1390.49 | 3.2975 | 1390.471 | 3.2231 | 1390.421 | 3.0943 | 1390.366 | 2.7521 | 1390.279
3.378 | 1392.674 | 3.3464 | 1392.656 | 3.2968 | 1392.636 | 3.2221 | 1392.586 | 3.0932 | 1392.531 | 2.75 | 1392.443
3.3772 | 1394.84 | 3.3456 | 1394.821 | 3.296 | 1394.802 | 3.2213 | 1394.752 | 3.0921 | 1394.697 | 2.7499 | 1394.595
3.3765 | 1397.006 | 3.3449 | 1396.987 | 3.2952 | 1396.967 | 3.2205 | 1396.917 | 3.0908 | 1396.862 | 2.75 | 1396.738
3.3759 | 1399.171 | 3.3443 | 1399.152 | 3.2944 | 1399.133 | 3.2197 | 1399.083 | 3.0897 | 1399.027 | 2.7499 | 1398.872
3.3753 | 1401.337 | 3.3435 | 1401.318 | 3.2936 | 1401.299 | 3.2189 | 1401.248 | 3.0885 | 1401.193 | 2.7499 | 1401
3.3746 | 1403.502 | 3.3428 | 1403.484 | 3.293 | 1403.464 | 3.2179 | 1403.414 | 3.0874 | 1403.358 | 2.7499 | 1403.122
3.374 | 1405.668 | 3.3422 | 1405.649 | 3.2922 | 1405.63 | 3.2171 | 1405.579 | 3.0863 | 1405.523 | 2.7499 | 1405.2376
3.3733 | 1407.8336 | 3.3415 | 1407.815 | 3.2915 | 1407.795 | 3.2163 | 1407.745 | 3.085 | 1407.689 | 2.7499 | 1407.348
3.3725 | 1409.999 | 3.3409 | 1409.98 | 3.2907 | 1409.9608 | 3.2154 | 1409.91 | 3.0839 | 1409.854 | 2.75 | 1409.455
3.3719 | 1412.165 | 3.3402 | 1412.146 | 3.2901 | 1412.126 | 3.2146 | 1412.075 | 3.0827 | 1412.019 | 2.7499 | 1411.556
3.3712 | 1414.331 | 3.3396 | 1414.312 | 3.2893 | 1414.292 | 3.2137 | 1414.2408 | 3.0814 | 1414.185 | 2.7499 | 1413.654
3.3706 | 1416.496 | 3.339 | 1416.4776 | 3.2885 | 1416.4576 | 3.2129 | 1416.4064 | 3.0805 | 1416.35 | 2.7499 | 1415.748
3.3699 | 1418.662 | 3.3381 | 1418.6432 | 3.2878 | 1418.623 | 3.212 | 1418.572 | 3.0792 | 1418.516 | 2.7499 | 1417.838
3.3691 | 1420.827 | 3.3375 | 1420.809 | 3.287 | 1420.789 | 3.2112 | 1420.738 | 3.0781 | 1420.6808 | 2.7499 | 1419.925
3.3685 | 1422.993 | 3.3369 | 1422.9744 | 3.2862 | 1422.954 | 3.2104 | 1422.903 | 3.0769 | 1422.846 | 2.7499 | 1422.009
3.3678 | 1425.159 | 3.3362 | 1425.14 | 3.2855 | 1425.12 | 3.2094 | 1425.068 | 3.0758 | 1425.012 | 2.7499 | 1424.089
3.3672 | 1427.324 | 3.3356 | 1427.306 | 3.2847 | 1427.286 | 3.2086 | 1427.234 | 3.0747 | 1427.1768 | 2.75 | 1426.167
3.3665 | 1429.49 | 3.3349 | 1429.471 | 3.2841 | 1429.451 | 3.2078 | 1429.3992 | 3.0734 | 1429.342 | 2.75 | 1428.241
3.3659 | 1431.656 | 3.3343 | 1431.637 | 3.2833 | 1431.617 | 3.207 | 1431.565 | 3.0722 | 1431.507 | 2.7499 | 1430.3128
3.3653 | 1433.822 | 3.3335 | 1433.803 | 3.2826 | 1433.782 | 3.2062 | 1433.73 | 3.0711 | 1433.673 | 2.7499 | 1432.381
3.3646 | 1435.987 | 3.3328 | 1435.968 | 3.2818 | 1435.948 | 3.2052 | 1435.895 | 3.0698 | 1435.838 | 2.7499 | 1434.447
3.3638 | 1438.153 | 3.3322 | 1438.134 | 3.2812 | 1438.114 | 3.2044 | 1438.061 | 3.0687 | 1438.003 | 2.7499 | 1436.509
3.3633 | 1440.318 | 3.3315 | 1440.3 | 3.2804 | 1440.2792 | 3.2036 | 1440.2264 | 3.0676 | 1440.169 | 2.7499 | 1438.569
3.3625 | 1442.484 | 3.3309 | 1442.465 | 3.2796 | 1442.445 | 3.2028 | 1442.392 | 3.0663 | 1442.334 | 2.7499 | 1440.626
3.3619 | 1444.65 | 3.3302 | 1444.631 | 3.2789 | 1444.61 | 3.202 | 1444.557 | 3.0651 | 1444.5 | 2.7499 | 1442.68
3.3612 | 1446.815 | 3.3294 | 1446.797 | 3.2781 | 1446.776 | 3.2012 | 1446.723 | 3.064 | 1446.665 | 2.7499 | 1444.732
3.3606 | 1448.9808 | 3.3288 | 1448.962 | 3.2775 | 1448.941 | 3.2002 | 1448.888 | 3.0629 | 1448.83 | 2.75 | 1446.781
3.3599 | 1451.146 | 3.3283 | 1451.127 | 3.2768 | 1451.107 | 3.1994 | 1451.0536 | 3.0616 | 1450.996 | 2.75 | 1448.827
3.3593 | 1453.312 | 3.3275 | 1453.293 | 3.276 | 1453.273 | 3.1986 | 1453.219 | 3.0605 | 1453.161 | 2.75 | 1450.871
3.3586 | 1455.4776 | 3.3269 | 1455.459 | 3.2752 | 1455.438 | 3.1978 | 1455.385 | 3.0593 | 1455.326 | 2.7499 | 1452.913
3.358 | 1457.6432 | 3.3262 | 1457.624 | 3.2746 | 1457.604 | 3.1968 | 1457.55 | 3.058 | 1457.491 | 2.75 | 1454.952
3.3573 | 1459.809 | 3.3256 | 1459.79 | 3.2738 | 1459.769 | 3.196 | 1459.715 | 3.0569 | 1459.6568 | 2.7499 | 1456.989
3.3567 | 1461.975 | 3.3249 | 1461.956 | 3.2731 | 1461.935 | 3.1952 | 1461.8808 | 3.0558 | 1461.822 | 2.7499 | 1459.024
3.3561 | 1464.14 | 3.3243 | 1464.121 | 3.2723 | 1464.1 | 3.1944 | 1464.0464 | 3.0545 | 1463.988 | 2.7499 | 1461.057
3.3554 | 1466.306 | 3.3236 | 1466.287 | 3.2717 | 1466.266 | 3.1936 | 1466.212 | 3.0534 | 1466.153 | 2.7499 | 1463.086
3.3548 | 1468.471 | 3.323 | 1468.453 | 3.271 | 1468.432 | 3.1926 | 1468.377 | 3.0521 | 1468.318 | 2.7499 | 1465.114
3.3541 | 1470.637 | 3.3223 | 1470.618 | 3.2702 | 1470.597 | 3.1918 | 1470.543 | 3.0509 | 1470.483 | 2.75 | 1467.138
3.3535 | 1472.803 | 3.3217 | 1472.784 | 3.2694 | 1472.763 | 3.1908 | 1472.708 | 3.0498 | 1472.649 | 2.7499 | 1469.16
3.3528 | 1474.968 | 3.321 | 1474.949 | 3.2686 | 1474.928 | 3.19 | 1474.8736 | 3.0485 | 1474.814 | 2.7499 | 1471.181
3.3522 | 1477.134 | 3.3204 | 1477.115 | 3.268 | 1477.094 | 3.1892 | 1477.039 | 3.0474 | 1476.979 | 2.7499 | 1473.199
3.3515 | 1479.299 | 3.3198 | 1479.281 | 3.2672 | 1479.259 | 3.1883 | 1479.204 | 3.0461 | 1479.145 | 2.7499 | 1475.214
3.3509 | 1481.465 | 3.3191 | 1481.446 | 3.2665 | 1481.425 | 3.1874 | 1481.37 | 3.045 | 1481.31 | 2.7499 | 1477.227
3.3502 | 1483.631 | 3.3185 | 1483.612 | 3.2659 | 1483.591 | 3.1866 | 1483.535 | 3.0437 | 1483.475 | 2.7499 | 1479.239
3.3496 | 1485.796 | 3.3178 | 1485.778 | 3.2651 | 1485.756 | 3.1858 | 1485.701 | 3.0426 | 1485.641 | 2.7499 | 1481.247
3.349 | 1487.962 | 3.3172 | 1487.943 | 3.2642 | 1487.922 | 3.1849 | 1487.866 | 3.0413 | 1487.806 | 2.75 | 1483.253
3.3483 | 1490.127 | 3.3165 | 1490.109 | 3.2636 | 1490.0872 | 3.1841 | 1490.032 | 3.0401 | 1489.971 | 2.7499 | 1485.258
3.3477 | 1492.293 | 3.3159 | 1492.274 | 3.263 | 1492.2528 | 3.1833 | 1492.1968 | 3.0388 | 1492.137 | 2.7499 | 1487.259
3.347 | 1494.459 | 3.3152 | 1494.44 | 3.2622 | 1494.418 | 3.1823 | 1494.362 | 3.0376 | 1494.302 | 2.7499 | 1489.2592
3.3465 | 1496.624 | 3.3146 | 1496.605 | 3.2615 | 1496.584 | 3.1815 | 1496.528 | 3.0364 | 1496.467 | 2.7499 | 1491.2568
3.3457 | 1498.79 | 3.3139 | 1498.771 | 3.2607 | 1498.749 | 3.1807 | 1498.693 | 3.0351 | 1498.632 | 2.7499 | 1493.252
3.3452 | 1500.956 | 3.3133 | 1500.936 | 3.2601 | 1500.915 | 3.1799 | 1500.859 | 3.0338 | 1500.798 | 2.7499 | 1495.245
3.3446 | 1503.121 | 3.3127 | 1503.102 | 3.2592 | 1503.081 | 3.1789 | 1503.024 | 3.0327 | 1502.963 | 2.7499 | 1497.236
3.3438 | 1505.287 | 3.312 | 1505.268 | 3.2586 | 1505.246 | 3.1781 | 1505.19 | 3.0314 | 1505.129 | 2.75 | 1499.225
3.3433 | 1507.452 | 3.3114 | 1507.433 | 3.2578 | 1507.412 | 3.1773 | 1507.355 | 3.0301 | 1507.294 | 2.7499 | 1501.211
3.3427 | 1509.618 | 3.3107 | 1509.599 | 3.2571 | 1509.577 | 3.1763 | 1509.52 | 3.029 | 1509.459 | 2.7499 | 1503.1952
3.342 | 1511.784 | 3.3101 | 1511.764 | 3.2563 | 1511.743 | 3.1755 | 1511.686 | 3.0277 | 1511.624 | 2.7499 | 1505.177
3.3414 | 1513.949 | 3.3094 | 1513.93 | 3.2557 | 1513.908 | 3.1747 | 1513.8512 | 3.0264 | 1513.79 | 2.75 | 1507.156
3.3407 | 1516.115 | 3.3088 | 1516.096 | 3.2549 | 1516.074 | 3.1739 | 1516.017 | 3.0251 | 1515.955 | 2.75 | 1509.134
3.3401 | 1518.281 | 3.3081 | 1518.261 | 3.2542 | 1518.239 | 3.1729 | 1518.182 | 3.024 | 1518.12 | 2.7499 | 1511.108
3.3394 | 1520.446 | 3.3073 | 1520.427 | 3.2534 | 1520.405 | 3.1721 | 1520.348 | 3.0227 | 1520.286 | 2.7499 | 1513.081
3.339 | 1522.612 | 3.3068 | 1522.592 | 3.2528 | 1522.57 | 3.1711 | 1522.513 | 3.0214 | 1522.451 | 2.7499 | 1515.05
3.3383 | 1524.777 | 3.3062 | 1524.758 | 3.252 | 1524.736 | 3.1703 | 1524.6784 | 3.0201 | 1524.616 | 2.7499 | 1517.017
3.3377 | 1526.943 | 3.3056 | 1526.924 | 3.2513 | 1526.902 | 3.1695 | 1526.844 | 3.0188 | 1526.782 | 2.7499 | 1518.982
3.337 | 1529.108 | 3.3049 | 1529.089 | 3.2505 | 1529.067 | 3.1687 | 1529.009 | 3.0177 | 1528.947 | 2.7499 | 1520.944
3.3364 | 1531.274 | 3.3043 | 1531.255 | 3.2499 | 1531.233 | 3.1678 | 1531.1744 | 3.0164 | 1531.112 | 2.7499 | 1522.905
3.3357 | 1533.44 | 3.3036 | 1533.42 | 3.2491 | 1533.3984 | 3.167 | 1533.34 | 3.0151 | 1533.278 | 2.7499 | 1524.863
3.3351 | 1535.605 | 3.303 | 1535.586 | 3.2484 | 1535.564 | 3.166 | 1535.505 | 3.0138 | 1535.443 | 2.7499 | 1526.819
3.3344 | 1537.771 | 3.3023 | 1537.752 | 3.2476 | 1537.729 | 3.1652 | 1537.671 | 3.0125 | 1537.608 | 2.7499 | 1528.773
3.3338 | 1539.937 | 3.3017 | 1539.917 | 3.247 | 1539.895 | 3.1644 | 1539.836 | 3.0113 | 1539.773 | 2.7499 | 1530.724
3.3331 | 1542.102 | 3.301 | 1542.083 | 3.2462 | 1542.061 | 3.1634 | 1542.0016 | 3.0101 | 1541.939 | 2.7499 | 1532.673
3.3327 | 1544.268 | 3.3004 | 1544.249 | 3.2454 | 1544.226 | 3.1626 | 1544.167 | 3.0087 | 1544.104 | 2.7499 | 1534.62
3.332 | 1546.433 | 3.2997 | 1546.414 | 3.2447 | 1546.392 | 3.1618 | 1546.332 | 3.0075 | 1546.269 | 2.7499 | 1536.564
3.3314 | 1548.599 | 3.2991 | 1548.579 | 3.2441 | 1548.557 | 3.1608 | 1548.498 | 3.0062 | 1548.435 | 2.7499 | 1538.506
3.3307 | 1550.7648 | 3.2986 | 1550.745 | 3.2433 | 1550.723 | 3.16 | 1550.663 | 3.005 | 1550.6 | 2.7499 | 1540.446
3.3301 | 1552.93 | 3.2978 | 1552.911 | 3.2426 | 1552.888 | 3.1592 | 1552.829 | 3.0037 | 1552.765 | 2.7499 | 1542.383
3.3296 | 1555.096 | 3.2972 | 1555.076 | 3.242 | 1555.054 | 3.1582 | 1554.994 | 3.0024 | 1554.93 | 2.7499 | 1544.318
3.3288 | 1557.261 | 3.2965 | 1557.242 | 3.2412 | 1557.219 | 3.1574 | 1557.16 | 3.0011 | 1557.096 | 2.75 | 1546.251
3.3283 | 1559.427 | 3.296 | 1559.407 | 3.2405 | 1559.385 | 3.1566 | 1559.325 | 2.9998 | 1559.2608 | 2.7499 | 1548.1808
3.3277 | 1561.593 | 3.2954 | 1561.573 | 3.2397 | 1561.5504 | 3.1557 | 1561.49 | 2.9985 | 1561.426 | 2.7499 | 1550.109
3.327 | 1563.7584 | 3.2947 | 1563.739 | 3.2391 | 1563.716 | 3.1549 | 1563.656 | 2.9972 | 1563.591 | 2.75 | 1552.035
3.3264 | 1565.924 | 3.2941 | 1565.904 | 3.2383 | 1565.8816 | 3.1539 | 1565.821 | 2.9959 | 1565.757 | 2.7499 | 1553.958
3.3257 | 1568.0896 | 3.2935 | 1568.07 | 3.2375 | 1568.047 | 3.1531 | 1567.986 | 2.9946 | 1567.922 | 2.7499 | 1555.879
3.3252 | 1570.255 | 3.2928 | 1570.2352 | 3.2368 | 1570.212 | 3.1521 | 1570.152 | 2.9932 | 1570.087 | 2.7499 | 1557.7984
3.3246 | 1572.4208 | 3.2922 | 1572.401 | 3.2362 | 1572.378 | 3.1513 | 1572.317 | 2.9921 | 1572.252 | 2.75 | 1559.715
3.3239 | 1574.586 | 3.2915 | 1574.567 | 3.2355 | 1574.544 | 3.1505 | 1574.483 | 2.9908 | 1574.418 | 2.7499 | 1561.63
3.3233 | 1576.752 | 3.2909 | 1576.732 | 3.2347 | 1576.709 | 3.1495 | 1576.648 | 2.9893 | 1576.583 | 2.7499 | 1563.5424
3.3227 | 1578.918 | 3.2902 | 1578.897 | 3.2339 | 1578.875 | 3.1487 | 1578.814 | 2.988 | 1578.748 | 2.75 | 1565.452
3.322 | 1581.0832 | 3.2896 | 1581.063 | 3.2333 | 1581.04 | 3.1478 | 1580.979 | 2.9867 | 1580.913 | 2.7499 | 1567.359
3.3214 | 1583.249 | 3.2889 | 1583.2288 | 3.2325 | 1583.206 | 3.1469 | 1583.144 | 2.9854 | 1583.079 | 2.7499 | 1569.264
3.3207 | 1585.414 | 3.2883 | 1585.394 | 3.2318 | 1585.371 | 3.1461 | 1585.31 | 2.9841 | 1585.244 | 2.75 | 1571.166
3.3202 | 1587.58 | 3.2876 | 1587.56 | 3.231 | 1587.537 | 3.1452 | 1587.475 | 2.9829 | 1587.409 | 2.7499 | 1573.066
3.3196 | 1589.746 | 3.287 | 1589.726 | 3.2304 | 1589.7024 | 3.1444 | 1589.64 | 2.9816 | 1589.575 | 2.75 | 1574.963
3.3189 | 1591.911 | 3.2864 | 1591.8912 | 3.2296 | 1591.868 | 3.1434 | 1591.806 | 2.9803 | 1591.74 | 2.75 | 1576.859
3.3185 | 1594.077 | 3.2857 | 1594.057 | 3.2289 | 1594.0336 | 3.1426 | 1593.9712 | 2.979 | 1593.905 | 2.7499 | 1578.752
3.3178 | 1596.242 | 3.2852 | 1596.2224 | 3.2281 | 1596.199 | 3.1416 | 1596.137 | 2.9777 | 1596.07 | 2.7499 | 1580.642
3.317 | 1598.408 | 3.2846 | 1598.388 | 3.2275 | 1598.365 | 3.1408 | 1598.302 | 2.9764 | 1598.236 | 2.7499 | 1582.5296
3.3165 | 1600.574 | 3.2838 | 1600.553 | 3.2267 | 1600.53 | 3.1398 | 1600.467 | 2.9749 | 1600.401 | 2.7499 | 1584.415
3.3159 | 1602.739 | 3.2833 | 1602.719 | 3.226 | 1602.695 | 3.139 | 1602.633 | 2.9738 | 1602.566 | 2.7499 | 1586.298
3.3152 | 1604.905 | 3.2826 | 1604.885 | 3.2254 | 1604.861 | 3.1381 | 1604.798 | 2.9724 | 1604.731 | 2.7499 | 1588.178
3.3146 | 1607.071 | 3.282 | 1607.05 | 3.2246 | 1607.027 | 3.1373 | 1606.964 | 2.9711 | 1606.897 | 2.7499 | 1590.056
3.3139 | 1609.236 | 3.2814 | 1609.216 | 3.2237 | 1609.192 | 3.1363 | 1609.129 | 2.9698 | 1609.062 | 2.75 | 1591.931
3.3135 | 1611.402 | 3.2807 | 1611.381 | 3.2231 | 1611.358 | 3.1355 | 1611.294 | 2.9685 | 1611.2272 | 2.7499 | 1593.803
3.3128 | 1613.567 | 3.2801 | 1613.547 | 3.2223 | 1613.5232 | 3.1345 | 1613.46 | 2.967 | 1613.393 | 2.7499 | 1595.673
3.3122 | 1615.733 | 3.2794 | 1615.712 | 3.2217 | 1615.689 | 3.1337 | 1615.625 | 2.9659 | 1615.558 | 2.7499 | 1597.54
3.3115 | 1617.899 | 3.2788 | 1617.878 | 3.2208 | 1617.854 | 3.1327 | 1617.7904 | 2.9646 | 1617.723 | 2.7499 | 1599.405
3.311 | 1620.064 | 3.2783 | 1620.044 | 3.2202 | 1620.02 | 3.1319 | 1619.956 | 2.9632 | 1619.888 | 2.75 | 1601.268
3.3102 | 1622.23 | 3.2775 | 1622.209 | 3.2194 | 1622.185 | 3.131 | 1622.121 | 2.9619 | 1622.053 | 2.7499 | 1603.128
3.3096 | 1624.3952 | 3.277 | 1624.375 | 3.2187 | 1624.351 | 3.1302 | 1624.287 | 2.9606 | 1624.219 | 2.7499 | 1604.985
3.3091 | 1626.561 | 3.2762 | 1626.54 | 3.2179 | 1626.516 | 3.1292 | 1626.452 | 2.9591 | 1626.384 | 2.7499 | 1606.84
3.3085 | 1628.727 | 3.2755 | 1628.706 | 3.2173 | 1628.682 | 3.1282 | 1628.617 | 2.9578 | 1628.549 | 2.75 | 1608.693
3.3078 | 1630.892 | 3.2749 | 1630.871 | 3.2165 | 1630.847 | 3.1274 | 1630.783 | 2.9566 | 1630.714 | 2.75 | 1610.542
3.3072 | 1633.058 | 3.2744 | 1633.0368 | 3.2157 | 1633.013 | 3.1265 | 1632.948 | 2.9553 | 1632.879 | 2.7499 | 1612.389
3.3067 | 1635.223 | 3.2738 | 1635.202 | 3.215 | 1635.178 | 3.1256 | 1635.113 | 2.954 | 1635.0448 | 2.7499 | 1614.233
3.306 | 1637.3888 | 3.2731 | 1637.368 | 3.2142 | 1637.344 | 3.1247 | 1637.279 | 2.9527 | 1637.21 | 2.7499 | 1616.075
3.3054 | 1639.554 | 3.2725 | 1639.534 | 3.2134 | 1639.509 | 3.1239 | 1639.444 | 2.9512 | 1639.375 | 2.7499 | 1617.913
3.3047 | 1641.72 | 3.2718 | 1641.699 | 3.2128 | 1641.675 | 3.1229 | 1641.609 | 2.9499 | 1641.54 | 2.7499 | 1619.75
3.3041 | 1643.886 | 3.2712 | 1643.865 | 3.2121 | 1643.84 | 3.1221 | 1643.775 | 2.9486 | 1643.706 | 2.7499 | 1621.583
3.3035 | 1646.0512 | 3.2705 | 1646.03 | 3.2113 | 1646.006 | 3.1211 | 1645.94 | 2.9474 | 1645.871 | 2.7499 | 1623.414
3.303 | 1648.217 | 3.2699 | 1648.196 | 3.2107 | 1648.171 | 3.1203 | 1648.105 | 2.9459 | 1648.036 | 2.7499 | 1625.243
3.3023 | 1650.3824 | 3.2692 | 1650.361 | 3.2099 | 1650.337 | 3.1194 | 1650.271 | 2.9448 | 1650.201 | 2.75 | 1627.068
3.3017 | 1652.548 | 3.2688 | 1652.527 | 3.2091 | 1652.5024 | 3.1184 | 1652.436 | 2.9433 | 1652.367 | 2.7499 | 1628.891
3.3012 | 1654.7136 | 3.2681 | 1654.692 | 3.2084 | 1654.668 | 3.1176 | 1654.6016 | 2.942 | 1654.532 | 2.7499 | 1630.711
3.3006 | 1656.879 | 3.2673 | 1656.858 | 3.2076 | 1656.833 | 3.1166 | 1656.767 | 2.9407 | 1656.697 | 2.75 | 1632.528
3.2997 | 1659.0448 | 3.2668 | 1659.023 | 3.2068 | 1658.999 | 3.1156 | 1658.932 | 2.9395 | 1658.8624 | 2.75 | 1634.342
3.2993 | 1661.21 | 3.2662 | 1661.189 | 3.2062 | 1661.164 | 3.1147 | 1661.098 | 2.938 | 1661.028 | 2.7499 | 1636.153
3.2986 | 1663.376 | 3.2655 | 1663.354 | 3.2054 | 1663.33 | 3.1139 | 1663.263 | 2.9367 | 1663.193 | 2.7499 | 1637.961
3.298 | 1665.541 | 3.2649 | 1665.52 | 3.2047 | 1665.495 | 3.1129 | 1665.428 | 2.9354 | 1665.358 | 2.7499 | 1639.766
3.2975 | 1667.707 | 3.2642 | 1667.686 | 3.2039 | 1667.6608 | 3.1119 | 1667.594 | 2.934 | 1667.523 | 2.75 | 1641.568
3.2968 | 1669.873 | 3.2636 | 1669.8512 | 3.2033 | 1669.826 | 3.1111 | 1669.759 | 2.9327 | 1669.689 | 2.75 | 1643.367
3.2962 | 1672.038 | 3.263 | 1672.017 | 3.2025 | 1671.992 | 3.1102 | 1671.925 | 2.9312 | 1671.854 | 2.7499 | 1645.164
3.2955 | 1674.204 | 3.2623 | 1674.1824 | 3.2016 | 1674.157 | 3.1092 | 1674.09 | 2.9299 | 1674.019 | 2.7499 | 1646.957
3.2949 | 1676.369 | 3.2618 | 1676.348 | 3.201 | 1676.323 | 3.1082 | 1676.255 | 2.9285 | 1676.184 | 2.7499 | 1648.7472
3.2943 | 1678.535 | 3.261 | 1678.5136 | 3.2002 | 1678.488 | 3.1074 | 1678.421 | 2.9272 | 1678.349 | 2.7499 | 1650.535
3.2938 | 1680.701 | 3.2605 | 1680.679 | 3.1995 | 1680.654 | 3.1064 | 1680.586 | 2.9257 | 1680.514 | 2.7499 | 1652.319
3.2931 | 1682.866 | 3.2599 | 1682.845 | 3.1987 | 1682.819 | 3.1055 | 1682.751 | 2.9244 | 1682.68 | 2.7499 | 1654.101
3.2925 | 1685.032 | 3.2592 | 1685.01 | 3.1979 | 1684.985 | 3.1045 | 1684.9168 | 2.923 | 1684.8448 | 2.75 | 1655.88
3.2918 | 1687.197 | 3.2586 | 1687.176 | 3.1973 | 1687.15 | 3.1035 | 1687.082 | 2.9215 | 1687.01 | 2.7499 | 1657.655
3.2914 | 1689.363 | 3.258 | 1689.341 | 3.1966 | 1689.316 | 3.1027 | 1689.247 | 2.9202 | 1689.175 | 2.75 | 1659.428
3.2905 | 1691.528 | 3.2573 | 1691.507 | 3.1957 | 1691.481 | 3.1018 | 1691.413 | 2.9188 | 1691.34 | 2.7499 | 1661.197
3.2901 | 1693.694 | 3.2567 | 1693.673 | 3.195 | 1693.647 | 3.1008 | 1693.578 | 2.9175 | 1693.5056 | 2.7499 | 1662.963
3.2894 | 1695.859 | 3.256 | 1695.838 | 3.1942 | 1695.812 | 3.0998 | 1695.744 | 2.9162 | 1695.671 | 2.7499 | 1664.725
3.2888 | 1698.025 | 3.2554 | 1698.004 | 3.1934 | 1697.9776 | 3.0989 | 1697.909 | 2.9148 | 1697.836 | 2.75 | 1666.4848
3.2881 | 1700.1904 | 3.2547 | 1700.169 | 3.1928 | 1700.143 | 3.0981 | 1700.074 | 2.9135 | 1700.001 | 2.7499 | 1668.241
3.2876 | 1702.356 | 3.2541 | 1702.335 | 3.192 | 1702.309 | 3.0971 | 1702.24 | 2.912 | 1702.1664 | 2.7499 | 1669.994
3.287 | 1704.5216 | 3.2534 | 1704.5 | 3.1912 | 1704.474 | 3.0961 | 1704.405 | 2.9107 | 1704.332 | 2.7499 | 1671.744
3.2864 | 1706.687 | 3.2528 | 1706.666 | 3.1905 | 1706.64 | 3.0952 | 1706.571 | 2.9093 | 1706.497 | 2.7499 | 1673.49
3.2857 | 1708.853 | 3.2521 | 1708.831 | 3.1897 | 1708.805 | 3.0942 | 1708.736 | 2.9078 | 1708.662 | 2.7499 | 1675.233
3.2851 | 1711.018 | 3.2515 | 1710.997 | 3.1891 | 1710.971 | 3.0932 | 1710.901 | 2.9065 | 1710.827 | 2.7499 | 1676.973
3.2844 | 1713.184 | 3.2509 | 1713.162 | 3.1883 | 1713.136 | 3.0922 | 1713.067 | 2.9051 | 1712.992 | 2.75 | 1678.709
3.2839 | 1715.349 | 3.2502 | 1715.328 | 3.1874 | 1715.302 | 3.0913 | 1715.232 | 2.9036 | 1715.157 | 2.7499 | 1680.442
3.2833 | 1717.515 | 3.2496 | 1717.494 | 3.1866 | 1717.467 | 3.0903 | 1717.398 | 2.9023 | 1717.323 | 2.75 | 1682.171
3.2826 | 1719.681 | 3.2491 | 1719.6592 | 3.186 | 1719.633 | 3.0893 | 1719.563 | 2.9009 | 1719.488 | 2.7499 | 1683.897
3.282 | 1721.846 | 3.2484 | 1721.825 | 3.1852 | 1721.798 | 3.0884 | 1721.728 | 2.8994 | 1721.6528 | 2.7499 | 1685.6192
3.2814 | 1724.012 | 3.2476 | 1723.99 | 3.1845 | 1723.964 | 3.0874 | 1723.894 | 2.898 | 1723.818 | 2.7499 | 1687.338
3.2807 | 1726.177 | 3.2471 | 1726.156 | 3.1837 | 1726.129 | 3.0864 | 1726.059 | 2.8967 | 1725.983 | 2.7499 | 1689.053
3.2802 | 1728.343 | 3.2465 | 1728.321 | 3.1829 | 1728.295 | 3.0855 | 1728.224 | 2.8952 | 1728.148 | 2.7499 | 1690.764
3.2796 | 1730.508 | 3.2459 | 1730.487 | 3.1823 | 1730.46 | 3.0845 | 1730.39 | 2.8938 | 1730.3136 | 2.7499 | 1692.472
3.2789 | 1732.674 | 3.2452 | 1732.652 | 3.1815 | 1732.626 | 3.0835 | 1732.555 | 2.8925 | 1732.479 | 2.7499 | 1694.175
3.2783 | 1734.84 | 3.2446 | 1734.818 | 3.1807 | 1734.791 | 3.0826 | 1734.72 | 2.891 | 1734.644 | 2.7499 | 1695.8752
3.2776 | 1737.005 | 3.2439 | 1736.983 | 3.1799 | 1736.957 | 3.0816 | 1736.886 | 2.8896 | 1736.809 | 2.75 | 1697.572
3.277 | 1739.171 | 3.2433 | 1739.149 | 3.1792 | 1739.122 | 3.0806 | 1739.051 | 2.8881 | 1738.974 | 2.75 | 1699.265
3.2763 | 1741.336 | 3.2426 | 1741.314 | 3.1784 | 1741.288 | 3.0797 | 1741.216 | 2.8869 | 1741.139 | 2.7499 | 1700.954
3.2757 | 1743.502 | 3.242 | 1743.48 | 3.1776 | 1743.453 | 3.0787 | 1743.382 | 2.8854 | 1743.305 | 2.7499 | 1702.64
3.2752 | 1745.667 | 3.2413 | 1745.645 | 3.1768 | 1745.619 | 3.0777 | 1745.547 | 2.8839 | 1745.47 | 2.7499 | 1704.322
3.2746 | 1747.833 | 3.2407 | 1747.8112 | 3.176 | 1747.784 | 3.0768 | 1747.713 | 2.8825 | 1747.635 | 2.7499 | 1706
3.2741 | 1749.9984 | 3.24 | 1749.977 | 3.1753 | 1749.95 | 3.0756 | 1749.878 | 2.881 | 1749.8 | 2.7499 | 1707.675
3.2733 | 1752.164 | 3.2394 | 1752.142 | 3.1745 | 1752.1152 | 3.0748 | 1752.0432 | 2.8796 | 1751.965 | 2.7499 | 1709.345
3.2726 | 1754.3296 | 3.2388 | 1754.308 | 3.1737 | 1754.281 | 3.0739 | 1754.209 | 2.8781 | 1754.13 | 2.755 | 1711.011
3.2722 | 1756.495 | 3.2381 | 1756.473 | 3.1731 | 1756.446 | 3.0729 | 1756.374 | 2.8767 | 1756.295 | 2.7512 | 1712.6768
3.2715 | 1758.661 | 3.2375 | 1758.639 | 3.1723 | 1758.611 | 3.0718 | 1758.5392 | 2.8751 | 1758.461 | 2.7499 | 1714.341
3.2709 | 1760.826 | 3.2368 | 1760.804 | 3.1715 | 1760.777 | 3.0708 | 1760.704 | 2.8736 | 1760.6256 | 2.7499 | 1715.9984
3.2702 | 1762.992 | 3.2362 | 1762.97 | 3.1707 | 1762.943 | 3.0698 | 1762.87 | 2.8722 | 1762.791 | 2.7499 | 1717.65
3.2697 | 1765.158 | 3.2355 | 1765.136 | 3.17 | 1765.108 | 3.0689 | 1765.0352 | 2.8706 | 1764.956 | 2.7499 | 1719.297
3.2691 | 1767.3232 | 3.2349 | 1767.301 | 3.1692 | 1767.273 | 3.0679 | 1767.201 | 2.8691 | 1767.121 | 2.7499 | 1720.9392
3.2684 | 1769.489 | 3.2342 | 1769.466 | 3.1684 | 1769.439 | 3.0669 | 1769.366 | 2.8676 | 1769.286 | 2.7499 | 1722.577
3.2678 | 1771.654 | 3.2336 | 1771.632 | 3.1678 | 1771.604 | 3.0659 | 1771.531 | 2.866 | 1771.451 | 2.75 | 1724.21
3.2672 | 1773.82 | 3.2329 | 1773.798 | 3.167 | 1773.77 | 3.065 | 1773.697 | 2.8646 | 1773.617 | 2.75 | 1725.839
3.2665 | 1775.985 | 3.2323 | 1775.963 | 3.1661 | 1775.935 | 3.0639 | 1775.862 | 2.8631 | 1775.782 | 2.7499 | 1727.464
3.2659 | 1778.151 | 3.2317 | 1778.129 | 3.1653 | 1778.101 | 3.0629 | 1778.0272 | 2.8615 | 1777.947 | 2.7499 | 1729.084
3.2652 | 1780.316 | 3.231 | 1780.2944 | 3.1645 | 1780.266 | 3.0618 | 1780.193 | 2.8601 | 1780.112 | 2.7499 | 1730.6992
3.2646 | 1782.482 | 3.2304 | 1782.46 | 3.1639 | 1782.431 | 3.0608 | 1782.358 | 2.8585 | 1782.277 | 2.7499 | 1732.31
3.2641 | 1784.648 | 3.2297 | 1784.6256 | 3.1631 | 1784.597 | 3.0598 | 1784.5232 | 2.857 | 1784.442 | 2.7499 | 1733.9152
3.2634 | 1786.813 | 3.2291 | 1786.791 | 3.1623 | 1786.762 | 3.0588 | 1786.689 | 2.8554 | 1786.607 | 2.7499 | 1735.516
3.2628 | 1788.979 | 3.2284 | 1788.956 | 3.1615 | 1788.928 | 3.0579 | 1788.854 | 2.8538 | 1788.772 | 2.7499 | 1737.112
3.2622 | 1791.144 | 3.2278 | 1791.122 | 3.1607 | 1791.093 | 3.0569 | 1791.019 | 2.8523 | 1790.937 | 2.7499 | 1738.703
3.2617 | 1793.31 | 3.2271 | 1793.288 | 3.1599 | 1793.259 | 3.0558 | 1793.184 | 2.8509 | 1793.103 | 2.7499 | 1740.29
3.261 | 1795.475 | 3.2265 | 1795.453 | 3.1592 | 1795.424 | 3.0547 | 1795.35 | 2.8493 | 1795.268 | 2.75 | 1741.871
3.2604 | 1797.641 | 3.2258 | 1797.619 | 3.1584 | 1797.59 | 3.0538 | 1797.515 | 2.8476 | 1797.433 | 2.75 | 1743.447
3.2597 | 1799.806 | 3.225 | 1799.784 | 3.1574 | 1799.7552 | 3.0527 | 1799.68 | 2.8462 | 1799.598 | 2.7499 | 1745.019
3.2591 | 1801.972 | 3.2244 | 1801.95 | 3.1568 | 1801.921 | 3.0518 | 1801.846 | 2.8446 | 1801.763 | 2.7499 | 1746.585
3.2584 | 1804.137 | 3.2237 | 1804.115 | 3.156 | 1804.0864 | 3.0506 | 1804.011 | 2.843 | 1803.929 | 2.7499 | 1748.1472
3.2578 | 1806.303 | 3.2231 | 1806.281 | 3.1552 | 1806.252 | 3.0497 | 1806.176 | 2.8413 | 1806.094 | 2.7499 | 1749.704
3.2573 | 1808.468 | 3.2225 | 1808.447 | 3.1544 | 1808.417 | 3.0487 | 1808.342 | 2.8397 | 1808.259 | 2.7499 | 1751.255
3.2567 | 1810.634 | 3.2218 | 1810.612 | 3.1536 | 1810.583 | 3.0476 | 1810.507 | 2.8381 | 1810.424 | 2.75 | 1752.8016
3.256 | 1812.8 | 3.2212 | 1812.7776 | 3.1529 | 1812.748 | 3.0464 | 1812.672 | 2.8365 | 1812.589 | 2.7499 | 1754.343
3.2554 | 1814.965 | 3.2205 | 1814.943 | 3.1521 | 1814.9136 | 3.0455 | 1814.838 | 2.8349 | 1814.754 | 2.7499 | 1755.879
3.2547 | 1817.131 | 3.2199 | 1817.109 | 3.1513 | 1817.079 | 3.0445 | 1817.003 | 2.8331 | 1816.919 | 2.7499 | 1757.409
3.2541 | 1819.296 | 3.2192 | 1819.274 | 3.1505 | 1819.2448 | 3.0434 | 1819.168 | 2.8315 | 1819.084 | 2.7499 | 1758.934
3.2534 | 1821.462 | 3.2184 | 1821.44 | 3.1497 | 1821.41 | 3.0424 | 1821.334 | 2.8297 | 1821.25 | 2.7499 | 1760.454
3.2528 | 1823.627 | 3.2179 | 1823.605 | 3.1489 | 1823.575 | 3.0413 | 1823.499 | 2.8281 | 1823.415 | 2.75 | 1761.968
3.2523 | 1825.793 | 3.2173 | 1825.771 | 3.1482 | 1825.741 | 3.0403 | 1825.664 | 2.8265 | 1825.58 | 2.7499 | 1763.477
3.2517 | 1827.9584 | 3.2166 | 1827.936 | 3.1473 | 1827.907 | 3.0392 | 1827.83 | 2.8247 | 1827.745 | 2.7499 | 1764.981
3.251 | 1830.124 | 3.2158 | 1830.102 | 3.1465 | 1830.072 | 3.0382 | 1829.995 | 2.823 | 1829.91 | 2.7499 | 1766.479
3.2504 | 1832.289 | 3.2154 | 1832.267 | 3.1457 | 1832.238 | 3.0371 | 1832.16 | 2.8213 | 1832.0752 | 2.75 | 1767.972
3.2497 | 1834.455 | 3.2147 | 1834.433 | 3.1448 | 1834.403 | 3.0359 | 1834.325 | 2.8196 | 1834.24 | 2.7499 | 1769.458
3.2491 | 1836.621 | 3.2139 | 1836.5984 | 3.144 | 1836.569 | 3.035 | 1836.49 | 2.8178 | 1836.406 | 2.7499 | 1770.94
3.2484 | 1838.786 | 3.2133 | 1838.764 | 3.1432 | 1838.734 | 3.0338 | 1838.656 | 2.8159 | 1838.571 | 2.7499 | 1772.415
3.2478 | 1840.952 | 3.2126 | 1840.929 | 3.1424 | 1840.899 | 3.0327 | 1840.821 | 2.8142 | 1840.736 | 2.7499 | 1773.885
3.2471 | 1843.117 | 3.212 | 1843.095 | 3.1416 | 1843.065 | 3.0317 | 1842.987 | 2.8123 | 1842.901 | 2.7499 | 1775.35
3.2465 | 1845.282 | 3.2113 | 1845.26 | 3.1408 | 1845.23 | 3.0306 | 1845.152 | 2.8105 | 1845.066 | 2.75 | 1776.809
3.2459 | 1847.448 | 3.2105 | 1847.426 | 3.1402 | 1847.396 | 3.0295 | 1847.317 | 2.8088 | 1847.231 | 2.75 | 1778.261
3.2454 | 1849.614 | 3.2099 | 1849.591 | 3.1392 | 1849.561 | 3.0285 | 1849.482 | 2.807 | 1849.396 | 2.75 | 1779.708
3.2447 | 1851.7792 | 3.2092 | 1851.757 | 3.1384 | 1851.727 | 3.0274 | 1851.648 | 2.805 | 1851.561 | 2.7499 | 1781.1488
3.2441 | 1853.945 | 3.2086 | 1853.922 | 3.1376 | 1853.892 | 3.0264 | 1853.813 | 2.8033 | 1853.727 | 2.75 | 1782.584
3.2433 | 1856.11 | 3.2079 | 1856.088 | 3.1368 | 1856.057 | 3.0253 | 1855.978 | 2.8013 | 1855.892 | 2.75 | 1784.012
3.2426 | 1858.276 | 3.2073 | 1858.253 | 3.1361 | 1858.223 | 3.0242 | 1858.144 | 2.7994 | 1858.057 | 2.7499 | 1785.4352
3.2421 | 1860.441 | 3.2065 | 1860.419 | 3.1353 | 1860.388 | 3.023 | 1860.309 | 2.7975 | 1860.222 | 2.75 | 1786.852
3.2415 | 1862.607 | 3.206 | 1862.584 | 3.1345 | 1862.554 | 3.0221 | 1862.474 | 2.7955 | 1862.387 | 2.7499 | 1788.262
3.2409 | 1864.772 | 3.2052 | 1864.75 | 3.1336 | 1864.719 | 3.0209 | 1864.64 | 2.7936 | 1864.552 | 2.75 | 1789.666
3.2402 | 1866.938 | 3.2045 | 1866.9152 | 3.1327 | 1866.8848 | 3.0198 | 1866.805 | 2.7918 | 1866.717 | 2.7499 | 1791.063
3.2396 | 1869.103 | 3.2039 | 1869.081 | 3.1319 | 1869.05 | 3.0187 | 1868.97 | 2.7897 | 1868.882 | 2.7499 | 1792.455
3.2389 | 1871.269 | 3.2033 | 1871.246 | 3.1311 | 1871.216 | 3.0175 | 1871.136 | 2.7878 | 1871.047 | 2.7499 | 1793.84
3.2383 | 1873.434 | 3.2026 | 1873.412 | 3.1302 | 1873.381 | 3.0166 | 1873.3008 | 2.7857 | 1873.212 | 2.75 | 1795.218
3.2376 | 1875.6 | 3.2018 | 1875.577 | 3.1294 | 1875.547 | 3.0154 | 1875.466 | 2.7836 | 1875.377 | 2.7499 | 1796.59
3.237 | 1877.766 | 3.2012 | 1877.743 | 3.1286 | 1877.712 | 3.0143 | 1877.631 | 2.7815 | 1877.543 | 2.7499 | 1797.955
3.2363 | 1879.931 | 3.2005 | 1879.908 | 3.1277 | 1879.877 | 3.0132 | 1879.797 | 2.7796 | 1879.708 | 2.7499 | 1799.314
3.2357 | 1882.097 | 3.1999 | 1882.074 | 3.1269 | 1882.043 | 3.0121 | 1881.9616 | 2.7773 | 1881.873 | 2.7499 | 1800.666
3.235 | 1884.262 | 3.1992 | 1884.239 | 3.1261 | 1884.208 | 3.0109 | 1884.127 | 2.7752 | 1884.038 | 2.7499 | 1802.012
3.2344 | 1886.428 | 3.1984 | 1886.405 | 3.1253 | 1886.374 | 3.01 | 1886.292 | 2.7731 | 1886.203 | 2.75 | 1803.351
3.2338 | 1888.593 | 3.1978 | 1888.57 | 3.1245 | 1888.539 | 3.0087 | 1888.4576 | 2.771 | 1888.368 | 2.7499 | 1804.685
3.2331 | 1890.759 | 3.1971 | 1890.736 | 3.1236 | 1890.705 | 3.0075 | 1890.623 | 2.7687 | 1890.533 | 2.7499 | 1806.011
3.2325 | 1892.924 | 3.1965 | 1892.901 | 3.1227 | 1892.87 | 3.0064 | 1892.788 | 2.7665 | 1892.698 | 2.7499 | 1807.3312
3.2318 | 1895.09 | 3.1957 | 1895.067 | 3.1219 | 1895.036 | 3.0053 | 1894.953 | 2.7642 | 1894.863 | 2.7499 | 1808.6448
3.2312 | 1897.255 | 3.195 | 1897.232 | 3.1211 | 1897.201 | 3.0042 | 1897.119 | 2.762 | 1897.028 | 2.7499 | 1809.952
3.2305 | 1899.4208 | 3.1944 | 1899.398 | 3.1203 | 1899.3664 | 3.003 | 1899.284 | 2.7595 | 1899.193 | 2.7499 | 1811.252
3.2299 | 1901.586 | 3.1936 | 1901.5632 | 3.1195 | 1901.532 | 3.0017 | 1901.449 | 2.7571 | 1901.358 | 2.7499 | 1812.544
3.2292 | 1903.752 | 3.1929 | 1903.729 | 3.1187 | 1903.697 | 3.0006 | 1903.6144 | 2.7549 | 1903.5232 | 2.7499 | 1813.8304
3.2286 | 1905.917 | 3.1923 | 1905.894 | 3.1177 | 1905.863 | 2.9995 | 1905.78 | 2.7524 | 1905.688 | 2.7499 | 1815.11
3.2278 | 1908.083 | 3.1916 | 1908.06 | 3.1169 | 1908.028 | 2.9983 | 1907.945 | 2.7502 | 1907.853 | 2.75 | 1816.382
3.2271 | 1910.248 | 3.191 | 1910.225 | 3.1161 | 1910.1936 | 2.9972 | 1910.1104 | 2.7499 | 1910.009 | 2.75 | 1817.647
3.2265 | 1912.414 | 3.1902 | 1912.391 | 3.1153 | 1912.359 | 2.9959 | 1912.276 | 2.75 | 1912.155 | 2.7499 | 1818.905
3.2258 | 1914.579 | 3.1895 | 1914.556 | 3.1145 | 1914.524 | 2.9948 | 1914.441 | 2.7499 | 1914.291 | 2.7499 | 1820.156
3.2252 | 1916.745 | 3.1889 | 1916.7216 | 3.1135 | 1916.69 | 2.9937 | 1916.606 | 2.75 | 1916.421 | 2.7499 | 1821.4
3.2246 | 1918.9104 | 3.1883 | 1918.887 | 3.1127 | 1918.855 | 2.9925 | 1918.772 | 2.75 | 1918.543 | 2.7499 | 1822.638
3.2239 | 1921.076 | 3.1874 | 1921.052 | 3.1118 | 1921.021 | 2.9914 | 1920.937 | 2.75 | 1920.659 | 2.75 | 1823.868
3.2233 | 1923.2416 | 3.1868 | 1923.218 | 3.1111 | 1923.186 | 2.9903 | 1923.102 | 2.75 | 1922.769 | 2.7499 | 1825.092
3.2225 | 1925.407 | 3.186 | 1925.383 | 3.1102 | 1925.352 | 2.989 | 1925.267 | 2.7499 | 1924.874 | 2.7499 | 1826.308
3.222 | 1927.572 | 3.1853 | 1927.5488 | 3.1094 | 1927.517 | 2.9879 | 1927.433 | 2.75 | 1926.974 | 2.75 | 1827.518
3.2212 | 1929.738 | 3.1847 | 1929.714 | 3.1085 | 1929.683 | 2.9867 | 1929.598 | 2.75 | 1929.068 | 2.7499 | 1828.72
3.2205 | 1931.903 | 3.1839 | 1931.88 | 3.1076 | 1931.848 | 2.9854 | 1931.763 | 2.7499 | 1931.157 | 2.7499 | 1829.916
3.2199 | 1934.069 | 3.1833 | 1934.045 | 3.1068 | 1934.014 | 2.9843 | 1933.928 | 2.7499 | 1933.242 | 2.7499 | 1831.104
3.2192 | 1936.235 | 3.1824 | 1936.211 | 3.1058 | 1936.179 | 2.983 | 1936.094 | 2.7499 | 1935.322 | 2.7499 | 1832.286
3.2186 | 1938.4 | 3.1818 | 1938.376 | 3.105 | 1938.345 | 2.9819 | 1938.259 | 2.75 | 1937.3984 | 2.7499 | 1833.461
3.2179 | 1940.566 | 3.1812 | 1940.542 | 3.104 | 1940.51 | 2.9808 | 1940.424 | 2.7499 | 1939.47 | 2.7499 | 1834.628
3.2173 | 1942.731 | 3.1803 | 1942.7072 | 3.1032 | 1942.675 | 2.9796 | 1942.59 | 2.75 | 1941.537 | 2.7499 | 1835.789
3.2166 | 1944.897 | 3.1797 | 1944.873 | 3.1024 | 1944.841 | 2.9783 | 1944.755 | 2.75 | 1943.599 | 2.7499 | 1836.943
3.2158 | 1947.062 | 3.1791 | 1947.038 | 3.1016 | 1947.006 | 2.9772 | 1946.92 | 2.75 | 1945.6576 | 2.7499 | 1838.09
3.2152 | 1949.228 | 3.1782 | 1949.204 | 3.1006 | 1949.172 | 2.9761 | 1949.085 | 2.75 | 1947.712 | 2.7499 | 1839.23
3.2146 | 1951.393 | 3.1776 | 1951.369 | 3.0998 | 1951.337 | 2.9748 | 1951.25 | 2.7499 | 1949.761 | 2.75 | 1840.362
3.2139 | 1953.559 | 3.1768 | 1953.5344 | 3.0989 | 1953.503 | 2.9737 | 1953.416 | 2.7499 | 1951.807 | 2.7499 | 1841.488
3.2131 | 1955.724 | 3.1762 | 1955.7 | 3.0981 | 1955.668 | 2.9724 | 1955.581 | 2.7499 | 1953.848 | 2.7499 | 1842.607
3.2125 | 1957.89 | 3.1755 | 1957.8656 | 3.0971 | 1957.833 | 2.9712 | 1957.746 | 2.75 | 1955.8848 | 2.7499 | 1843.7184
3.2118 | 1960.055 | 3.1747 | 1960.031 | 3.0963 | 1959.999 | 2.9699 | 1959.912 | 2.7499 | 1957.918 | 2.7499 | 1844.823
3.2112 | 1962.221 | 3.1741 | 1962.196 | 3.0953 | 1962.164 | 2.9688 | 1962.077 | 2.7499 | 1959.947 | 2.7499 | 1845.921
3.2105 | 1964.386 | 3.1732 | 1964.362 | 3.0945 | 1964.3296 | 2.9675 | 1964.242 | 2.7499 | 1961.972 | 2.7499 | 1847.011
3.2097 | 1966.552 | 3.1726 | 1966.527 | 3.0935 | 1966.495 | 2.9662 | 1966.407 | 2.7499 | 1963.993 | 2.7499 | 1848.094
3.2091 | 1968.717 | 3.1718 | 1968.6928 | 3.0926 | 1968.66 | 2.9651 | 1968.573 | 2.75 | 1966.009 | 2.7499 | 1849.17
3.2084 | 1970.883 | 3.1711 | 1970.858 | 3.0918 | 1970.826 | 2.9638 | 1970.738 | 2.75 | 1968.022 | 2.75 | 1850.24
3.2078 | 1973.048 | 3.1703 | 1973.024 | 3.0908 | 1972.991 | 2.9627 | 1972.903 | 2.7499 | 1970.03 | 2.7499 | 1851.302
3.207 | 1975.214 | 3.1695 | 1975.189 | 3.0898 | 1975.157 | 2.9614 | 1975.068 | 2.7499 | 1972.034 | 2.7499 | 1852.358
3.2063 | 1977.3792 | 3.1689 | 1977.355 | 3.089 | 1977.322 | 2.9601 | 1977.233 | 2.7499 | 1974.034 | 2.7499 | 1853.406
3.2057 | 1979.545 | 3.1682 | 1979.52 | 3.0881 | 1979.488 | 2.9588 | 1979.399 | 2.7499 | 1976.029 | 2.7499 | 1854.448
3.205 | 1981.71 | 3.1674 | 1981.686 | 3.0871 | 1981.6528 | 2.9577 | 1981.564 | 2.75 | 1978.02 | 2.75 | 1855.4832
3.2044 | 1983.875 | 3.1666 | 1983.8512 | 3.0863 | 1983.818 | 2.9564 | 1983.729 | 2.7499 | 1980.006 | 2.7499 | 1856.512
3.2036 | 1986.041 | 3.166 | 1986.017 | 3.0853 | 1985.984 | 2.9551 | 1985.8944 | 2.75 | 1981.988 | 2.75 | 1857.534
3.2029 | 1988.207 | 3.1652 | 1988.182 | 3.0843 | 1988.149 | 2.9538 | 1988.06 | 2.75 | 1983.965 | 2.7499 | 1858.55
3.2021 | 1990.372 | 3.1645 | 1990.348 | 3.0835 | 1990.315 | 2.9525 | 1990.225 | 2.7499 | 1985.938 | 2.7499 | 1859.559
3.2015 | 1992.5376 | 3.1637 | 1992.513 | 3.0826 | 1992.48 | 2.9512 | 1992.39 | 2.75 | 1987.906 | 2.7499 | 1860.561
3.2008 | 1994.703 | 3.1631 | 1994.679 | 3.0816 | 1994.646 | 2.9501 | 1994.5552 | 2.7499 | 1989.87 | 2.7499 | 1861.558
3.2002 | 1996.869 | 3.1623 | 1996.844 | 3.0806 | 1996.811 | 2.9488 | 1996.721 | 2.7499 | 1991.83 | 2.7499 | 1862.547
3.1994 | 1999.034 | 3.1616 | 1999.009 | 3.0797 | 1998.977 | 2.9475 | 1998.886 | 2.7499 | 1993.784 | 2.75 | 1863.531
3.1987 | 2001.2 | 3.1608 | 2001.175 | 3.0789 | 2001.142 | 2.9462 | 2001.051 | 2.75 | 1995.734 | 2.75 | 1864.508
3.1981 | 2003.365 | 3.16 | 2003.341 | 3.0779 | 2003.3072 | 2.9449 | 2003.216 | 2.7499 | 1997.679 | 2.75 | 1865.4784
3.1973 | 2005.53 | 3.1594 | 2005.506 | 3.0769 | 2005.473 | 2.9436 | 2005.381 | 2.7499 | 1999.62 | 2.7499 | 1866.443
3.1966 | 2007.696 | 3.1586 | 2007.671 | 3.076 | 2007.638 | 2.9422 | 2007.547 | 2.7499 | 2001.555 | 2.7499 | 1867.401
3.196 | 2009.862 | 3.1578 | 2009.837 | 3.075 | 2009.803 | 2.9409 | 2009.712 | 2.7499 | 2003.486 | 2.7499 | 1868.353
3.1954 | 2012.027 | 3.1571 | 2012.002 | 3.074 | 2011.969 | 2.9396 | 2011.877 | 2.7499 | 2005.411 | 2.7499 | 1869.299
3.1945 | 2014.193 | 3.1563 | 2014.168 | 3.073 | 2014.134 | 2.9385 | 2014.042 | 2.75 | 2007.332 | 2.7499 | 1870.2384
3.1939 | 2016.358 | 3.1555 | 2016.333 | 3.0721 | 2016.3 | 2.937 | 2016.207 | 2.7499 | 2009.247 | 2.75 | 1871.172
3.1931 | 2018.524 | 3.1547 | 2018.499 | 3.0713 | 2018.465 | 2.9359 | 2018.3728 | 2.7499 | 2011.158 | 2.7499 | 1872.099
3.1924 | 2020.689 | 3.154 | 2020.664 | 3.0703 | 2020.6304 | 2.9344 | 2020.538 | 2.75 | 2013.063 | 2.7499 | 1873.02
3.1916 | 2022.855 | 3.1532 | 2022.83 | 3.0693 | 2022.796 | 2.9332 | 2022.703 | 2.75 | 2014.963 | 2.7499 | 1873.936
3.191 | 2025.02 | 3.1524 | 2024.9952 | 3.0684 | 2024.961 | 2.9319 | 2024.868 | 2.75 | 2016.8576 | 2.7499 | 1874.845
3.1902 | 2027.186 | 3.1518 | 2027.161 | 3.0674 | 2027.127 | 2.9306 | 2027.0336 | 2.7499 | 2018.747 | 2.7499 | 1875.749
3.1895 | 2029.351 | 3.151 | 2029.326 | 3.0664 | 2029.292 | 2.9291 | 2029.199 | 2.7499 | 2020.631 | 2.7499 | 1876.646
3.1887 | 2031.5168 | 3.1502 | 2031.492 | 3.0655 | 2031.4576 | 2.9278 | 2031.364 | 2.75 | 2022.51 | 2.7499 | 1877.538
3.1881 | 2033.682 | 3.1495 | 2033.657 | 3.0645 | 2033.623 | 2.9264 | 2033.529 | 2.7499 | 2024.383 | 2.7499 | 1878.424
3.1874 | 2035.848 | 3.1487 | 2035.823 | 3.0635 | 2035.788 | 2.9251 | 2035.694 | 2.75 | 2026.25 | 2.75 | 1879.304
3.1866 | 2038.013 | 3.1479 | 2037.988 | 3.0626 | 2037.954 | 2.9236 | 2037.859 | 2.7499 | 2028.112 | 2.7499 | 1880.179
3.186 | 2040.179 | 3.1473 | 2040.153 | 3.0616 | 2040.119 | 2.9222 | 2040.025 | 2.7499 | 2029.967 | 2.75 | 1881.048
3.1852 | 2042.344 | 3.1465 | 2042.319 | 3.0606 | 2042.2848 | 2.9207 | 2042.19 | 2.7499 | 2031.817 | 2.7499 | 1881.911
3.1845 | 2044.51 | 3.1457 | 2044.485 | 3.0597 | 2044.45 | 2.9193 | 2044.3552 | 2.75 | 2033.6608 | 2.7499 | 1882.769
3.1837 | 2046.6752 | 3.1448 | 2046.65 | 3.0587 | 2046.615 | 2.918 | 2046.52 | 2.75 | 2035.499 | 2.7499 | 1883.622
3.1831 | 2048.841 | 3.144 | 2048.816 | 3.0576 | 2048.781 | 2.9165 | 2048.686 | 2.7499 | 2037.33 | 2.75 | 1884.469
3.1823 | 2051.006 | 3.1434 | 2050.9808 | 3.0566 | 2050.946 | 2.9149 | 2050.851 | 2.75 | 2039.156 | 2.7499 | 1885.311
3.1815 | 2053.172 | 3.1426 | 2053.146 | 3.0556 | 2053.111 | 2.9135 | 2053.016 | 2.7499 | 2040.975 | 2.75 | 1886.148
3.1808 | 2055.337 | 3.1418 | 2055.312 | 3.0547 | 2055.2768 | 2.9122 | 2055.181 | 2.7499 | 2042.788 | 2.7499 | 1886.9792
3.1802 | 2057.503 | 3.141 | 2057.478 | 3.0537 | 2057.442 | 2.9106 | 2057.346 | 2.75 | 2044.595 | 2.7499 | 1887.805
3.1794 | 2059.668 | 3.1402 | 2059.643 | 3.0526 | 2059.608 | 2.9091 | 2059.512 | 2.7499 | 2046.396 | 2.7499 | 1888.627
3.1786 | 2061.833 | 3.1395 | 2061.808 | 3.0514 | 2061.773 | 2.9077 | 2061.677 | 2.7499 | 2048.19 | 2.7499 | 1889.443
3.1779 | 2063.999 | 3.1387 | 2063.974 | 3.0505 | 2063.939 | 2.9062 | 2063.842 | 2.7499 | 2049.977 | 2.7499 | 1890.254
3.1771 | 2066.165 | 3.1379 | 2066.1392 | 3.0495 | 2066.104 | 2.9048 | 2066.007 | 2.7499 | 2051.758 | 2.7499 | 1891.06
3.1763 | 2068.33 | 3.1371 | 2068.305 | 3.0485 | 2068.27 | 2.9033 | 2068.172 | 2.75 | 2053.532 | 2.7499 | 1891.861
3.1757 | 2070.495 | 3.1363 | 2070.47 | 3.0474 | 2070.435 | 2.9019 | 2070.3376 | 2.7499 | 2055.299 | 2.75 | 1892.6576
3.175 | 2072.6608 | 3.1355 | 2072.635 | 3.0464 | 2072.6 | 2.9004 | 2072.503 | 2.75 | 2057.059 | 2.7499 | 1893.449
3.1742 | 2074.826 | 3.1347 | 2074.801 | 3.0453 | 2074.766 | 2.8988 | 2074.668 | 2.7499 | 2058.813 | 2.7499 | 1894.236
3.1734 | 2076.992 | 3.1339 | 2076.966 | 3.0443 | 2076.931 | 2.8973 | 2076.833 | 2.7499 | 2060.56 | 2.7499 | 1895.018
3.1728 | 2079.157 | 3.1331 | 2079.132 | 3.0432 | 2079.096 | 2.8957 | 2078.999 | 2.75 | 2062.299 | 2.7499 | 1895.796
3.172 | 2081.323 | 3.1323 | 2081.297 | 3.0422 | 2081.262 | 2.8941 | 2081.164 | 2.7499 | 2064.031 | 2.7499 | 1896.569
3.1711 | 2083.488 | 3.1315 | 2083.463 | 3.0411 | 2083.4272 | 2.8927 | 2083.329 | 2.7499 | 2065.756 | 2.7499 | 1897.337
3.1703 | 2085.654 | 3.1307 | 2085.628 | 3.0401 | 2085.593 | 2.891 | 2085.494 | 2.75 | 2067.474 | 2.7499 | 1898.101
3.1697 | 2087.819 | 3.1298 | 2087.7936 | 3.0392 | 2087.758 | 2.8894 | 2087.6592 | 2.7499 | 2069.184 | 2.7499 | 1898.861
3.1689 | 2089.985 | 3.129 | 2089.959 | 3.038 | 2089.923 | 2.8878 | 2089.824 | 2.7499 | 2070.8864 | 2.7499 | 1899.616
3.1681 | 2092.15 | 3.1282 | 2092.124 | 3.0369 | 2092.089 | 2.8862 | 2091.99 | 2.75 | 2072.581 | 2.7499 | 1900.366
3.1674 | 2094.316 | 3.1274 | 2094.29 | 3.0358 | 2094.254 | 2.8844 | 2094.155 | 2.75 | 2074.268 | 2.7499 | 1901.113
3.1666 | 2096.481 | 3.1266 | 2096.455 | 3.0346 | 2096.419 | 2.8828 | 2096.32 | 2.75 | 2075.948 | 2.7499 | 1901.854
3.1658 | 2098.6464 | 3.1258 | 2098.6208 | 3.0337 | 2098.585 | 2.8812 | 2098.485 | 2.7499 | 2077.62 | 2.75 | 1902.592
3.165 | 2100.812 | 3.125 | 2100.786 | 3.0327 | 2100.75 | 2.8794 | 2100.65 | 2.7524 | 2079.286 | 2.7499 | 1903.325
3.1644 | 2102.977 | 3.1242 | 2102.952 | 3.0316 | 2102.9152 | 2.8778 | 2102.816 | 2.75 | 2080.95 | 2.7499 | 1904.054
3.1636 | 2105.143 | 3.1234 | 2105.117 | 3.0305 | 2105.081 | 2.876 | 2104.981 | 2.7499 | 2082.603 | 2.7499 | 1904.779
3.1628 | 2107.308 | 3.1226 | 2107.283 | 3.0295 | 2107.246 | 2.8744 | 2107.146 | 2.75 | 2084.246 | 2.7499 | 1905.5
3.162 | 2109.474 | 3.1218 | 2109.448 | 3.0284 | 2109.4112 | 2.8725 | 2109.311 | 2.75 | 2085.88 | 2.75 | 1906.217
3.1613 | 2111.639 | 3.121 | 2111.614 | 3.0272 | 2111.577 | 2.8709 | 2111.476 | 2.7499 | 2087.505 | 2.75 | 1906.929
3.1605 | 2113.805 | 3.1202 | 2113.779 | 3.0263 | 2113.742 | 2.8691 | 2113.641 | 2.75 | 2089.122 | 2.7499 | 1907.638
3.1597 | 2115.97 | 3.1192 | 2115.945 | 3.0251 | 2115.907 | 2.8673 | 2115.807 | 2.75 | 2090.73 | 2.7499 | 1908.343
3.1589 | 2118.135 | 3.1184 | 2118.11 | 3.024 | 2118.073 | 2.8654 | 2117.972 | 2.75 | 2092.33 | 2.75 | 1909.044
3.1581 | 2120.301 | 3.1176 | 2120.275 | 3.0229 | 2120.238 | 2.8636 | 2120.137 | 2.7499 | 2093.922 | 2.75 | 1909.741
3.1573 | 2122.466 | 3.1168 | 2122.441 | 3.0217 | 2122.404 | 2.8618 | 2122.302 | 2.75 | 2095.505 | 2.75 | 1910.433
3.1565 | 2124.632 | 3.1158 | 2124.606 | 3.0208 | 2124.569 | 2.8599 | 2124.467 | 2.7499 | 2097.079 | 2.75 | 1911.123
3.1557 | 2126.797 | 3.1152 | 2126.772 | 3.0196 | 2126.734 | 2.858 | 2126.633 | 2.75 | 2098.645 | 2.75 | 1911.808
3.155 | 2128.963 | 3.1142 | 2128.937 | 3.0185 | 2128.9 | 2.856 | 2128.798 | 2.75 | 2100.202 | 2.7499 | 1912.49
3.1542 | 2131.128 | 3.1134 | 2131.1024 | 3.0174 | 2131.065 | 2.8541 | 2130.963 | 2.7499 | 2101.75 | 2.7499 | 1913.168
3.1534 | 2133.294 | 3.1126 | 2133.268 | 3.0163 | 2133.23 | 2.852 | 2133.128 | 2.7499 | 2103.289 | 2.75 | 1913.842
3.1526 | 2135.4592 | 3.1116 | 2135.433 | 3.0151 | 2135.396 | 2.8501 | 2135.293 | 2.7499 | 2104.819 | 2.75 | 1914.513
3.1518 | 2137.625 | 3.1108 | 2137.599 | 3.014 | 2137.561 | 2.8481 | 2137.458 | 2.7499 | 2106.34 | 2.7499 | 1915.18
3.151 | 2139.79 | 3.11 | 2139.764 | 3.0129 | 2139.7264 | 2.8459 | 2139.623 | 2.7499 | 2107.852 | 2.7499 | 1915.843
3.1502 | 2141.956 | 3.109 | 2141.929 | 3.0117 | 2141.892 | 2.8439 | 2141.788 | 2.75 | 2109.355 | 2.7499 | 1916.503
3.1494 | 2144.121 | 3.1082 | 2144.095 | 3.0104 | 2144.057 | 2.8418 | 2143.9536 | 2.7499 | 2110.848 | 2.75 | 1917.159
3.1486 | 2146.287 | 3.1073 | 2146.26 | 3.0093 | 2146.2224 | 2.8396 | 2146.119 | 2.7499 | 2112.3328 | 2.7499 | 1917.812
3.1478 | 2148.452 | 3.1064 | 2148.4256 | 3.0082 | 2148.388 | 2.8375 | 2148.284 | 2.75 | 2113.809 | 2.75 | 1918.462
3.1469 | 2150.617 | 3.1056 | 2150.591 | 3.0071 | 2150.553 | 2.8352 | 2150.449 | 2.7499 | 2115.275 | 2.7499 | 1919.108
3.1461 | 2152.783 | 3.1048 | 2152.756 | 3.0058 | 2152.7184 | 2.833 | 2152.614 | 2.75 | 2116.732 | 2.7499 | 1919.751
3.1453 | 2154.948 | 3.1039 | 2154.922 | 3.0046 | 2154.884 | 2.8307 | 2154.7792 | 2.7499 | 2118.18 | 2.7499 | 1920.3904
3.1444 | 2157.114 | 3.1029 | 2157.087 | 3.0033 | 2157.049 | 2.8283 | 2156.945 | 2.7499 | 2119.618 | 2.7499 | 1921.026
3.1436 | 2159.28 | 3.1021 | 2159.253 | 3.0022 | 2159.215 | 2.826 | 2159.11 | 2.7499 | 2121.047 | 2.75 | 1921.6592
3.1428 | 2161.4448 | 3.1011 | 2161.418 | 3.0009 | 2161.38 | 2.8236 | 2161.275 | 2.7499 | 2122.466 | 2.7499 | 1922.289
3.1419 | 2163.61 | 3.1003 | 2163.584 | 2.9996 | 2163.545 | 2.8212 | 2163.44 | 2.75 | 2123.876 | 2.7499 | 1922.915
3.1411 | 2165.776 | 3.0993 | 2165.749 | 2.9985 | 2165.7104 | 2.8186 | 2165.605 | 2.7499 | 2125.276 | 2.7499 | 1923.538
3.1403 | 2167.941 | 3.0985 | 2167.914 | 2.9972 | 2167.876 | 2.8162 | 2167.77 | 2.75 | 2126.666 | 2.7499 | 1924.158
3.1395 | 2170.107 | 3.0977 | 2170.08 | 2.9959 | 2170.041 | 2.8136 | 2169.935 | 2.7499 | 2128.047 | 2.75 | 1924.774
3.1386 | 2172.272 | 3.0968 | 2172.245 | 2.9948 | 2172.2064 | 2.8109 | 2172.101 | 2.75 | 2129.419 | 2.7499 | 1925.388
3.1377 | 2174.438 | 3.096 | 2174.41 | 2.9935 | 2174.372 | 2.8084 | 2174.266 | 2.7499 | 2130.78 | 2.7499 | 1925.998
3.1369 | 2176.603 | 3.095 | 2176.576 | 2.9922 | 2176.537 | 2.8057 | 2176.431 | 2.7499 | 2132.132 | 2.7499 | 1926.6048
3.136 | 2178.769 | 3.094 | 2178.741 | 2.9909 | 2178.7024 | 2.8031 | 2178.596 | 2.75 | 2133.475 | 2.7499 | 1927.209
3.1352 | 2180.934 | 3.0931 | 2180.907 | 2.9896 | 2180.868 | 2.8002 | 2180.761 | 2.75 | 2134.807 | 2.7499 | 1927.81
3.1344 | 2183.099 | 3.0922 | 2183.072 | 2.9883 | 2183.033 | 2.7973 | 2182.926 | 2.7499 | 2136.131 | 2.7499 | 1928.408
3.1336 | 2185.265 | 3.0913 | 2185.238 | 2.987 | 2185.1984 | 2.7946 | 2185.0912 | 2.7499 | 2137.445 | 2.75 | 1929.003
3.1326 | 2187.43 | 3.0903 | 2187.4032 | 2.9858 | 2187.364 | 2.7915 | 2187.256 | 2.75 | 2138.75 | 2.7499 | 1929.594
3.1318 | 2189.595 | 3.0895 | 2189.569 | 2.9843 | 2189.529 | 2.7884 | 2189.421 | 2.75 | 2140.045 | 2.75 | 1930.183
3.1308 | 2191.761 | 3.0885 | 2191.734 | 2.983 | 2191.694 | 2.7855 | 2191.586 | 2.7499 | 2141.3312 | 2.7499 | 1930.769
3.13 | 2193.927 | 3.0876 | 2193.899 | 2.9817 | 2193.86 | 2.7823 | 2193.752 | 2.7499 | 2142.608 | 2.75 | 1931.352
3.129 | 2196.092 | 3.0868 | 2196.065 | 2.9804 | 2196.025 | 2.7791 | 2195.917 | 2.7499 | 2143.874 | 2.75 | 1931.932
3.1282 | 2198.257 | 3.0858 | 2198.23 | 2.979 | 2198.19 | 2.776 | 2198.0816 | 2.75 | 2145.132 | 2.7499 | 1932.509
3.1274 | 2200.423 | 3.0848 | 2200.395 | 2.9777 | 2200.356 | 2.7726 | 2200.247 | 2.75 | 2146.38 | 2.75 | 1933.083
3.1265 | 2202.588 | 3.0839 | 2202.561 | 2.9762 | 2202.521 | 2.7692 | 2202.412 | 2.7499 | 2147.618 | 2.7499 | 1933.655
3.1256 | 2204.754 | 3.0829 | 2204.726 | 2.9749 | 2204.686 | 2.7658 | 2204.577 | 2.7499 | 2148.847 | 2.7499 | 1934.223
3.1247 | 2206.919 | 3.0819 | 2206.892 | 2.9735 | 2206.8512 | 2.7623 | 2206.742 | 2.7499 | 2150.066 | 2.7499 | 1934.789
3.1239 | 2209.0848 | 3.081 | 2209.057 | 2.972 | 2209.017 | 2.7586 | 2208.907 | 2.75 | 2151.2768 | 2.7499 | 1935.352
3.1229 | 2211.25 | 3.08 | 2211.223 | 2.9708 | 2211.182 | 2.7549 | 2211.072 | 2.75 | 2152.478 | 2.7499 | 1935.913
3.1221 | 2213.416 | 3.0792 | 2213.388 | 2.9693 | 2213.347 | 2.751 | 2213.237 | 2.75 | 2153.669 | 2.75 | 1936.4704
3.1211 | 2215.581 | 3.0781 | 2215.553 | 2.968 | 2215.512 | 2.7499 | 2215.393 | 2.75 | 2154.851 | 2.7499 | 1937.025
3.1203 | 2217.746 | 3.0771 | 2217.719 | 2.9666 | 2217.678 | 2.75 | 2217.5264 | 2.7499 | 2156.023 | 2.7499 | 1937.578
3.1195 | 2219.912 | 3.0763 | 2219.884 | 2.9651 | 2219.843 | 2.7499 | 2219.6432 | 2.7499 | 2157.187 | 2.7499 | 1938.128
3.1185 | 2222.077 | 3.0751 | 2222.049 | 2.9637 | 2222.008 | 2.7499 | 2221.744 | 2.7499 | 2158.341 | 2.7499 | 1938.675
3.1176 | 2224.243 | 3.0742 | 2224.215 | 2.9622 | 2224.174 | 2.7499 | 2223.832 | 2.7499 | 2159.486 | 2.7499 | 1939.219
3.1166 | 2226.408 | 3.0732 | 2226.38 | 2.9607 | 2226.339 | 2.7499 | 2225.908 | 2.7499 | 2160.622 | 2.7499 | 1939.761
3.1158 | 2228.574 | 3.0722 | 2228.5456 | 2.9593 | 2228.504 | 2.7499 | 2227.971 | 2.75 | 2161.748 | 2.7499 | 1940.3
3.1148 | 2230.739 | 3.0713 | 2230.711 | 2.9578 | 2230.67 | 2.7499 | 2230.024 | 2.7499 | 2162.865 | 2.7499 | 1940.8368
3.114 | 2232.905 | 3.0701 | 2232.876 | 2.9562 | 2232.835 | 2.7499 | 2232.067 | 2.7499 | 2163.973 | 2.7499 | 1941.371
3.1131 | 2235.07 | 3.0692 | 2235.042 | 2.9548 | 2235 | 2.7499 | 2234.1 | 2.7499 | 2165.071 | 2.7499 | 1941.903
3.1121 | 2237.2352 | 3.0682 | 2237.207 | 2.9532 | 2237.165 | 2.7499 | 2236.124 | 2.7499 | 2166.161 | 2.7499 | 1942.432
3.1113 | 2239.401 | 3.0671 | 2239.373 | 2.9517 | 2239.331 | 2.7499 | 2238.138 | 2.7499 | 2167.241 | 2.7499 | 1942.958
3.1103 | 2241.566 | 3.0661 | 2241.538 | 2.9501 | 2241.496 | 2.7499 | 2240.143 | 2.7499 | 2168.313 | 2.7499 | 1943.482
3.1094 | 2243.732 | 3.0651 | 2243.704 | 2.9486 | 2243.661 | 2.7499 | 2242.139 | 2.7499 | 2169.375 | 2.75 | 1944.004
3.1085 | 2245.897 | 3.064 | 2245.8688 | 2.947 | 2245.827 | 2.7499 | 2244.126 | 2.7499 | 2170.429 | 2.7499 | 1944.523
3.1076 | 2248.063 | 3.063 | 2248.035 | 2.9454 | 2247.992 | 2.7499 | 2246.104 | 2.7499 | 2171.474 | 2.7499 | 1945.039
3.1066 | 2250.228 | 3.0621 | 2250.2 | 2.9438 | 2250.158 | 2.7499 | 2248.073 | 2.7499 | 2172.51 | 2.7499 | 1945.553
3.1056 | 2252.393 | 3.0609 | 2252.365 | 2.9422 | 2252.323 | 2.7499 | 2250.0336 | 2.7499 | 2173.536 | 2.7499 | 1946.065
3.1047 | 2254.559 | 3.06 | 2254.53 | 2.9406 | 2254.488 | 2.7499 | 2251.985 | 2.7499 | 2174.555 | 2.7499 | 1946.575
3.1037 | 2256.724 | 3.0588 | 2256.696 | 2.939 | 2256.654 | 2.7499 | 2253.928 | 2.75 | 2175.564 | 2.7499 | 1947.081
3.1029 | 2258.89 | 3.0579 | 2258.861 | 2.9374 | 2258.819 | 2.7499 | 2255.862 | 2.75 | 2176.565 | 2.7499 | 1947.586
3.1018 | 2261.055 | 3.0568 | 2261.027 | 2.9359 | 2260.984 | 2.7499 | 2257.7872 | 2.75 | 2177.557 | 2.7499 | 1948.088
3.1008 | 2263.22 | 3.0556 | 2263.192 | 2.9341 | 2263.149 | 2.7499 | 2259.704 | 2.75 | 2178.541 | 2.75 | 1948.588
3.1 | 2265.386 | 3.0547 | 2265.358 | 2.9324 | 2265.315 | 2.7499 | 2261.612 | 2.7499 | 2179.517 | 2.7499 | 1949.085
3.099 | 2267.551 | 3.0535 | 2267.523 | 2.9306 | 2267.48 | 2.7499 | 2263.51 | 2.75 | 2180.484 | 2.7499 | 1949.58
3.0979 | 2269.716 | 3.0524 | 2269.688 | 2.9288 | 2269.645 | 2.7499 | 2265.4 | 2.7499 | 2181.442 | 2.7499 | 1950.073
3.0971 | 2271.882 | 3.0514 | 2271.854 | 2.9272 | 2271.81 | 2.7499 | 2267.28 | 2.7499 | 2182.393 | 2.7499 | 1950.564
3.096 | 2274.047 | 3.0503 | 2274.019 | 2.9253 | 2273.975 | 2.7499 | 2269.152 | 2.7499 | 2183.335 | 2.7499 | 1951.052
3.095 | 2276.2128 | 3.0492 | 2276.184 | 2.9235 | 2276.141 | 2.7499 | 2271.015 | 2.75 | 2184.269 | 2.7499 | 1951.537
3.094 | 2278.378 | 3.048 | 2278.35 | 2.9217 | 2278.306 | 2.7499 | 2272.868 | 2.7499 | 2185.1952 | 2.7499 | 1952.021
3.0931 | 2280.544 | 3.0471 | 2280.515 | 2.9198 | 2280.471 | 2.7499 | 2274.712 | 2.7499 | 2186.113 | 2.7499 | 1952.502
3.0921 | 2282.709 | 3.0458 | 2282.68 | 2.9178 | 2282.637 | 2.7499 | 2276.547 | 2.7499 | 2187.023 | 2.7499 | 1952.9808
3.0911 | 2284.874 | 3.0447 | 2284.846 | 2.9161 | 2284.802 | 2.7499 | 2278.372 | 2.7499 | 2187.925 | 2.7499 | 1953.457
3.09 | 2287.04 | 3.0435 | 2287.011 | 2.9141 | 2286.967 | 2.75 | 2280.188 | 2.75 | 2188.819 | 2.7499 | 1953.932
3.089 | 2289.205 | 3.0424 | 2289.176 | 2.9122 | 2289.132 | 2.7499 | 2281.995 | 2.75 | 2189.706 | 2.75 | 1954.404
3.0881 | 2291.371 | 3.0413 | 2291.342 | 2.9102 | 2291.298 | 2.7499 | 2283.791 | 2.7499 | 2190.584 | 2.75 | 1954.874
3.0869 | 2293.536 | 3.0401 | 2293.5072 | 2.9083 | 2293.463 | 2.7499 | 2285.578 | 2.7499 | 2191.455 | 2.7499 | 1955.342
3.086 | 2295.701 | 3.0388 | 2295.673 | 2.9062 | 2295.628 | 2.7499 | 2287.3552 | 2.7499 | 2192.3184 | 2.7499 | 1955.807
3.085 | 2297.867 | 3.0377 | 2297.838 | 2.9043 | 2297.793 | 2.7499 | 2289.122 | 2.7499 | 2193.174 | 2.7499 | 1956.2704
3.0839 | 2300.032 | 3.0366 | 2300.003 | 2.9022 | 2299.959 | 2.7499 | 2290.88 | 2.7499 | 2194.022 | 2.7499 | 1956.732
3.0829 | 2302.198 | 3.0355 | 2302.168 | 2.9002 | 2302.124 | 2.7499 | 2292.6272 | 2.75 | 2194.863 | 2.7499 | 1957.1904
3.0818 | 2304.363 | 3.0342 | 2304.334 | 2.898 | 2304.289 | 2.7499 | 2294.365 | 2.75 | 2195.696 | 2.75 | 1957.647
3.0808 | 2306.528 | 3.033 | 2306.499 | 2.8959 | 2306.455 | 2.75 | 2296.092 | 2.75 | 2196.5216 | 2.7499 | 1958.102
3.0797 | 2308.694 | 3.0317 | 2308.665 | 2.8938 | 2308.62 | 2.7499 | 2297.81 | 2.75 | 2197.34 | 2.7499 | 1958.554
3.0787 | 2310.859 | 3.0306 | 2310.83 | 2.8915 | 2310.785 | 2.75 | 2299.5168 | 2.7499 | 2198.151 | 2.7499 | 1959.005
3.0776 | 2313.024 | 3.0293 | 2312.9952 | 2.8893 | 2312.95 | 2.7499 | 2301.213 | 2.75 | 2198.955 | 2.7499 | 1959.453
3.0766 | 2315.19 | 3.0282 | 2315.161 | 2.887 | 2315.116 | 2.7499 | 2302.9 | 2.75 | 2199.753 | 2.7499 | 1959.899
3.0755 | 2317.3552 | 3.0269 | 2317.326 | 2.8848 | 2317.281 | 2.75 | 2304.575 | 2.7499 | 2200.5424 | 2.7499 | 1960.3424
3.0743 | 2319.521 | 3.0256 | 2319.491 | 2.8825 | 2319.446 | 2.7524 | 2306.242 | 2.75 | 2201.326 | 2.7499 | 1960.784
3.0734 | 2321.686 | 3.0243 | 2321.657 | 2.8801 | 2321.611 | 2.75 | 2307.905 | 2.7499 | 2202.102 | 2.75 | 1961.224
3.0722 | 2323.851 | 3.023 | 2323.822 | 2.8778 | 2323.776 | 2.7499 | 2309.553 | 2.7499 | 2202.871 | 2.7499 | 1961.661
3.0713 | 2326.017 | 3.0217 | 2325.988 | 2.8754 | 2325.942 | 2.7499 | 2311.19 | 2.7499 | 2203.633 | 2.7499 | 1962.097
3.0701 | 2328.182 | 3.0204 | 2328.153 | 2.873 | 2328.107 | 2.7499 | 2312.813 | 2.7499 | 2204.389 | 2.75 | 1962.53
3.069 | 2330.348 | 3.0192 | 2330.3184 | 2.8704 | 2330.272 | 2.7499 | 2314.425 | 2.75 | 2205.138 | 2.7499 | 1962.9616
3.0679 | 2332.513 | 3.0179 | 2332.484 | 2.868 | 2332.437 | 2.7499 | 2316.026 | 2.7499 | 2205.881 | 2.7499 | 1963.391
3.0668 | 2334.6784 | 3.0166 | 2334.649 | 2.8654 | 2334.602 | 2.7499 | 2317.615 | 2.7499 | 2206.617 | 2.7499 | 1963.818
3.0656 | 2336.844 | 3.0153 | 2336.8144 | 2.8628 | 2336.767 | 2.7499 | 2319.193 | 2.75 | 2207.346 | 2.75 | 1964.243
3.0645 | 2339.009 | 3.014 | 2338.98 | 2.8602 | 2338.9328 | 2.7499 | 2320.759 | 2.7499 | 2208.07 | 2.7499 | 1964.666
3.0634 | 2341.1744 | 3.0125 | 2341.145 | 2.8576 | 2341.098 | 2.7499 | 2322.3136 | 2.7499 | 2208.786 | 2.7499 | 1965.087
3.0622 | 2343.339 | 3.0113 | 2343.311 | 2.8549 | 2343.263 | 2.7499 | 2323.857 | 2.75 | 2209.497 | 2.7499 | 1965.506
3.0611 | 2345.505 | 3.01 | 2345.476 | 2.8523 | 2345.429 | 2.7499 | 2325.388 | 2.75 | 2210.201 | 2.7499 | 1965.923
3.06 | 2347.671 | 3.0085 | 2347.641 | 2.8494 | 2347.594 | 2.7499 | 2326.908 | 2.75 | 2210.8992 | 2.7499 | 1966.3376
3.0587 | 2349.836 | 3.0072 | 2349.807 | 2.8467 | 2349.759 | 2.7499 | 2328.417 | 2.75 | 2211.591 | 2.7499 | 1966.751
3.0576 | 2352.001 | 3.0058 | 2351.972 | 2.8436 | 2351.924 | 2.7499 | 2329.913 | 2.7499 | 2212.277 | 2.7499 | 1967.1616
3.0564 | 2354.1664 | 3.0043 | 2354.137 | 2.8409 | 2354.089 | 2.7499 | 2331.398 | 2.75 | 2212.957 | 2.75 | 1967.57
3.0553 | 2356.332 | 3.003 | 2356.303 | 2.8378 | 2356.2544 | 2.7499 | 2332.871 | 2.75 | 2213.631 | 2.7499 | 1967.977
3.054 | 2358.497 | 3.0016 | 2358.468 | 2.8347 | 2358.42 | 2.7499 | 2334.331 | 2.7499 | 2214.3 | 2.7499 | 1968.383
3.0529 | 2360.663 | 3.0001 | 2360.633 | 2.8318 | 2360.585 | 2.7499 | 2335.78 | 2.7499 | 2214.963 | 2.7499 | 1968.786
3.0516 | 2362.828 | 2.9987 | 2362.7984 | 2.8286 | 2362.75 | 2.7499 | 2337.216 | 2.7499 | 2215.62 | 2.7499 | 1969.187
3.0505 | 2364.993 | 2.9972 | 2364.964 | 2.8254 | 2364.9152 | 2.7499 | 2338.641 | 2.7499 | 2216.271 | 2.7499 | 1969.586
3.0493 | 2367.159 | 2.9958 | 2367.129 | 2.8223 | 2367.08 | 2.7499 | 2340.0528 | 2.7499 | 2216.917 | 2.7499 | 1969.984
3.048 | 2369.324 | 2.9941 | 2369.2944 | 2.8189 | 2369.246 | 2.7499 | 2341.452 | 2.75 | 2217.557 | 2.7499 | 1970.38
3.0467 | 2371.489 | 2.9927 | 2371.46 | 2.8155 | 2371.411 | 2.7499 | 2342.84 | 2.7499 | 2218.192 | 2.7499 | 1970.774
3.0455 | 2373.655 | 2.9912 | 2373.625 | 2.812 | 2373.576 | 2.7499 | 2344.215 | 2.7499 | 2218.822 | 2.75 | 1971.166
3.0443 | 2375.82 | 2.9896 | 2375.791 | 2.8084 | 2375.741 | 2.7499 | 2345.578 | 2.75 | 2219.446 | 2.75 | 1971.556
3.043 | 2377.986 | 2.9882 | 2377.956 | 2.8049 | 2377.907 | 2.7499 | 2346.927 | 2.7499 | 2220.065 | 2.7499 | 1971.944
3.0417 | 2380.151 | 2.9866 | 2380.121 | 2.8013 | 2380.072 | 2.7499 | 2348.265 | 2.7499 | 2220.6784 | 2.7499 | 1972.33
3.0406 | 2382.316 | 2.985 | 2382.286 | 2.7975 | 2382.237 | 2.7499 | 2349.59 | 2.7499 | 2221.287 | 2.7499 | 1972.715
3.0393 | 2384.4816 | 2.9833 | 2384.452 | 2.7938 | 2384.402 | 2.7499 | 2350.902 | 2.75 | 2221.89 | 2.7499 | 1973.097
3.0379 | 2386.647 | 2.9817 | 2386.617 | 2.7899 | 2386.567 | 2.7499 | 2352.2016 | 2.75 | 2222.488 | 2.7499 | 1973.4784
3.0366 | 2388.812 | 2.9803 | 2388.783 | 2.7858 | 2388.732 | 2.7499 | 2353.489 | 2.7499 | 2223.0816 | 2.7499 | 1973.857
3.0355 | 2390.978 | 2.9787 | 2390.948 | 2.7818 | 2390.897 | 2.7499 | 2354.762 | 2.75 | 2223.67 | 2.75 | 1974.235
3.034 | 2393.143 | 2.9769 | 2393.113 | 2.7778 | 2393.062 | 2.7499 | 2356.023 | 2.75 | 2224.254 | 2.7499 | 1974.61
3.0327 | 2395.308 | 2.9753 | 2395.2784 | 2.7734 | 2395.2272 | 2.7499 | 2357.271 | 2.75 | 2224.832 | 2.7499 | 1974.985
3.0314 | 2397.4736 | 2.9737 | 2397.444 | 2.7692 | 2397.393 | 2.7499 | 2358.5056 | 2.7499 | 2225.406 | 2.7499 | 1975.3568
3.03 | 2399.639 | 2.9719 | 2399.609 | 2.7645 | 2399.558 | 2.7499 | 2359.728 | 2.75 | 2225.975 | 2.7499 | 1975.727
3.0287 | 2401.804 | 2.9703 | 2401.7744 | 2.7602 | 2401.723 | 2.7499 | 2360.936 | 2.7499 | 2226.539 | 2.7499 | 1976.096
3.0274 | 2403.969 | 2.9685 | 2403.94 | 2.7554 | 2403.888 | 2.7499 | 2362.132 | 2.7499 | 2227.098 | 2.7499 | 1976.463
3.0259 | 2406.135 | 2.9669 | 2406.105 | 2.751 | 2406.0528 | 2.7499 | 2363.315 | 2.7499 | 2227.653 | 2.7499 | 1976.8288
3.0246 | 2408.3 | 2.9651 | 2408.27 | 2.75 | 2408.2 | 2.7499 | 2364.484 | 2.7499 | 2228.204 | 2.7499 | 1977.193
3.0232 | 2410.4656 | 2.9633 | 2410.4352 | 2.7499 | 2410.319 | 2.75 | 2365.64 | 2.7499 | 2228.749 | 2.7499 | 1977.555
3.0219 | 2412.631 | 2.9616 | 2412.601 | 2.75 | 2412.415 | 2.7499 | 2366.783 | 2.7499 | 2229.29 | 2.7499 | 1977.915
3.0204 | 2414.796 | 2.9598 | 2414.766 | 2.7499 | 2414.49 | 2.7499 | 2367.913 | 2.7499 | 2229.827 | 2.7499 | 1978.2736
3.019 | 2416.9616 | 2.9578 | 2416.931 | 2.7499 | 2416.548 | 2.7499 | 2369.031 | 2.7499 | 2230.36 | 2.7499 | 1978.631
3.0177 | 2419.127 | 2.9561 | 2419.097 | 2.7499 | 2418.5888 | 2.7499 | 2370.1344 | 2.75 | 2230.888 | 2.7499 | 1978.986
3.0161 | 2421.292 | 2.9541 | 2421.262 | 2.7499 | 2420.615 | 2.7499 | 2371.225 | 2.75 | 2231.4112 | 2.7499 | 1979.34
3.0146 | 2423.457 | 2.9524 | 2423.428 | 2.7499 | 2422.626 | 2.7499 | 2372.303 | 2.75 | 2231.93 | 2.7499 | 1979.692
3.0132 | 2425.623 | 2.9504 | 2425.593 | 2.7499 | 2424.624 | 2.7499 | 2373.368 | 2.75 | 2232.446 | 2.7499 | 1980.043
3.0117 | 2427.788 | 2.9486 | 2427.758 | 2.7499 | 2426.61 | 2.7499 | 2374.42 | 2.7499 | 2232.956 | 2.7499 | 1980.391
3.0103 | 2429.9536 | 2.9467 | 2429.923 | 2.75 | 2428.582 | 2.7499 | 2375.459 | 2.75 | 2233.463 | 2.7499 | 1980.739
3.0088 | 2432.119 | 2.9448 | 2432.089 | 2.7499 | 2430.543 | 2.7499 | 2376.485 | 2.75 | 2233.966 | 2.7499 | 1981.085
3.0072 | 2434.284 | 2.9427 | 2434.254 | 2.7499 | 2432.491 | 2.7499 | 2377.498 | 2.7499 | 2234.464 | 2.7499 | 1981.429
3.0058 | 2436.449 | 2.9407 | 2436.419 | 2.7499 | 2434.428 | 2.7499 | 2378.498 | 2.7499 | 2234.959 | 2.75 | 1981.772
3.0042 | 2438.615 | 2.9386 | 2438.584 | 2.7499 | 2436.353 | 2.7499 | 2379.486 | 2.7499 | 2235.45 | 2.7499 | 1982.113
3.0025 | 2440.78 | 2.9367 | 2440.749 | 2.75 | 2438.267 | 2.7499 | 2380.461 | 2.75 | 2235.936 | 2.7499 | 1982.453
3.0011 | 2442.9456 | 2.9346 | 2442.914 | 2.7499 | 2440.169 | 2.7499 | 2381.423 | 2.75 | 2236.4192 | 2.7499 | 1982.791
2.9995 | 2445.111 | 2.9324 | 2445.08 | 2.7499 | 2442.0608 | 2.7499 | 2382.372 | 2.75 | 2236.898 | 2.7499 | 1983.128
2.9979 | 2447.276 | 2.9304 | 2447.245 | 2.7499 | 2443.941 | 2.7499 | 2383.31 | 2.7499 | 2237.374 | 2.7499 | 1983.463
2.9962 | 2449.441 | 2.9282 | 2449.41 | 2.7499 | 2445.811 | 2.75 | 2384.234 | 2.7499 | 2237.845 | 2.7499 | 1983.797
2.9945 | 2451.607 | 2.9261 | 2451.575 | 2.7499 | 2447.669 | 2.7499 | 2385.146 | 2.7499 | 2238.313 | 2.7499 | 1984.129
2.9929 | 2453.772 | 2.9238 | 2453.7408 | 2.7499 | 2449.517 | 2.7499 | 2386.047 | 2.75 | 2238.7776 | 2.7499 | 1984.46
2.9912 | 2455.937 | 2.9215 | 2455.906 | 2.7499 | 2451.353 | 2.7499 | 2386.9344 | 2.7499 | 2239.2384 | 2.75 | 1984.79
2.9896 | 2458.103 | 2.9193 | 2458.072 | 2.7499 | 2453.178 | 2.7499 | 2387.81 | 2.7499 | 2239.695 | 2.7499 | 1985.118
2.9879 | 2460.268 | 2.917 | 2460.237 | 2.7499 | 2454.993 | 2.7499 | 2388.675 | 2.75 | 2240.149 | 2.7499 | 1985.444
2.9862 | 2462.433 | 2.9146 | 2462.402 | 2.7499 | 2456.7952 | 2.75 | 2389.5264 | 2.7499 | 2240.599 | 2.7499 | 1985.769
2.9845 | 2464.599 | 2.9123 | 2464.567 | 2.7499 | 2458.587 | 2.7499 | 2390.367 | 2.7499 | 2241.046 | 2.7499 | 1986.0928
2.9827 | 2466.764 | 2.9101 | 2466.7328 | 2.7499 | 2460.3664 | 2.7499 | 2391.196 | 2.75 | 2241.489 | 2.7499 | 1986.415
2.9811 | 2468.929 | 2.9075 | 2468.898 | 2.7499 | 2462.135 | 2.7499 | 2392.012 | 2.7499 | 2241.929 | 2.7499 | 1986.736
2.9793 | 2471.0944 | 2.9051 | 2471.063 | 2.7499 | 2463.891 | 2.7499 | 2392.818 | 2.7499 | 2242.366 | 2.7499 | 1987.055
2.9774 | 2473.26 | 2.9027 | 2473.228 | 2.7499 | 2465.636 | 2.7499 | 2393.6128 | 2.75 | 2242.799 | 2.7499 | 1987.373
2.9756 | 2475.425 | 2.9001 | 2475.3936 | 2.75 | 2467.369 | 2.7499 | 2394.396 | 2.75 | 2243.23 | 2.7499 | 1987.6896
2.9738 | 2477.591 | 2.8975 | 2477.559 | 2.7499 | 2469.09 | 2.7499 | 2395.168 | 2.75 | 2243.656 | 2.75 | 1988.0048
2.9719 | 2479.756 | 2.8949 | 2479.724 | 2.7499 | 2470.799 | 2.7499 | 2395.929 | 2.75 | 2244.08 | 2.7499 | 1988.319
2.9699 | 2481.921 | 2.8923 | 2481.889 | 2.7499 | 2472.496 | 2.7499 | 2396.679 | 2.7499 | 2244.501 | 2.7499 | 1988.631
2.9682 | 2484.0864 | 2.8896 | 2484.055 | 2.7499 | 2474.182 | 2.7499 | 2397.419 | 2.7499 | 2244.918 | 2.7499 | 1988.943
2.9662 | 2486.252 | 2.887 | 2486.22 | 2.7499 | 2475.855 | 2.7499 | 2398.148 | 2.7499 | 2245.332 | 2.75 | 1989.252
2.9643 | 2488.417 | 2.8843 | 2488.385 | 2.7508 | 2477.521 | 2.7499 | 2398.866 | 2.7499 | 2245.744 | 2.7499 | 1989.561
2.9622 | 2490.582 | 2.8814 | 2490.55 | 2.7499 | 2479.178 | 2.7499 | 2399.574 | 2.7499 | 2246.152 | 2.7499 | 1989.868
2.9603 | 2492.748 | 2.8786 | 2492.716 | 2.7499 | 2480.82 | 2.7499 | 2400.271 | 2.7499 | 2246.557 | 2.7499 | 1990.1744
2.9582 | 2494.913 | 2.8756 | 2494.881 | 2.7499 | 2482.448 | 2.7499 | 2400.959 | 2.75 | 2246.959 | 2.7499 | 1990.479
2.9562 | 2497.078 | 2.8727 | 2497.046 | 2.7499 | 2484.063 | 2.7499 | 2401.636 | 2.7499 | 2247.3584 | 2.7499 | 1990.783
2.9541 | 2499.243 | 2.8697 | 2499.211 | 2.7499 | 2485.664 | 2.7499 | 2402.303 | 2.7499 | 2247.755 | 2.7499 | 1991.0848
2.952 | 2501.409 | 2.8667 | 2501.377 | 2.7499 | 2487.252 | 2.7499 | 2402.961 | 2.75 | 2248.148 | 2.7499 | 1991.386
2.9498 | 2503.574 | 2.8636 | 2503.542 | 2.7499 | 2488.828 | 2.7499 | 2403.608 | 2.7499 | 2248.539 | 2.7499 | 1991.685
2.9475 | 2505.739 | 2.8606 | 2505.7072 | 2.7499 | 2490.391 | 2.7499 | 2404.2464 | 2.7499 | 2248.927 | 2.7499 | 1991.983
2.9454 | 2507.905 | 2.8572 | 2507.873 | 2.7499 | 2491.9408 | 2.7499 | 2404.875 | 2.75 | 2249.312 | 2.7499 | 1992.281
2.9432 | 2510.07 | 2.8539 | 2510.038 | 2.7499 | 2493.478 | 2.7499 | 2405.4944 | 2.7499 | 2249.695 | 2.7499 | 1992.577
2.9409 | 2512.2352 | 2.8507 | 2512.203 | 2.7499 | 2495.002 | 2.7499 | 2406.105 | 2.75 | 2250.074 | 2.7499 | 1992.871
2.9385 | 2514.401 | 2.8473 | 2514.368 | 2.7499 | 2496.513 | 2.7499 | 2406.706 | 2.7499 | 2250.451 | 2.7499 | 1993.1648
2.9361 | 2516.566 | 2.8438 | 2516.533 | 2.7499 | 2498.011 | 2.7499 | 2407.297 | 2.7499 | 2250.826 | 2.7499 | 1993.457
2.9336 | 2518.731 | 2.8404 | 2518.698 | 2.7499 | 2499.496 | 2.7499 | 2407.881 | 2.75 | 2251.198 | 2.7499 | 1993.748
2.9312 | 2520.896 | 2.8368 | 2520.863 | 2.7499 | 2500.967 | 2.7499 | 2408.455 | 2.7499 | 2251.567 | 2.7499 | 1994.038
2.9288 | 2523.061 | 2.8331 | 2523.029 | 2.7499 | 2502.425 | 2.7499 | 2409.0208 | 2.75 | 2251.933 | 2.7499 | 1994.327
2.9262 | 2525.226 | 2.8294 | 2525.194 | 2.7499 | 2503.8688 | 2.7499 | 2409.578 | 2.7499 | 2252.2976 | 2.7499 | 1994.615
2.9235 | 2527.392 | 2.8257 | 2527.359 | 2.7499 | 2505.2992 | 2.7499 | 2410.127 | 2.7499 | 2252.6592 | 2.7499 | 1994.901
2.9209 | 2529.557 | 2.8217 | 2529.524 | 2.7499 | 2506.716 | 2.7499 | 2410.667 | 2.7499 | 2253.018 | 2.7499 | 1995.186
2.918 | 2531.722 | 2.8176 | 2531.69 | 2.7499 | 2508.119 | 2.7499 | 2411.199 | 2.7499 | 2253.375 | 2.7499 | 1995.4704
2.9152 | 2533.887 | 2.8138 | 2533.855 | 2.7499 | 2509.508 | 2.7499 | 2411.724 | 2.7499 | 2253.729 | 2.75 | 1995.753
2.9125 | 2536.053 | 2.8096 | 2536.02 | 2.7499 | 2510.882 | 2.7499 | 2412.24 | 2.75 | 2254.081 | 2.7499 | 1996.0352
2.9096 | 2538.218 | 2.8054 | 2538.1856 | 2.7499 | 2512.243 | 2.7499 | 2412.749 | 2.7499 | 2254.43 | 2.7499 | 1996.316
2.9065 | 2540.383 | 2.801 | 2540.351 | 2.7499 | 2513.59 | 2.7499 | 2413.25 | 2.7499 | 2254.777 | 2.7499 | 1996.596
2.9035 | 2542.549 | 2.7965 | 2542.516 | 2.7499 | 2514.921 | 2.7499 | 2413.743 | 2.75 | 2255.122 | 2.7499 | 1996.874
2.9002 | 2544.714 | 2.7918 | 2544.681 | 2.7499 | 2516.239 | 2.7499 | 2414.229 | 2.75 | 2255.465 | 2.7507 | 1997.152
2.897 | 2546.879 | 2.7871 | 2546.846 | 2.7499 | 2517.543 | 2.7499 | 2414.708 | 2.7499 | 2255.805 | 2.75 | 1997.43
2.8938 | 2549.044 | 2.7823 | 2549.0112 | 2.7499 | 2518.831 | 2.7499 | 2415.179 | 2.7499 | 2256.143 | 2.7499 | 1997.707
2.8904 | 2551.209 | 2.7773 | 2551.176 | 2.7499 | 2520.1056 | 2.7499 | 2415.644 | 2.75 | 2256.479 | 2.7499 | 1997.982
2.8869 | 2553.375 | 2.7725 | 2553.341 | 2.7499 | 2521.365 | 2.7499 | 2416.102 | 2.7499 | 2256.813 | 2.7499 | 1998.256
2.8833 | 2555.54 | 2.7673 | 2555.506 | 2.7499 | 2522.61 | 2.7499 | 2416.553 | 2.7499 | 2257.144 | 2.7499 | 1998.528
2.8794 | 2557.705 | 2.762 | 2557.671 | 2.7499 | 2523.839 | 2.7499 | 2416.997 | 2.7499 | 2257.473 | 2.7499 | 1998.8
2.8757 | 2559.871 | 2.7565 | 2559.837 | 2.7499 | 2525.054 | 2.7499 | 2417.436 | 2.75 | 2257.8 | 2.7499 | 1999.07
2.8717 | 2562.036 | 2.7512 | 2562.001 | 2.7499 | 2526.253 | 2.7499 | 2417.8672 | 2.75 | 2258.125 | 2.7499 | 1999.3392
2.868 | 2564.201 | 2.75 | 2564.145 | 2.7499 | 2527.437 | 2.7499 | 2418.2928 | 2.75 | 2258.448 | 2.75 | 1999.607
2.8636 | 2566.366 | 2.7499 | 2566.257 | 2.7499 | 2528.6064 | 2.7499 | 2418.712 | 2.75 | 2258.769 | 2.7499 | 1999.875
2.8594 | 2568.531 | 2.7499 | 2568.345 | 2.7499 | 2529.76 | 2.7499 | 2419.126 | 2.75 | 2259.088 | 2.7499 | 2000.14
2.8549 | 2570.697 | 2.7499 | 2570.41 | 2.7499 | 2530.898 | 2.7499 | 2419.533 | 2.75 | 2259.404 | 2.7499 | 2000.406
2.8502 | 2572.862 | 2.7499 | 2572.457 | 2.7499 | 2532.0208 | 2.75 | 2419.935 | 2.75 | 2259.719 | 2.75 | 2000.67
2.8454 | 2575.027 | 2.7499 | 2574.486 | 2.7499 | 2533.129 | 2.7499 | 2420.331 | 2.75 | 2260.031 | 2.7499 | 2000.9328
2.8405 | 2577.192 | 2.7499 | 2576.5 | 2.7499 | 2534.221 | 2.7499 | 2420.722 | 2.7499 | 2260.342 | 2.7499 | 2001.195
2.8352 | 2579.357 | 2.75 | 2578.4992 | 2.7499 | 2535.297 | 2.7499 | 2421.108 | 2.7499 | 2260.65 | 2.7499 | 2001.456
2.8299 | 2581.522 | 2.7499 | 2580.484 | 2.7499 | 2536.359 | 2.7499 | 2421.487 | 2.7499 | 2260.9568 | 2.7499 | 2001.716
2.8241 | 2583.687 | 2.7499 | 2582.455 | 2.75 | 2537.405 | 2.7499 | 2421.863 | 2.7499 | 2261.262 | 2.7499 | 2001.975
2.8183 | 2585.852 | 2.7499 | 2584.414 | 2.7499 | 2538.436 | 2.7499 | 2422.233 | 2.75 | 2261.564 | 2.7499 | 2002.233
2.8121 | 2588.018 | 2.75 | 2586.36 | 2.7499 | 2539.451 | 2.7499 | 2422.598 | 2.75 | 2261.865 | 2.7499 | 2002.49
2.806 | 2590.183 | 2.75 | 2588.293 | 2.7499 | 2540.452 | 2.7499 | 2422.958 | 2.7499 | 2262.164 | 2.7499 | 2002.746
2.7992 | 2592.348 | 2.7499 | 2590.215 | 2.7499 | 2541.437 | 2.75 | 2423.3136 | 2.7499 | 2262.461 | 2.7499 | 2003.002
2.7921 | 2594.513 | 2.7499 | 2592.124 | 2.7499 | 2542.407 | 2.7499 | 2423.664 | 2.7499 | 2262.756 | 2.7499 | 2003.256
2.7847 | 2596.679 | 2.7499 | 2594.023 | 2.7499 | 2543.362 | 2.7499 | 2424.01 | 2.7499 | 2263.05 | 2.7499 | 2003.51
2.777 | 2598.844 | 2.7499 | 2595.909 | 2.7499 | 2544.303 | 2.7499 | 2424.353 | 2.7499 | 2263.342 | 2.7499 | 2003.762
2.7691 | 2601.009 | 2.7499 | 2597.784 | 2.7499 | 2545.228 | 2.7499 | 2424.69 | 2.75 | 2263.631 | 2.7499 | 2004.014
2.7605 | 2603.174 | 2.7499 | 2599.647 | 2.75 | 2546.139 | 2.7499 | 2425.024 | 2.7499 | 2263.92 | 2.7499 | 2004.264
2.752 | 2605.338 | 2.7499 | 2601.499 | 2.7499 | 2547.035 | 2.7499 | 2425.353 | 2.7499 | 2264.206 | 2.7499 | 2004.514
2.75 | 2607.471 | 2.7499 | 2603.34 | 2.7499 | 2547.917 | 2.7499 | 2425.6784 | 2.75 | 2264.49 | 2.7499 | 2004.763
2.7499 | 2609.558 | 2.7499 | 2605.169 | 2.7499 | 2548.784 | 2.7499 | 2426 | 2.7499 | 2264.774 | 2.7499 | 2005.01
2.7499 | 2611.609 | 2.7499 | 2606.987 | 2.7499 | 2549.637 | 2.7499 | 2426.317 | 2.7499 | 2265.055 | 2.7499 | 2005.257
2.75 | 2613.63 | 2.75 | 2608.793 | 2.7499 | 2550.477 | 2.7499 | 2426.631 | 2.7499 | 2265.335 | 2.7499 | 2005.503
2.7499 | 2615.626 | 2.7499 | 2610.587 | 2.7499 | 2551.302 | 2.7499 | 2426.941 | 2.7507 | 2265.613 | 2.7499 | 2005.7488
2.7499 | 2617.5984 | 2.7499 | 2612.37 | 2.7499 | 2552.113 | 2.7499 | 2427.247 | 2.75 | 2265.89 | 2.7499 | 2005.993
2.7499 | 2619.55 | 2.7499 | 2614.1408 | 2.7499 | 2552.911 | 2.7499 | 2427.55 | 2.75 | 2266.167 | 2.75 | 2006.236
2.7499 | 2621.482 | 2.75 | 2615.9 | 2.7499 | 2553.695 | 2.7499 | 2427.849 | 2.7499 | 2266.441 | 2.7499 | 2006.479
2.7499 | 2623.396 | 2.75 | 2617.648 | 2.7499 | 2554.466 | 2.7499 | 2428.144 | 2.7499 | 2266.713 | 2.7499 | 2006.721
2.75 | 2625.294 | 2.75 | 2619.383 | 2.7499 | 2555.224 | 2.7499 | 2428.436 | 2.7499 | 2266.983 | 2.7499 | 2006.961
2.7499 | 2627.1744 | 2.7499 | 2621.107 | 2.7499 | 2555.968 | 2.7499 | 2428.726 | 2.7499 | 2267.252 | 2.7499 | 2007.2016
2.75 | 2629.04 | 2.7499 | 2622.818 | 2.7499 | 2556.7 | 2.7499 | 2429.0112 | 2.7499 | 2267.519 | 2.7499 | 2007.441
2.7499 | 2630.89 | 2.7499 | 2624.518 | 2.7499 | 2557.418 | 2.7499 | 2429.294 | 2.7499 | 2267.785 | 2.7499 | 2007.679
2.7499 | 2632.7264 | 2.75 | 2626.205 | 2.7499 | 2558.124 | 2.7499 | 2429.573 | 2.7499 | 2268.049 | 2.7499 | 2007.916
2.7499 | 2634.549 | 2.7499 | 2627.88 | 2.7499 | 2558.817 | 2.75 | 2429.851 | 2.75 | 2268.311 | 2.7499 | 2008.153
2.7499 | 2636.358 | 2.7516 | 2629.547 | 2.7499 | 2559.498 | 2.7499 | 2430.126 | 2.75 | 2268.572 | 2.75 | 2008.3888
2.7499 | 2638.153 | 2.75 | 2631.207 | 2.7499 | 2560.167 | 2.7499 | 2430.398 | 2.75 | 2268.831 | 2.7499 | 2008.624
2.7499 | 2639.935 | 2.7499 | 2632.85 | 2.7499 | 2560.823 | 2.7499 | 2430.666 | 2.7499 | 2269.09 | 2.7499 | 2008.858
2.7499 | 2641.703 | 2.75 | 2634.479 | 2.7499 | 2561.467 | 2.7499 | 2430.931 | 2.75 | 2269.346 | 2.7499 | 2009.0912
2.75 | 2643.459 | 2.7499 | 2636.094 | 2.7499 | 2562.099 | 2.7499 | 2431.1936 | 2.75 | 2269.6016 | 2.7499 | 2009.324
2.7499 | 2645.203 | 2.7499 | 2637.696 | 2.7499 | 2562.719 | 2.7499 | 2431.453 | 2.7499 | 2269.856 | 2.7499 | 2009.556
2.75 | 2646.934 | 2.7499 | 2639.284 | 2.7499 | 2563.328 | 2.7499 | 2431.71 | 2.7499 | 2270.108 | 2.7499 | 2009.786
2.75 | 2648.653 | 2.7499 | 2640.86 | 2.7499 | 2563.925 | 2.7499 | 2431.964 | 2.75 | 2270.359 | 2.75 | 2010.017
2.7499 | 2650.36 | 2.7499 | 2642.423 | 2.7499 | 2564.511 | 2.7499 | 2432.216 | 2.75 | 2270.609 | 2.7499 | 2010.246
2.7499 | 2652.055 | 2.7499 | 2643.972 | 2.7499 | 2565.086 | 2.7499 | 2432.466 | 2.7499 | 2270.8576 | 2.7499 | 2010.475
2.75 | 2653.737 | 2.7499 | 2645.509 | 2.7499 | 2565.649 | 2.7499 | 2432.713 | 2.75 | 2271.105 | 2.7499 | 2010.7024
2.7583 | 2655.408 | 2.7499 | 2647.032 | 2.7499 | 2566.2016 | 2.75 | 2432.957 | 2.75 | 2271.3504 | 2.7499 | 2010.929
2.7518 | 2657.074 | 2.75 | 2648.543 | 2.7499 | 2566.743 | 2.7499 | 2433.2 | 2.7499 | 2271.595 | 2.7499 | 2011.156
2.75 | 2658.73 | 2.7499 | 2650.039 | 2.7499 | 2567.274 | 2.7499 | 2433.44 | 2.75 | 2271.838 | 2.7499 | 2011.381
2.75 | 2660.369 | 2.75 | 2651.522 | 2.7499 | 2567.795 | 2.7499 | 2433.678 | 2.7499 | 2272.08 | 2.75 | 2011.606
2.7499 | 2661.995 | 2.7499 | 2652.993 | 2.7499 | 2568.304 | 2.7499 | 2433.9136 | 2.75 | 2272.321 | 2.7499 | 2011.83
2.7499 | 2663.607 | 2.7499 | 2654.449 | 2.7499 | 2568.804 | 2.7499 | 2434.1472 | 2.75 | 2272.56 | 2.75 | 2012.053
2.7499 | 2665.208 | 2.75 | 2655.892 | 2.7499 | 2569.294 | 2.7499 | 2434.379 | 2.7499 | 2272.798 | 2.7499 | 2012.275
2.75 | 2666.798 | 2.7499 | 2657.321 | 2.7499 | 2569.7728 | 2.7499 | 2434.608 | 2.7499 | 2273.035 | 2.75 | 2012.497
2.75 | 2668.3744 | 2.7499 | 2658.737 | 2.7499 | 2570.242 | 2.7499 | 2434.836 | 2.75 | 2273.2704 | 2.75 | 2012.718
2.7499 | 2669.94 | 2.75 | 2660.139 | 2.7499 | 2570.701 | 2.7499 | 2435.061 | 2.7499 | 2273.505 | 2.7499 | 2012.938
2.75 | 2671.4944 | 2.7499 | 2661.527 | 2.7499 | 2571.152 | 2.75 | 2435.285 | 2.7499 | 2273.738 | 2.7499 | 2013.158
2.7499 | 2673.038 | 2.7499 | 2662.902 | 2.7499 | 2571.593 | 2.7499 | 2435.507 | 2.7499 | 2273.9696 | 2.7499 | 2013.377
2.7499 | 2674.569 | 2.75 | 2664.263 | 2.7499 | 2572.024 | 2.7499 | 2435.727 | 2.75 | 2274.2 | 2.75 | 2013.595
2.7499 | 2676.09 | 2.75 | 2665.609 | 2.7499 | 2572.446 | 2.7499 | 2435.945 | 2.7499 | 2274.43 | 2.7499 | 2013.812
2.7499 | 2677.599 | 2.75 | 2666.942 | 2.7499 | 2572.8592 | 2.7499 | 2436.161 | 2.7499 | 2274.658 | 2.75 | 2014.029
2.7499 | 2679.097 | 2.75 | 2668.261 | 2.7499 | 2573.263 | 2.7499 | 2436.375 | 2.7499 | 2274.885 | 2.7499 | 2014.245
2.75 | 2680.585 | 2.7499 | 2669.566 | 2.7499 | 2573.659 | 2.7499 | 2436.588 | 2.7499 | 2275.111 | 2.7499 | 2014.46
2.7499 | 2682.06 | 2.7499 | 2670.856 | 2.7499 | 2574.046 | 2.75 | 2436.799 | 2.75 | 2275.336 | 2.7499 | 2014.674
2.7499 | 2683.524 | 2.75 | 2672.132 | 2.7499 | 2574.425 | 2.7499 | 2437.009 | 2.7499 | 2275.56 | 2.7499 | 2014.888
2.75 | 2684.978 | 2.7499 | 2673.393 | 2.7499 | 2574.7952 | 2.7499 | 2437.216 | 2.75 | 2275.7824 | 2.7499 | 2015.101
2.7499 | 2686.42 | 2.7499 | 2674.64 | 2.7499 | 2575.158 | 2.7499 | 2437.423 | 2.75 | 2276.004 | 2.7499 | 2015.3136
2.7499 | 2687.852 | 2.75 | 2675.873 | 2.7499 | 2575.513 | 2.7499 | 2437.627 | 2.7499 | 2276.224 | 2.7499 | 2015.525
2.7499 | 2689.272 | 2.75 | 2677.091 | 2.7499 | 2575.86 | 2.7499 | 2437.83 | 2.7499 | 2276.444 | 2.7499 | 2015.737
2.7499 | 2690.681 | 2.75 | 2678.296 | 2.7499 | 2576.199 | 2.7499 | 2438.031 | 2.7499 | 2276.662 | 2.7499 | 2015.947
2.7499 | 2692.079 | 2.7499 | 2679.485 | 2.7499 | 2576.532 | 2.7499 | 2438.231 | 2.7499 | 2276.878 | 2.75 | 2016.157
2.7499 | 2693.466 | 2.7499 | 2680.661 | 2.7499 | 2576.858 | 2.7499 | 2438.43 | 2.75 | 2277.0944 | 2.7499 | 2016.366
2.7499 | 2694.842 | 2.75 | 2681.821 | 2.7499 | 2577.176 | 2.7499 | 2438.626 | 2.7499 | 2277.309 | 2.7499 | 2016.574
2.75 | 2696.207 | 2.7499 | 2682.967 | 2.7499 | 2577.488 | 2.7499 | 2438.822 | 2.7499 | 2277.523 | 2.7499 | 2016.782
2.7499 | 2697.5616 | 2.75 | 2684.099 | 2.7499 | 2577.793 | 2.7499 | 2439.015 | 2.75 | 2277.736 | 2.7499 | 2016.9888
2.7499 | 2698.905 | 2.75 | 2685.216 | 2.7499 | 2578.092 | 2.7499 | 2439.208 | 2.7499 | 2277.947 | 2.75 | 2017.195
2.7499 | 2700.238 | 2.7499 | 2686.3184 | 2.75 | 2578.384 | 2.7499 | 2439.399 | 2.7499 | 2278.158 | 2.75 | 2017.401
2.7499 | 2701.561 | 2.7499 | 2687.4064 | 2.7499 | 2578.671 | 2.7499 | 2439.589 | 2.7499 | 2278.367 | 2.7499 | 2017.606
2.7499 | 2702.873 | 2.7499 | 2688.48 | 2.75 | 2578.952 | 2.7499 | 2439.777 | 2.7499 | 2278.576 | 2.75 | 2017.81
2.75 | 2704.174 | 2.75 | 2689.54 | 2.7499 | 2579.23 | 2.7499 | 2439.964 | 2.75 | 2278.784 | 2.7499 | 2018.014
2.7499 | 2705.465 | 2.75 | 2690.585 | 2.7499 | 2579.501 | 2.7499 | 2440.15 | 2.7499 | 2278.99 | 2.7499 | 2018.217
2.7499 | 2706.745 | 2.7499 | 2691.616 | 2.7499 | 2579.767 | 2.7499 | 2440.334 | 2.75 | 2279.196 | 2.7499 | 2018.42
2.75 | 2708.015 | 2.75 | 2692.632 | 2.7499 | 2580.028 | 2.75 | 2440.517 | 2.75 | 2279.4 | 2.7499 | 2018.622
2.7499 | 2709.275 | 2.75 | 2693.634 | 2.7499 | 2580.283 | 2.7499 | 2440.699 | 2.75 | 2279.604 | 2.7499 | 2018.823
2.7499 | 2710.5248 | 2.75 | 2694.623 | 2.7499 | 2580.534 | 2.7499 | 2440.88 | 2.7499 | 2279.806 | 2.7499 | 2019.024
2.75 | 2711.764 | 2.7499 | 2695.597 | 2.7497 | 2580.779 | 2.7499 | 2441.059 | 2.7499 | 2280.008 | 2.7499 | 2019.224
2.7499 | 2712.993 | 2.7499 | 2696.557 | 2.7499 | 2581.0208 | 2.7499 | 2441.238 | 2.75 | 2280.209 | 2.7499 | 2019.423
2.7499 | 2714.212 | 2.75 | 2697.504 | 2.7499 | 2581.258 | 2.7499 | 2441.4144 | 2.7499 | 2280.409 | 2.75 | 2019.622
2.7499 | 2715.421 | 2.7499 | 2698.437 | 2.7499 | 2581.4912 | 2.7499 | 2441.59 | 2.7499 | 2280.607 | 2.75 | 2019.82
2.7499 | 2716.62 | 2.7499 | 2699.357 | 2.7499 | 2581.72 | 2.7499 | 2441.7648 | 2.75 | 2280.806 | 2.7499 | 2020.018
2.7499 | 2717.808 | 2.75 | 2700.263 | 2.7499 | 2581.946 | 2.75 | 2441.938 | 2.75 | 2281.003 | 2.7499 | 2020.215
2.7499 | 2718.9872 | 2.75 | 2701.156 | 2.7499 | 2582.168 | 2.7499 | 2442.11 | 2.7499 | 2281.199 | 2.7499 | 2020.4112
2.7499 | 2720.157 | 2.7499 | 2702.0352 | 2.7499 | 2582.386 | 2.7499 | 2442.281 | 2.7499 | 2281.394 | 2.7499 | 2020.607
2.7499 | 2721.316 | 2.7499 | 2702.902 | 2.7499 | 2582.601 | 2.7499 | 2442.4512 | 2.7499 | 2281.588 | 2.7499 | 2020.802
2.7499 | 2722.4656 | 2.75 | 2703.756 | 2.7499 | 2582.812 | 2.7499 | 2442.62 | 2.75 | 2281.781 | 2.7499 | 2020.997
2.75 | 2723.606 | 2.75 | 2704.597 | 2.7499 | 2583.021 | 2.7499 | 2442.788 | 2.75 | 2281.974 | 2.7499 | 2021.191
2.7499 | 2724.736 | 2.7499 | 2705.4256 | 2.7499 | 2583.2256 | 2.75 | 2442.955 | 2.75 | 2282.166 | 2.7499 | 2021.385
2.75 | 2725.857 | 2.7499 | 2706.241 | 2.7499 | 2583.428 | 2.7499 | 2443.12 | 2.75 | 2282.356 | 2.7499 | 2021.578
2.75 | 2726.969 | 2.7499 | 2707.045 | 2.7499 | 2583.628 | 2.7499 | 2443.285 | 2.75 | 2282.546 | 2.7499 | 2021.77
2.7499 | 2728.072 | 2.7499 | 2707.837 | 2.7499 | 2583.824 | 2.7499 | 2443.449 | 2.75 | 2282.735 | 2.7499 | 2021.962
2.7499 | 2729.165 | 2.7499 | 2708.616 | 2.7499 | 2584.018 | 2.7499 | 2443.611 | 2.75 | 2282.923 | 2.7499 | 2022.153
2.7499 | 2730.249 | 2.7499 | 2709.384 | 2.7499 | 2584.209 | 2.7499 | 2443.772 | 2.7499 | 2283.1104 | 2.7499 | 2022.344
2.7499 | 2731.324 | 2.7499 | 2710.14 | 2.7499 | 2584.3984 | 2.7499 | 2443.933 | 2.7499 | 2283.297 | 2.7499 | 2022.534
2.7499 | 2732.39 | 2.75 | 2710.884 | 2.7499 | 2584.585 | 2.7499 | 2444.092 | 2.7499 | 2283.482 | 2.75 | 2022.724
2.75 | 2733.446 | 2.7499 | 2711.617 | 2.7499 | 2584.769 | 2.7499 | 2444.251 | 2.7499 | 2283.667 | 2.7499 | 2022.913
2.75 | 2734.493 | 2.75 | 2712.338 | 2.7499 | 2584.95 | 2.7499 | 2444.409 | 2.7499 | 2283.8512 | 2.7499 | 2023.102
2.7499 | 2735.531 | 2.7499 | 2713.049 | 2.7499 | 2585.129 | 2.7499 | 2444.566 | 2.75 | 2284.034 | 2.7499 | 2023.29
2.7499 | 2736.561 | 2.7499 | 2713.748 | 2.7499 | 2585.307 | 2.7499 | 2444.721 | 2.75 | 2284.216 | 2.7499 | 2023.477
2.75 | 2737.581 | 2.7499 | 2714.436 | 2.7499 | 2585.482 | 2.7499 | 2444.876 | 2.75 | 2284.398 | 2.7499 | 2023.664
2.7499 | 2738.593 | 2.75 | 2715.113 | 2.7499 | 2585.655 | 2.7499 | 2445.03 | 2.7499 | 2284.578 | 2.7499 | 2023.85
2.75 | 2739.597 | 2.75 | 2715.779 | 2.7499 | 2585.826 | 2.7499 | 2445.183 | 2.75 | 2284.7584 | 2.7499 | 2024.036
2.7499 | 2740.591 | 2.7499 | 2716.435 | 2.7499 | 2585.996 | 2.7499 | 2445.335 | 2.75 | 2284.937 | 2.7499 | 2024.222
2.7499 | 2741.577 | 2.7499 | 2717.079 | 2.7499 | 2586.163 | 2.7499 | 2445.486 | 2.75 | 2285.116 | 2.7499 | 2024.407
2.7499 | 2742.555 | 2.7499 | 2717.714 | 2.7499 | 2586.329 | 2.7499 | 2445.636 | 2.7499 | 2285.293 | 2.75 | 2024.591
2.7499 | 2743.524 | 2.75 | 2718.338 | 2.7499 | 2586.492 | 2.7499 | 2445.786 | 2.7499 | 2285.47 | 2.7499 | 2024.774
2.7499 | 2744.484 | 2.7499 | 2718.953 | 2.7497 | 2586.6544 | 2.7499 | 2445.935 | 2.7499 | 2285.646 | 2.7499 | 2024.957
2.75 | 2745.436 | 2.7499 | 2719.556 | 2.7499 | 2586.8144 | 2.7499 | 2446.082 | 2.7499 | 2285.821 | 2.75 | 2025.14
2.7499 | 2746.38 | 2.75 | 2720.15 | 2.7499 | 2586.973 | 2.7499 | 2446.23 | 2.7499 | 2285.996 | 2.75 | 2025.322
2.7499 | 2747.3152 | 2.75 | 2720.734 | 2.7499 | 2587.13 | 2.7499 | 2446.376 | 2.7499 | 2286.169 | 2.75 | 2025.504
2.7499 | 2748.243 | 2.7499 | 2721.308 | 2.7499 | 2587.285 | 2.7499 | 2446.521 | 2.75 | 2286.343 | 2.75 | 2025.685
2.7499 | 2749.1616 | 2.7499 | 2721.872 | 2.7497 | 2587.439 | 2.7499 | 2446.666 | 2.75 | 2286.514 | 2.7499 | 2025.866
2.7499 | 2750.073 | 2.7499 | 2722.427 | 2.7497 | 2587.591 | 2.7499 | 2446.81 | 2.75 | 2286.686 | 2.75 | 2026.046
2.75 | 2750.976 | 2.75 | 2722.972 | 2.7499 | 2587.742 | 2.7499 | 2446.953 | 2.7499 | 2286.857 | 2.7499 | 2026.226
2.7499 | 2751.871 | 2.7499 | 2723.508 | 2.7499 | 2587.891 | 2.7499 | 2447.095 | 2.75 | 2287.027 | 2.7499 | 2026.405
2.7499 | 2752.758 | 2.7499 | 2724.0336 | 2.7499 | 2588.039 | 2.7499 | 2447.237 | 2.75 | 2287.196 | 2.7499 | 2026.584
2.7499 | 2753.637 | 2.75 | 2724.551 | 2.7499 | 2588.185 | 2.7499 | 2447.377 | 2.75 | 2287.3648 | 2.7499 | 2026.762
2.75 | 2754.508 | 2.75 | 2725.0592 | 2.7499 | 2588.33 | 2.7499 | 2447.517 | 2.75 | 2287.5328 | 2.7499 | 2026.94
2.7499 | 2755.371 | 2.75 | 2725.558 | 2.7499 | 2588.474 | 2.7499 | 2447.657 | 2.7499 | 2287.7 | 2.7499 | 2027.117
2.75 | 2756.226 | 2.7499 | 2726.048 | 2.7499 | 2588.616 | 2.7499 | 2447.7952 | 2.75 | 2287.866 | 2.7499 | 2027.294
2.7499 | 2757.074 | 2.75 | 2726.53 | 2.7499 | 2588.758 | 2.7499 | 2447.933 | 2.7499 | 2288.033 | 2.7499 | 2027.47
2.75 | 2757.914 | 2.75 | 2727.003 | 2.7499 | 2588.897 | 2.7499 | 2448.071 | 2.75 | 2288.198 | 2.7499 | 2027.646
2.75 | 2758.747 | 2.7499 | 2727.4672 | 2.7499 | 2589.036 | 2.7499 | 2448.207 | 2.75 | 2288.362 | 2.7499 | 2027.822
2.7499 | 2759.572 | 2.7499 | 2727.923 | 2.7499 | 2589.1728 | 2.7499 | 2448.343 | 2.75 | 2288.526 | 2.7499 | 2027.996
2.75 | 2760.39 | 2.75 | 2728.371 | 2.7499 | 2589.309 | 2.7499 | 2448.478 | 2.75 | 2288.689 | 2.75 | 2028.171
2.7499 | 2761.201 | 2.75 | 2728.81 | 2.7497 | 2589.444 | 2.7499 | 2448.612 | 2.7499 | 2288.851 | 2.7499 | 2028.345
2.7499 | 2762.004 | 2.7499 | 2729.241 | 2.7499 | 2589.577 | 2.7499 | 2448.7456 | 2.75 | 2289.014 | 2.7499 | 2028.519
2.7499 | 2762.8 | 2.7499 | 2729.665 | 2.7499 | 2589.71 | 2.7499 | 2448.879 | 2.7499 | 2289.175 | 2.7499 | 2028.692
2.7499 | 2763.589 | 2.7499 | 2730.081 | 2.7499 | 2589.841 | 2.7499 | 2449.011 | 2.75 | 2289.335 | 2.7499 | 2028.864
2.7499 | 2764.3712 | 2.75 | 2730.489 | 2.7499 | 2589.9712 | 2.7499 | 2449.143 | 2.7499 | 2289.495 | 2.7499 | 2029.037
2.7499 | 2765.1456 | 2.7499 | 2730.889 | 2.7499 | 2590.101 | 2.7499 | 2449.274 | 2.7499 | 2289.6544 | 2.75 | 2029.209
2.7499 | 2765.9136 | 2.7499 | 2731.282 | 2.7499 | 2590.228 | 2.7499 | 2449.404 | 2.75 | 2289.813 | 2.75 | 2029.38
2.7499 | 2766.674 | 2.7499 | 2731.668 | 2.7499 | 2590.3552 | 2.7499 | 2449.534 | 2.75 | 2289.9712 | 2.75 | 2029.551
2.7499 | 2767.428 | 2.75 | 2732.0464 | 2.7499 | 2590.481 | 2.7499 | 2449.663 | 2.75 | 2290.129 | 2.7499 | 2029.721
2.7499 | 2768.176 | 2.7499 | 2732.418 | 2.7499 | 2590.606 | 2.7499 | 2449.791 | 2.75 | 2290.285 | 2.75 | 2029.8912
2.7499 | 2768.916 | 2.7499 | 2732.783 | 2.7499 | 2590.73 | 2.7499 | 2449.919 | 2.75 | 2290.441 | 2.75 | 2030.0608
2.7499 | 2769.649 | 2.7499 | 2733.1408 | 2.7499 | 2590.852 | 2.7499 | 2450.046 | 2.75 | 2290.5968 | 2.75 | 2030.23
2.75 | 2770.376 | 2.75 | 2733.492 | 2.7499 | 2590.9744 | 2.7499 | 2450.1728 | 2.7499 | 2290.752 | 2.7499 | 2030.399
2.7499 | 2771.097 | 2.7499 | 2733.837 | 2.7499 | 2591.095 | 2.7499 | 2450.299 | 2.75 | 2290.906 | 2.75 | 2030.567
2.7499 | 2771.81 | 2.7499 | 2734.175 | 2.7499 | 2591.215 | 2.7499 | 2450.424 | 2.75 | 2291.06 | 2.75 | 2030.735
2.75 | 2772.517 | 2.75 | 2734.508 | 2.7499 | 2591.334 | 2.7499 | 2450.549 | 2.7499 | 2291.2128 | 2.75 | 2030.902
2.7499 | 2773.218 | 2.75 | 2734.834 | 2.7499 | 2591.452 | 2.7499 | 2450.673 | 2.7499 | 2291.365 | 2.75 | 2031.069
2.75 | 2773.913 | 2.75 | 2735.154 | 2.7499 | 2591.569 | 2.7499 | 2450.796 | 2.7499 | 2291.517 | 2.7499 | 2031.236
2.75 | 2774.601 | 2.7499 | 2735.4688 | 2.7499 | 2591.685 | 2.7499 | 2450.919 | 2.75 | 2291.668 | 2.75 | 2031.402
2.7499 | 2775.282 | 2.7499 | 2735.778 | 2.7499 | 2591.8 | 2.7499 | 2451.041 | 2.7499 | 2291.819 | 2.7499 | 2031.567
2.7499 | 2775.957 | 2.75 | 2736.0816 | 2.7499 | 2591.915 | 2.7499 | 2451.163 | 2.7499 | 2291.969 | 2.7499 | 2031.733
2.7499 | 2776.626 | 2.7499 | 2736.38 | 2.7499 | 2592.028 | 2.7499 | 2451.284 | 2.75 | 2292.119 | 2.75 | 2031.898
2.75 | 2777.289 | 2.75 | 2736.673 | 2.7499 | 2592.141 | 2.7499 | 2451.405 | 2.75 | 2292.268 | 2.75 | 2032.0624
2.7499 | 2777.946 | 2.75 | 2736.96 | 2.7499 | 2592.252 | 2.7499 | 2451.525 | 2.75 | 2292.416 | 2.7499 | 2032.226
2.7499 | 2778.598 | 2.75 | 2737.243 | 2.7499 | 2592.363 | 2.7499 | 2451.6448 | 2.7499 | 2292.564 | 2.75 | 2032.39
2.7499 | 2779.242 | 2.75 | 2737.521 | 2.7499 | 2592.473 | 2.7499 | 2451.764 | 2.7499 | 2292.712 | 2.75 | 2032.553
2.7499 | 2779.881 | 2.7499 | 2737.797 | 2.7499 | 2592.582 | 2.7499 | 2451.882 | 2.75 | 2292.858 | 2.75 | 2032.716
2.7499 | 2780.515 | 2.7499 | 2738.067 | 2.7499 | 2592.691 | 2.75 | 2452 | 2.75 | 2293.0048 | 2.75 | 2032.8784
2.7499 | 2781.142 | 2.75 | 2738.332 | 2.7499 | 2592.798 | 2.75 | 2452.118 | 2.7499 | 2293.151 | 2.7499 | 2033.04
2.7499 | 2781.763 | 2.75 | 2738.592 | 2.7499 | 2592.905 | 2.7499 | 2452.234 | 2.7499 | 2293.296 | 2.7499 | 2033.202
2.7499 | 2782.379 | 2.7499 | 2738.847 | 2.7499 | 2593.011 | 2.75 | 2452.351 | 2.75 | 2293.44 | 2.75 | 2033.363
2.7499 | 2782.99 | 2.7499 | 2739.099 | 2.7499 | 2593.116 | 2.7499 | 2452.466 | 2.75 | 2293.584 | 2.7499 | 2033.524
2.7499 | 2783.594 | 2.7499 | 2739.347 | 2.7499 | 2593.2208 | 2.7499 | 2452.582 | 2.75 | 2293.728 | 2.75 | 2033.684
2.7499 | 2784.193 | 2.7499 | 2739.59 | 2.7499 | 2593.324 | 2.7499 | 2452.697 | 2.75 | 2293.871 | 2.75 | 2033.845
2.7499 | 2784.786 | 2.7499 | 2739.83 | 2.7499 | 2593.4272 | 2.7499 | 2452.811 | 2.75 | 2294.013 | 2.75 | 2034.004
2.75 | 2785.374 | 2.75 | 2740.066 | 2.7499 | 2593.529 | 2.7499 | 2452.924 | 2.75 | 2294.155 | 2.7499 | 2034.164
2.7499 | 2785.957 | 2.7499 | 2740.298 | 2.7499 | 2593.631 | 2.7499 | 2453.038 | 2.7499 | 2294.297 | 2.7499 | 2034.322
2.7499 | 2786.5344 | 2.7499 | 2740.527 | 2.7499 | 2593.731 | 2.7499 | 2453.151 | 2.75 | 2294.438 | 2.7499 | 2034.481
2.7499 | 2787.106 | 2.7499 | 2740.753 | 2.7499 | 2593.831 | 2.7499 | 2453.263 | 2.75 | 2294.578 | 2.75 | 2034.639
2.7499 | 2787.673 | 2.75 | 2740.975 | 2.7499 | 2593.93 | 2.75 | 2453.375 | 2.7499 | 2294.718 | 2.75 | 2034.797
2.75 | 2788.2352 | 2.75 | 2741.1936 | 2.7499 | 2594.029 | 2.7499 | 2453.4864 | 2.7499 | 2294.858 | 2.7499 | 2034.954
2.7499 | 2788.792 | 2.7499 | 2741.409 | 2.7499 | 2594.127 | 2.7499 | 2453.597 | 2.75 | 2294.9968 | 2.7499 | 2035.111
2.7499 | 2789.344 | 2.7499 | 2741.622 | 2.7499 | 2594.224 | 2.75 | 2453.708 | 2.7499 | 2295.135 | 2.7499 | 2035.267
2.75 | 2789.89 | 2.7499 | 2741.831 | 2.7499 | 2594.321 | 2.7499 | 2453.817 | 2.7499 | 2295.273 | 2.75 | 2035.424
2.75 | 2790.431 | 2.7499 | 2742.038 | 2.7499 | 2594.416 | 2.7499 | 2453.927 | 2.75 | 2295.411 | 2.75 | 2035.579
2.7499 | 2790.967 | 2.75 | 2742.241 | 2.7499 | 2594.511 | 2.75 | 2454.036 | 2.75 | 2295.548 | 2.7499 | 2035.735
2.75 | 2791.499 | 2.7499 | 2742.441 | 2.7499 | 2594.606 | 2.7499 | 2454.144 | 2.75 | 2295.684 | 2.7499 | 2035.89
2.75 | 2792.026 | 2.7499 | 2742.639 | 2.7499 | 2594.7 | 2.75 | 2454.252 | 2.75 | 2295.821 | 2.7499 | 2036.045
2.7499 | 2792.548 | 2.7499 | 2742.834 | 2.7499 | 2594.793 | 2.7499 | 2454.36 | 2.75 | 2295.956 | 2.75 | 2036.199
2.7499 | 2793.064 | 2.75 | 2743.027 | 2.7499 | 2594.885 | 2.75 | 2454.4672 | 2.75 | 2296.0912 | 2.7499 | 2036.353
2.7499 | 2793.576 | 2.75 | 2743.216 | 2.7499 | 2594.977 | 2.7499 | 2454.574 | 2.75 | 2296.226 | 2.7499 | 2036.507
2.75 | 2794.084 | 2.75 | 2743.403 | 2.7499 | 2595.068 | 2.7499 | 2454.681 | 2.75 | 2296.36 | 2.7499 | 2036.66
2.7499 | 2794.587 | 2.7499 | 2743.588 | 2.7499 | 2595.159 | 2.7499 | 2454.786 | 2.75 | 2296.494 | 2.75 | 2036.8128
2.7499 | 2795.085 | 2.7499 | 2743.77 | 2.7499 | 2595.249 | 2.7499 | 2454.892 | 2.75 | 2296.627 | 2.75 | 2036.965
2.7499 | 2795.579 | 2.7499 | 2743.95 | 2.7499 | 2595.338 | 2.7499 | 2454.997 | 2.75 | 2296.76 | 2.75 | 2037.117
2.75 | 2796.068 | 2.7499 | 2744.127 | 2.7499 | 2595.4272 | 2.75 | 2455.101 | 2.7499 | 2296.892 | 2.75 | 2037.269
2.7499 | 2796.552 | 2.75 | 2744.303 | 2.7499 | 2595.5152 | 2.7499 | 2455.206 | 2.75 | 2297.024 | 2.75 | 2037.421
2.7499 | 2797.032 | 2.75 | 2744.4752 | 2.7499 | 2595.603 | 2.7499 | 2455.31 | 2.75 | 2297.156 | 2.7499 | 2037.572
2.7499 | 2797.5072 | 2.75 | 2744.646 | 2.7499 | 2595.69 | 2.7499 | 2455.4128 | 2.75 | 2297.287 | 2.7499 | 2037.723
2.7499 | 2797.979 | 2.7499 | 2744.814 | 2.7499 | 2595.777 | 2.7499 | 2455.516 | 2.75 | 2297.417 | 2.7499 | 2037.873
2.7499 | 2798.445 | 2.7499 | 2744.981 | 2.7499 | 2595.863 | 2.7499 | 2455.619 | 2.7499 | 2297.548 | 2.7499 | 2038.023
2.7499 | 2798.908 | 2.7499 | 2745.145 | 2.7499 | 2595.948 | 2.7499 | 2455.721 | 2.7499 | 2297.677 | 2.7499 | 2038.173
2.7499 | 2799.366 | 2.75 | 2745.307 | 2.7499 | 2596.033 | 2.7499 | 2455.822 | 2.7499 | 2297.807 | 2.75 | 2038.322
2.7499 | 2799.82 | 2.7499 | 2745.467 | 2.7499 | 2596.117 | 2.7499 | 2455.924 | 2.7499 | 2297.935 | 2.7499 | 2038.471
2.7499 | 2800.27 | 2.7499 | 2745.625 | 2.7497 | 2596.201 | 2.7499 | 2456.025 | 2.75 | 2298.064 | 2.7499 | 2038.62
2.7499 | 2800.7152 | 2.7499 | 2745.7808 | 2.7499 | 2596.284 | 2.7499 | 2456.125 | 2.75 | 2298.192 | 2.7499 | 2038.769
2.7499 | 2801.157 | 2.7499 | 2745.935 | 2.7499 | 2596.367 | 2.7499 | 2456.225 | 2.75 | 2298.319 | 2.75 | 2038.916
2.7499 | 2801.594 | 2.7499 | 2746.087 | 2.7499 | 2596.449 | 2.7499 | 2456.325 | 2.75 | 2298.447 | 2.75 | 2039.064
2.7499 | 2802.028 | 2.75 | 2746.238 | 2.7499 | 2596.5312 | 2.7499 | 2456.425 | 2.7499 | 2298.574 | 2.75 | 2039.212
2.75 | 2802.458 | 2.7499 | 2746.386 | 2.7499 | 2596.612 | 2.75 | 2456.524 | 2.75 | 2298.7 | 2.75 | 2039.359
2.7499 | 2802.883 | 2.7499 | 2746.534 | 2.7499 | 2596.6928 | 2.7499 | 2456.623 | 2.75 | 2298.826 | 2.75 | 2039.505
2.7499 | 2803.305 | 2.7499 | 2746.679 | 2.7499 | 2596.773 | 2.7499 | 2456.721 | 2.7499 | 2298.951 | 2.75 | 2039.652
2.7499 | 2803.722 | 2.7499 | 2746.822 | 2.7499 | 2596.852 | 2.7499 | 2456.819 | 2.75 | 2299.077 | 2.7499 | 2039.798
2.7499 | 2804.137 | 2.75 | 2746.964 | 2.7499 | 2596.932 | 2.7499 | 2456.916 | 2.75 | 2299.201 | 2.75 | 2039.943
2.7499 | 2804.547 | 2.75 | 2747.104 | 2.7499 | 2597.01 | 2.7499 | 2457.013 | 2.7499 | 2299.326 | 2.75 | 2040.089
2.75 | 2804.953 | 2.75 | 2747.242 | 2.7499 | 2597.089 | 2.7499 | 2457.11 | 2.75 | 2299.4496 | 2.7499 | 2040.234
2.7499 | 2805.356 | 2.7499 | 2747.379 | 2.7499 | 2597.167 | 2.7499 | 2457.2064 | 2.7499 | 2299.573 | 2.75 | 2040.379
2.7499 | 2805.756 | 2.7499 | 2747.515 | 2.7499 | 2597.244 | 2.7499 | 2457.303 | 2.75 | 2299.696 | 2.75 | 2040.523
2.75 | 2806.151 | 2.7499 | 2747.649 | 2.7499 | 2597.321 | 2.7499 | 2457.3984 | 2.75 | 2299.819 | 2.75 | 2040.667
2.75 | 2806.543 | 2.7499 | 2747.781 | 2.7499 | 2597.397 | 2.75 | 2457.494 | 2.75 | 2299.941 | 2.75 | 2040.811
2.7499 | 2806.9312 | 2.75 | 2747.912 | 2.7499 | 2597.473 | 2.7499 | 2457.588 | 2.75 | 2300.063 | 2.75 | 2040.955
2.7499 | 2807.316 | 2.75 | 2748.0416 | 2.7499 | 2597.548 | 2.7499 | 2457.683 | 2.75 | 2300.185 | 2.75 | 2041.0976
2.7499 | 2807.698 | 2.7499 | 2748.17 | 2.7499 | 2597.623 | 2.7499 | 2457.777 | 2.75 | 2300.306 | 2.75 | 2041.241
2.75 | 2808.076 | 2.7499 | 2748.296 | 2.7499 | 2597.697 | 2.7499 | 2457.871 | 2.75 | 2300.4272 | 2.75 | 2041.383
2.75 | 2808.45 | 2.7499 | 2748.422 | 2.75 | 2597.772 | 2.7499 | 2457.9648 | 2.75 | 2300.548 | 2.75 | 2041.525
2.75 | 2808.822 | 2.75 | 2748.5456 | 2.7499 | 2597.845 | 2.75 | 2458.058 | 2.75 | 2300.668 | 2.7499 | 2041.6672
2.7499 | 2809.19 | 2.75 | 2748.668 | 2.7499 | 2597.919 | 2.7499 | 2458.151 | 2.75 | 2300.7872 | 2.75 | 2041.809
2.7499 | 2809.554 | 2.7499 | 2748.79 | 2.7499 | 2597.991 | 2.7499 | 2458.243 | 2.75 | 2300.906 | 2.7499 | 2041.95
2.75 | 2809.9152 | 2.7499 | 2748.91 | 2.7499 | 2598.064 | 2.7499 | 2458.336 | 2.75 | 2301.026 | 2.7499 | 2042.091
2.75 | 2810.273 | 2.7499 | 2749.028 | 2.7499 | 2598.135 | 2.7499 | 2458.428 | 2.7499 | 2301.144 | 2.75 | 2042.232
2.7499 | 2810.628 | 2.75 | 2749.1456 | 2.7499 | 2598.207 | 2.75 | 2458.519 | 2.7499 | 2301.263 | 2.7499 | 2042.372
2.7499 | 2810.979 | 2.75 | 2749.262 | 2.7499 | 2598.2784 | 2.7499 | 2458.61 | 2.75 | 2301.38 | 2.75 | 2042.512
2.7499 | 2811.328 | 2.75 | 2749.377 | 2.7499 | 2598.3488 | 2.7499 | 2458.701 | 2.7499 | 2301.4976 | 2.75 | 2042.652
2.7499 | 2811.673 | 2.7499 | 2749.49 | 2.7499 | 2598.4192 | 2.7499 | 2458.792 | 2.75 | 2301.615 | 2.75 | 2042.791
2.75 | 2812.015 | 2.7499 | 2749.603 | 2.7499 | 2598.489 | 2.75 | 2458.882 | 2.75 | 2301.732 | 2.75 | 2042.931
2.7499 | 2812.354 | 2.7499 | 2749.714 | 2.7499 | 2598.559 | 2.7499 | 2458.972 | 2.75 | 2301.848 | 2.75 | 2043.07
2.7499 | 2812.69 | 2.7499 | 2749.824 | 2.7499 | 2598.628 | 2.7499 | 2459.062 | 2.7499 | 2301.964 | 2.75 | 2043.208
2.7499 | 2813.023 | 2.7499 | 2749.934 | 2.7499 | 2598.697 | 2.7499 | 2459.151 | 2.7499 | 2302.08 | 2.7499 | 2043.346
2.7499 | 2813.353 | 2.7499 | 2750.0416 | 2.7499 | 2598.765 | 2.7499 | 2459.24 | 2.7499 | 2302.1952 | 2.75 | 2043.484
2.7499 | 2813.68 | 2.7499 | 2750.149 | 2.7499 | 2598.833 | 2.7499 | 2459.328 | 2.75 | 2302.31 | 2.75 | 2043.622
2.7499 | 2814.004 | 2.75 | 2750.255 | 2.7499 | 2598.901 | 2.7499 | 2459.417 | 2.75 | 2302.425 | 2.7499 | 2043.759
2.7499 | 2814.325 | 2.7499 | 2750.359 | 2.7499 | 2598.968 | 2.7499 | 2459.505 | 2.75 | 2302.539 | 2.75 | 2043.897
2.7499 | 2814.644 | 2.75 | 2750.463 | 2.7499 | 2599.034 | 2.7499 | 2459.593 | 2.7499 | 2302.653 | 2.7499 | 2044.033
2.7499 | 2814.959 | 2.7499 | 2750.566 | 2.7499 | 2599.101 | 2.7499 | 2459.68 | 2.75 | 2302.767 | 2.75 | 2044.17
2.7499 | 2815.272 | 2.75 | 2750.6672 | 2.7499 | 2599.167 | 2.7499 | 2459.767 | 2.75 | 2302.88 | 2.7499 | 2044.306
2.7499 | 2815.583 | 2.7499 | 2750.768 | 2.7499 | 2599.233 | 2.7499 | 2459.854 | 2.75 | 2302.993 | 2.75 | 2044.442
2.75 | 2815.89 | 2.75 | 2750.8672 | 2.7499 | 2599.298 | 2.7499 | 2459.94 | 2.75 | 2303.106 | 2.75 | 2044.578
2.75 | 2816.195 | 2.75 | 2750.966 | 2.7499 | 2599.363 | 2.7499 | 2460.027 | 2.75 | 2303.218 | 2.75 | 2044.713
2.7499 | 2816.497 | 2.75 | 2751.064 | 2.7499 | 2599.428 | 2.7499 | 2460.113 | 2.75 | 2303.33 | 2.7499 | 2044.849
2.7499 | 2816.796 | 2.7499 | 2751.16 | 2.7499 | 2599.492 | 2.7499 | 2460.1984 | 2.75 | 2303.442 | 2.7499 | 2044.983
2.75 | 2817.093 | 2.7499 | 2751.256 | 2.7499 | 2599.556 | 2.7499 | 2460.284 | 2.7499 | 2303.553 | 2.7499 | 2045.118
2.7499 | 2817.388 | 2.7499 | 2751.351 | 2.7499 | 2599.62 | 2.7499 | 2460.368 | 2.75 | 2303.665 | 2.7499 | 2045.252
2.7499 | 2817.679 | 2.75 | 2751.444 | 2.7499 | 2599.683 | 2.7499 | 2460.453 | 2.7499 | 2303.775 | 2.75 | 2045.386
2.7499 | 2817.968 | 2.75 | 2751.537 | 2.7499 | 2599.746 | 2.7499 | 2460.537 | 2.75 | 2303.886 | 2.75 | 2045.52
2.7499 | 2818.2544 | 2.7499 | 2751.629 | 2.7499 | 2599.809 | 2.7499 | 2460.621 | 2.75 | 2303.996 | 2.75 | 2045.653
2.7499 | 2818.539 | 2.7499 | 2751.72 | 2.7499 | 2599.871 | 2.7499 | 2460.705 | 2.75 | 2304.106 | 2.7499 | 2045.786
2.7499 | 2818.82 | 2.7499 | 2751.81 | 2.7499 | 2599.933 | 2.7499 | 2460.789 | 2.7499 | 2304.215 | 2.7499 | 2045.919
2.7499 | 2819.099 | 2.75 | 2751.9 | 2.7499 | 2599.995 | 2.7499 | 2460.872 | 2.75 | 2304.324 | 2.75 | 2046.052
2.7507 | 2819.377 | 2.75 | 2751.988 | 2.7499 | 2600.056 | 2.7499 | 2460.955 | 2.7499 | 2304.433 | 2.7499 | 2046.184
2.75 | 2819.654 | 2.75 | 2752.076 | 2.7499 | 2600.117 | 2.7499 | 2461.038 | 2.75 | 2304.542 | 2.7499 | 2046.316
2.7499 | 2819.927 | 2.75 | 2752.163 | 2.7499 | 2600.178 | 2.7499 | 2461.12 | 2.7499 | 2304.65 | 2.7499 | 2046.448
2.7499 | 2820.197 | 2.75 | 2752.249 | 2.7499 | 2600.238 | 2.7499 | 2461.202 | 2.7499 | 2304.758 | 2.7499 | 2046.579
2.75 | 2820.465 | 2.7499 | 2752.334 | 2.7499 | 2600.298 | 2.7499 | 2461.284 | 2.7499 | 2304.866 | 2.7499 | 2046.7104
2.75 | 2820.73 | 2.75 | 2752.418 | 2.7499 | 2600.358 | 2.7499 | 2461.366 | 2.75 | 2304.973 | 2.7499 | 2046.841
2.7499 | 2820.993 | 2.75 | 2752.501 | 2.7499 | 2600.417 | 2.7499 | 2461.447 | 2.75 | 2305.08 | 2.75 | 2046.972
2.75 | 2821.254 | 2.7499 | 2752.584 | 2.7499 | 2600.477 | 2.7499 | 2461.528 | 2.75 | 2305.187 | 2.75 | 2047.103
2.75 | 2821.512 | 2.7499 | 2752.666 | 2.7499 | 2600.535 | 2.7499 | 2461.609 | 2.75 | 2305.294 | 2.7499 | 2047.233
2.7499 | 2821.768 | 2.7499 | 2752.747 | 2.7499 | 2600.594 | 2.7499 | 2461.689 | 2.75 | 2305.4 | 2.7499 | 2047.363
2.75 | 2822.022 | 2.7499 | 2752.827 | 2.7499 | 2600.652 | 2.7499 | 2461.769 | 2.75 | 2305.506 | 2.75 | 2047.492
2.7499 | 2822.274 | 2.75 | 2752.906 | 2.7499 | 2600.71 | 2.7499 | 2461.85 | 2.75 | 2305.611 | 2.7499 | 2047.622
2.7499 | 2822.524 | 2.7499 | 2752.985 | 2.7499 | 2600.768 | 2.7499 | 2461.929 | 2.75 | 2305.716 | 2.75 | 2047.751
2.7499 | 2822.771 | 2.75 | 2753.063 | 2.7499 | 2600.825 | 2.7499 | 2462.009 | 2.75 | 2305.821 | 2.75 | 2047.879
2.75 | 2823.017 | 2.75 | 2753.14 | 2.7499 | 2600.882 | 2.75 | 2462.088 | 2.7499 | 2305.9264 | 2.7499 | 2048.008
2.7499 | 2823.26 | 2.7499 | 2753.217 | 2.7499 | 2600.939 | 2.7499 | 2462.167 | 2.75 | 2306.031 | 2.75 | 2048.136
2.7499 | 2823.502 | 2.7499 | 2753.2928 | 2.7499 | 2600.9952 | 2.7499 | 2462.245 | 2.75 | 2306.135 | 2.75 | 2048.265
2.7499 | 2823.741 | 2.7499 | 2753.368 | 2.7499 | 2601.052 | 2.7499 | 2462.324 | 2.75 | 2306.239 | 2.7499 | 2048.392
2.7499 | 2823.979 | 2.75 | 2753.442 | 2.7499 | 2601.1072 | 2.7499 | 2462.4016 | 2.7499 | 2306.342 | 2.75 | 2048.52
2.75 | 2824.214 | 2.75 | 2753.516 | 2.7499 | 2601.163 | 2.7499 | 2462.48 | 2.75 | 2306.446 | 2.7499 | 2048.647
2.7499 | 2824.448 | 2.75 | 2753.589 | 2.7499 | 2601.219 | 2.7499 | 2462.557 | 2.75 | 2306.549 | 2.75 | 2048.774
2.75 | 2824.68 | 2.7499 | 2753.661 | 2.7499 | 2601.2736 | 2.7499 | 2462.634 | 2.7499 | 2306.652 | 2.75 | 2048.901
2.7499 | 2824.91 | 2.7499 | 2753.7328 | 2.7499 | 2601.328 | 2.7499 | 2462.712 | 2.7499 | 2306.754 | 2.75 | 2049.0272
2.7499 | 2825.137 | 2.7499 | 2753.804 | 2.7499 | 2601.383 | 2.7499 | 2462.789 | 2.75 | 2306.856 | 2.75 | 2049.153
2.7499 | 2825.364 | 2.7499 | 2753.874 | 2.7499 | 2601.437 | 2.7499 | 2462.865 | 2.75 | 2306.9584 | 2.7499 | 2049.279
2.75 | 2825.588 | 2.75 | 2753.944 | 2.7499 | 2601.491 | 2.7499 | 2462.942 | 2.75 | 2307.06 | 2.7499 | 2049.405
2.7499 | 2825.81 | 2.75 | 2754.0128 | 2.7499 | 2601.545 | 2.7499 | 2463.017 | 2.7499 | 2307.161 | 2.75 | 2049.531
2.7499 | 2826.031 | 2.7499 | 2754.081 | 2.7499 | 2601.598 | 2.7499 | 2463.094 | 2.7499 | 2307.263 | 2.75 | 2049.656
2.75 | 2826.25 | 2.7499 | 2754.149 | 2.7499 | 2601.651 | 2.7499 | 2463.169 | 2.75 | 2307.364 | 2.75 | 2049.781
2.7499 | 2826.4672 | 2.7499 | 2754.216 | 2.7499 | 2601.704 | 2.7499 | 2463.2448 | 2.75 | 2307.464 | 2.75 | 2049.906
2.75 | 2826.683 | 2.7499 | 2754.283 | 2.7499 | 2601.757 | 2.7499 | 2463.32 | 2.75 | 2307.5648 | 2.7499 | 2050.03
2.75 | 2826.896 | 2.75 | 2754.348 | 2.7499 | 2601.809 | 2.7499 | 2463.395 | 2.7499 | 2307.665 | 2.75 | 2050.154
2.7499 | 2827.109 | 2.75 | 2754.414 | 2.7499 | 2601.861 | 2.75 | 2463.47 | 2.75 | 2307.7648 | 2.7499 | 2050.279
2.7499 | 2827.319 | 2.75 | 2754.4784 | 2.7499 | 2601.913 | 2.75 | 2463.544 | 2.75 | 2307.864 | 2.75 | 2050.402
2.75 | 2827.527 | 2.7499 | 2754.543 | 2.7499 | 2601.965 | 2.7499 | 2463.618 | 2.75 | 2307.964 | 2.75 | 2050.526
2.7499 | 2827.7344 | 2.7499 | 2754.606 | 2.75 | 2602.016 | 2.75 | 2463.692 | 2.75 | 2308.063 | 2.7499 | 2050.649
2.7499 | 2827.94 | 2.7499 | 2754.669 | 2.75 | 2602.068 | 2.7499 | 2463.766 | 2.7499 | 2308.1616 | 2.7499 | 2050.772
2.7499 | 2828.144 | 2.75 | 2754.732 | 2.7499 | 2602.1184 | 2.7499 | 2463.839 | 2.7499 | 2308.26 | 2.7499 | 2050.895
2.75 | 2828.346 | 2.7499 | 2754.793 | 2.7499 | 2602.169 | 2.7499 | 2463.913 | 2.75 | 2308.359 | 2.75 | 2051.018
2.75 | 2828.546 | 2.75 | 2754.855 | 2.7499 | 2602.2192 | 2.7499 | 2463.9856 | 2.7499 | 2308.457 | 2.75 | 2051.14
2.75 | 2828.745 | 2.7499 | 2754.9152 | 2.7499 | 2602.27 | 2.7499 | 2464.058 | 2.75 | 2308.555 | 2.75 | 2051.2624
2.7499 | 2828.943 | 2.7499 | 2754.976 | 2.7499 | 2602.319 | 2.75 | 2464.131 | 2.7499 | 2308.652 | 2.75 | 2051.385
2.75 | 2829.138 | 2.75 | 2755.036 | 2.7499 | 2602.369 | 2.7499 | 2464.203 | 2.7499 | 2308.75 | 2.75 | 2051.506
2.7499 | 2829.333 | 2.7499 | 2755.095 | 2.7499 | 2602.418 | 2.7499 | 2464.2752 | 2.7499 | 2308.847 | 2.7499 | 2051.628
2.7499 | 2829.526 | 2.7499 | 2755.1536 | 2.7499 | 2602.468 | 2.75 | 2464.347 | 2.75 | 2308.944 | 2.7499 | 2051.7488
2.7499 | 2829.717 | 2.7499 | 2755.212 | 2.7499 | 2602.517 | 2.7499 | 2464.419 | 2.7499 | 2309.04 | 2.7499 | 2051.87
2.7499 | 2829.907 | 2.75 | 2755.27 | 2.7499 | 2602.565 | 2.7499 | 2464.49 | 2.7499 | 2309.137 | 2.75 | 2051.991
2.7499 | 2830.095 | 2.7499 | 2755.327 | 2.7499 | 2602.614 | 2.7499 | 2464.561 | 2.75 | 2309.233 | 2.75 | 2052.111
2.7499 | 2830.282 | 2.75 | 2755.383 | 2.7499 | 2602.662 | 2.7499 | 2464.633 | 2.75 | 2309.329 | 2.7499 | 2052.231
2.75 | 2830.468 | 2.75 | 2755.439 | 2.7499 | 2602.71 | 2.7499 | 2464.703 | 2.75 | 2309.425 | 2.7499 | 2052.351
2.75 | 2830.652 | 2.75 | 2755.495 | 2.7497 | 2602.758 | 2.7499 | 2464.774 | 2.75 | 2309.52 | 2.75 | 2052.471
2.75 | 2830.835 | 2.7499 | 2755.55 | 2.7497 | 2602.806 | 2.7499 | 2464.844 | 2.75 | 2309.615 | 2.75 | 2052.591
2.75 | 2831.016 | 2.7499 | 2755.605 | 2.7499 | 2602.853 | 2.75 | 2464.914 | 2.75 | 2309.71 | 2.7499 | 2052.711
2.7499 | 2831.196 | 2.75 | 2755.659 | 2.7499 | 2602.9 | 2.75 | 2464.984 | 2.75 | 2309.805 | 2.7499 | 2052.83
2.7499 | 2831.3744 | 2.75 | 2755.713 | 2.7499 | 2602.947 | 2.7499 | 2465.054 | 2.7499 | 2309.899 | 2.75 | 2052.949
2.75 | 2831.552 | 2.75 | 2755.767 | 2.7499 | 2602.993 | 2.7499 | 2465.123 | 2.7499 | 2309.994 | 2.75 | 2053.068
2.75 | 2831.728 | 2.7499 | 2755.82 | 2.7499 | 2603.04 | 2.7499 | 2465.193 | 2.75 | 2310.088 | 2.75 | 2053.186
2.7499 | 2831.903 | 2.7499 | 2755.872 | 2.7499 | 2603.086 | 2.7499 | 2465.262 | 2.75 | 2310.182 | 2.75 | 2053.304
2.7499 | 2832.076 | 2.75 | 2755.924 | 2.7499 | 2603.132 | 2.7499 | 2465.331 | 2.75 | 2310.275 | 2.75 | 2053.423
2.7499 | 2832.248 | 2.75 | 2755.976 | 2.7499 | 2603.178 | 2.75 | 2465.4 | 2.75 | 2310.369 | 2.7499 | 2053.54
2.7499 | 2832.418 | 2.75 | 2756.028 | 2.7499 | 2603.223 | 2.7499 | 2465.468 | 2.75 | 2310.462 | 2.7499 | 2053.658
2.7499 | 2832.588 | 2.7499 | 2756.0784 | 2.7499 | 2603.269 | 2.7499 | 2465.537 | 2.75 | 2310.555 | 2.75 | 2053.775
2.75 | 2832.756 | 2.75 | 2756.128 | 2.7499 | 2603.314 | 2.7499 | 2465.6048 | 2.75 | 2310.647 | 2.75 | 2053.892
2.7499 | 2832.923 | 2.75 | 2756.179 | 2.7499 | 2603.359 | 2.7499 | 2465.673 | 2.75 | 2310.74 | 2.75 | 2054.01
2.7499 | 2833.089 | 2.7499 | 2756.228 | 2.7499 | 2603.404 | 2.7499 | 2465.74 | 2.75 | 2310.832 | 2.7499 | 2054.127
2.7499 | 2833.253 | 2.7499 | 2756.278 | 2.7499 | 2603.449 | 2.7499 | 2465.807 | 2.75 | 2310.924 | 2.75 | 2054.243
2.7499 | 2833.416 | 2.75 | 2756.326 | 2.7499 | 2603.493 | 2.7499 | 2465.875 | 2.7499 | 2311.016 | 2.7499 | 2054.359
2.7499 | 2833.578 | 2.7499 | 2756.374 | 2.7497 | 2603.537 | 2.7499 | 2465.942 | 2.75 | 2311.108 | 2.7499 | 2054.476
2.7499 | 2833.7392 | 2.7499 | 2756.422 | 2.7499 | 2603.581 | 2.7499 | 2466.009 | 2.75 | 2311.199 | 2.7499 | 2054.592
2.7499 | 2833.899 | 2.7499 | 2756.47 | 2.7499 | 2603.625 | 2.75 | 2466.076 | 2.7499 | 2311.29 | 2.75 | 2054.707
2.7499 | 2834.058 | 2.7499 | 2756.517 | 2.7499 | 2603.668 | 2.7499 | 2466.142 | 2.7499 | 2311.381 | 2.7499 | 2054.823
2.7499 | 2834.215 | 2.75 | 2756.564 | 2.7499 | 2603.712 | 2.7499 | 2466.209 | 2.7499 | 2311.472 | 2.7499 | 2054.938
2.75 | 2834.371 | 2.75 | 2756.61 | 2.7499 | 2603.755 | 2.7499 | 2466.275 | 2.75 | 2311.563 | 2.7499 | 2055.053
2.7499 | 2834.527 | 2.7499 | 2756.656 | 2.7499 | 2603.7984 | 2.7499 | 2466.341 | 2.75 | 2311.653 | 2.7499 | 2055.168
2.75 | 2834.681 | 2.7499 | 2756.702 | 2.7499 | 2603.841 | 2.7499 | 2466.406 | 2.7499 | 2311.743 | 2.75 | 2055.283
2.7499 | 2834.834 | 2.75 | 2756.7472 | 2.7499 | 2603.883 | 2.7499 | 2466.472 | 2.7499 | 2311.833 | 2.7499 | 2055.397
2.7499 | 2834.9856 | 2.75 | 2756.792 | 2.7499 | 2603.926 | 2.75 | 2466.537 | 2.75 | 2311.923 | 2.75 | 2055.512
2.7499 | 2835.137 | 2.7499 | 2756.837 | 2.7499 | 2603.968 | 2.7499 | 2466.603 | 2.75 | 2312.0128 | 2.75 | 2055.626
2.75 | 2835.2864 | 2.7499 | 2756.881 | 2.7499 | 2604.01 | 2.7499 | 2466.668 | 2.7499 | 2312.102 | 2.75 | 2055.74
2.7499 | 2835.435 | 2.75 | 2756.925 | 2.7499 | 2604.052 | 2.75 | 2466.732 | 2.7499 | 2312.191 | 2.75 | 2055.854
2.7499 | 2835.583 | 2.75 | 2756.969 | 2.7499 | 2604.094 | 2.7499 | 2466.797 | 2.7499 | 2312.28 | 2.7499 | 2055.967
2.7499 | 2835.729 | 2.7499 | 2757.012 | 2.7499 | 2604.136 | 2.7499 | 2466.861 | 2.75 | 2312.369 | 2.7499 | 2056.08
2.7499 | 2835.875 | 2.75 | 2757.0544 | 2.7499 | 2604.177 | 2.7499 | 2466.926 | 2.7499 | 2312.457 | 2.75 | 2056.193
2.7499 | 2836.0192 | 2.75 | 2757.097 | 2.7499 | 2604.218 | 2.7499 | 2466.99 | 2.7499 | 2312.5456 | 2.75 | 2056.306
2.7499 | 2836.163 | 2.7499 | 2757.139 | 2.7499 | 2604.2592 | 2.75 | 2467.054 | 2.7499 | 2312.633 | 2.75 | 2056.419
2.7499 | 2836.305 | 2.75 | 2757.181 | 2.7499 | 2604.3 | 2.7499 | 2467.118 | 2.75 | 2312.7216 | 2.75 | 2056.5312
2.7499 | 2836.447 | 2.7499 | 2757.223 | 2.7499 | 2604.341 | 2.7499 | 2467.181 | 2.75 | 2312.809 | 2.7499 | 2056.644
2.75 | 2836.588 | 2.7499 | 2757.264 | 2.7499 | 2604.3808 | 2.7499 | 2467.244 | 2.75 | 2312.897 | 2.75 | 2056.756
2.7499 | 2836.727 | 2.7499 | 2757.305 | 2.7499 | 2604.421 | 2.7499 | 2467.308 | 2.7499 | 2312.984 | 2.7499 | 2056.867
2.7499 | 2836.866 | 2.7499 | 2757.345 | 2.7499 | 2604.462 | 2.7499 | 2467.371 | 2.7499 | 2313.071 | 2.7499 | 2056.9792
2.7499 | 2837.004 | 2.7499 | 2757.386 | 2.7499 | 2604.501 | 2.7499 | 2467.4336 | 2.75 | 2313.158 | 2.7499 | 2057.09
2.7499 | 2837.141 | 2.7499 | 2757.4256 | 2.7497 | 2604.541 | 2.7499 | 2467.496 | 2.7499 | 2313.2448 | 2.75 | 2057.202
2.7499 | 2837.276 | 2.7499 | 2757.465 | 2.7499 | 2604.5808 | 2.7499 | 2467.559 | 2.75 | 2313.331 | 2.7499 | 2057.313
2.7499 | 2837.411 | 2.7499 | 2757.505 | 2.7499 | 2604.621 | 2.7499 | 2467.621 | 2.75 | 2313.417 | 2.7499 | 2057.424
2.7499 | 2837.545 | 2.7499 | 2757.544 | 2.7499 | 2604.66 | 2.7499 | 2467.683 | 2.7499 | 2313.504 | 2.75 | 2057.535
2.75 | 2837.679 | 2.7499 | 2757.583 | 2.7499 | 2604.699 | 2.7499 | 2467.745 | 2.7499 | 2313.59 | 2.75 | 2057.645
2.75 | 2837.811 | 2.7499 | 2757.621 | 2.7499 | 2604.738 | 2.7499 | 2467.807 | 2.7499 | 2313.6752 | 2.75 | 2057.756
2.7499 | 2837.942 | 2.7499 | 2757.6592 | 2.7499 | 2604.777 | 2.7499 | 2467.869 | 2.75 | 2313.761 | 2.7499 | 2057.866
2.7499 | 2838.073 | 2.7499 | 2757.697 | 2.7499 | 2604.815 | 2.7499 | 2467.93 | 2.75 | 2313.846 | 2.75 | 2057.976
2.7499 | 2838.202 | 2.75 | 2757.735 | 2.7499 | 2604.854 | 2.7499 | 2467.992 | 2.75 | 2313.932 | 2.7499 | 2058.085
2.7499 | 2838.331 | 2.7499 | 2757.772 | 2.7499 | 2604.892 | 2.7499 | 2468.052 | 2.7499 | 2314.016 | 2.7499 | 2058.1952
2.7499 | 2838.4592 | 2.75 | 2757.809 | 2.7499 | 2604.93 | 2.7499 | 2468.1136 | 2.75 | 2314.101 | 2.7499 | 2058.304
2.7499 | 2838.586 | 2.75 | 2757.846 | 2.7499 | 2604.968 | 2.7499 | 2468.1744 | 2.7499 | 2314.186 | 2.7499 | 2058.414
2.7499 | 2838.713 | 2.7499 | 2757.882 | 2.7499 | 2605.006 | 2.75 | 2468.235 | 2.7499 | 2314.27 | 2.7499 | 2058.523
2.7499 | 2838.838 | 2.75 | 2757.919 | 2.7499 | 2605.044 | 2.7499 | 2468.295 | 2.75 | 2314.354 | 2.75 | 2058.631
2.7499 | 2838.963 | 2.7499 | 2757.926 | 2.7499 | 2605.081 | 2.7499 | 2468.356 | 2.75 | 2314.4384 | 2.75 | 2058.74
2.7499 | 2839.087 |  |  | 2.7499 | 2605.119 | 2.75 | 2468.416 | 2.75 | 2314.522 | 2.7499 | 2058.849
2.7499 | 2839.21 |  |  | 2.7499 | 2605.156 | 2.7499 | 2468.476 | 2.7499 | 2314.606 | 2.7499 | 2058.9568
2.7499 | 2839.332 |  |  | 2.7499 | 2605.193 | 2.75 | 2468.536 | 2.7499 | 2314.69 | 2.75 | 2059.065
2.75 | 2839.453 |  |  | 2.7499 | 2605.23 | 2.7499 | 2468.596 | 2.7499 | 2314.773 | 2.7499 | 2059.173
2.7499 | 2839.574 |  |  | 2.7499 | 2605.266 | 2.7499 | 2468.655 | 2.7499 | 2314.856 | 2.75 | 2059.281
2.7499 | 2839.694 |  |  | 2.7499 | 2605.303 | 2.7499 | 2468.715 | 2.75 | 2314.939 | 2.7499 | 2059.388
2.7499 | 2839.813 |  |  | 2.7499 | 2605.34 | 2.7499 | 2468.774 | 2.7499 | 2315.022 | 2.7499 | 2059.496
2.7499 | 2839.931 |  |  | 2.7499 | 2605.376 | 2.7499 | 2468.833 | 2.7499 | 2315.104 | 2.7499 | 2059.603
2.7499 | 2840.049 |  |  | 2.7499 | 2605.412 | 2.7499 | 2468.892 | 2.75 | 2315.187 | 2.7499 | 2059.71
2.75 | 2840.166 |  |  | 2.7499 | 2605.416 | 2.7499 | 2468.951 | 2.7499 | 2315.269 | 2.75 | 2059.817
2.7499 | 2840.282 |  |  |  |  | 2.7499 | 2469.009 | 2.75 | 2315.351 | 2.75 | 2059.923
2.7499 | 2840.398 |  |  |  |  | 2.7499 | 2469.068 | 2.75 | 2315.433 | 2.7499 | 2060.03
2.7499 | 2840.512 |  |  |  |  | 2.7499 | 2469.126 | 2.75 | 2315.515 | 2.7499 | 2060.136
2.7499 | 2840.626 |  |  |  |  | 2.7499 | 2469.184 | 2.7499 | 2315.596 | 2.75 | 2060.242
2.7499 | 2840.739 |  |  |  |  | 2.7499 | 2469.242 | 2.7499 | 2315.678 | 2.7499 | 2060.348
2.75 | 2840.852 |  |  |  |  | 2.75 | 2469.3 | 2.75 | 2315.759 | 2.75 | 2060.454
2.7499 | 2840.964 |  |  |  |  | 2.7499 | 2469.358 | 2.7499 | 2315.84 | 2.7499 | 2060.56
2.75 | 2841.075 |  |  |  |  | 2.7499 | 2469.415 | 2.75 | 2315.921 | 2.75 | 2060.665
2.75 | 2841.1856 |  |  |  |  | 2.7499 | 2469.473 | 2.7499 | 2316.0016 | 2.7499 | 2060.77
2.75 | 2841.295 |  |  |  |  | 2.7499 | 2469.53 | 2.75 | 2316.082 | 2.75 | 2060.875
2.75 | 2841.404 |  |  |  |  | 2.7499 | 2469.588 | 2.75 | 2316.162 | 2.7499 | 2060.981
2.7499 | 2841.513 |  |  |  |  | 2.7499 | 2469.644 | 2.75 | 2316.242 | 2.7499 | 2061.085
2.7499 | 2841.62 |  |  |  |  | 2.75 | 2469.701 | 2.7499 | 2316.323 | 2.7499 | 2061.19
2.7499 | 2841.727 |  |  |  |  | 2.75 | 2469.758 | 2.75 | 2316.402 | 2.7499 | 2061.294
2.7499 | 2841.834 |  |  |  |  | 2.7499 | 2469.8144 | 2.7499 | 2316.482 | 2.75 | 2061.3984
2.75 | 2841.939 |  |  |  |  | 2.7499 | 2469.871 | 2.75 | 2316.561 | 2.75 | 2061.5024
2.7499 | 2842.044 |  |  |  |  | 2.7499 | 2469.927 | 2.7499 | 2316.641 | 2.75 | 2061.6064
2.7499 | 2842.149 |  |  |  |  | 2.7499 | 2469.983 | 2.7499 | 2316.72 | 2.75 | 2061.71
2.7499 | 2842.2528 |  |  |  |  | 2.7499 | 2470.039 | 2.7499 | 2316.799 | 2.75 | 2061.814
2.7499 | 2842.356 |  |  |  |  | 2.7499 | 2470.095 | 2.7499 | 2316.878 | 2.75 | 2061.917
2.7499 | 2842.459 |  |  |  |  | 2.7499 | 2470.151 | 2.7499 | 2316.957 | 2.7499 | 2062.02
2.7499 | 2842.561 |  |  |  |  | 2.7499 | 2470.2064 | 2.75 | 2317.035 | 2.7499 | 2062.124
2.7499 | 2842.662 |  |  |  |  | 2.7499 | 2470.262 | 2.7499 | 2317.113 | 2.75 | 2062.226
2.7499 | 2842.763 |  |  |  |  | 2.7499 | 2470.317 | 2.7499 | 2317.191 | 2.7499 | 2062.329
2.7499 | 2842.863 |  |  |  |  | 2.7499 | 2470.372 | 2.75 | 2317.27 | 2.75 | 2062.432
2.7499 | 2842.963 |  |  |  |  | 2.7499 | 2470.4272 | 2.75 | 2317.3472 | 2.7499 | 2062.534
2.7499 | 2843.062 |  |  |  |  | 2.7499 | 2470.482 | 2.7499 | 2317.425 | 2.7499 | 2062.636
2.7499 | 2843.16 |  |  |  |  | 2.7499 | 2470.537 | 2.75 | 2317.503 | 2.75 | 2062.739
2.7499 | 2843.258 |  |  |  |  | 2.7499 | 2470.591 | 2.7499 | 2317.58 | 2.7499 | 2062.84
2.7499 | 2843.3552 |  |  |  |  | 2.7499 | 2470.646 | 2.7499 | 2317.657 | 2.75 | 2062.9424
2.7499 | 2843.452 |  |  |  |  | 2.7499 | 2470.7 | 2.75 | 2317.7344 | 2.75 | 2063.044
2.7499 | 2843.548 |  |  |  |  | 2.7499 | 2470.754 | 2.7499 | 2317.8112 | 2.75 | 2063.145
2.7499 | 2843.644 |  |  |  |  | 2.7499 | 2470.808 | 2.7499 | 2317.888 | 2.7499 | 2063.247
2.7499 | 2843.7392 |  |  |  |  | 2.7499 | 2470.863 | 2.75 | 2317.964 | 2.75 | 2063.348
2.7499 | 2843.8336 |  |  |  |  | 2.7499 | 2470.917 | 2.75 | 2318.041 | 2.75 | 2063.449
2.7499 | 2843.928 |  |  |  |  | 2.7499 | 2470.97 | 2.7499 | 2318.1168 | 2.75 | 2063.55
2.7499 | 2844.0208 |  |  |  |  | 2.7499 | 2471.024 | 2.7499 | 2318.193 | 2.7499 | 2063.65
2.7499 | 2844.114 |  |  |  |  | 2.7499 | 2471.077 | 2.75 | 2318.2688 | 2.7499 | 2063.751
2.75 | 2844.206 |  |  |  |  | 2.75 | 2471.13 | 2.7499 | 2318.345 | 2.7499 | 2063.8512
2.7499 | 2844.298 |  |  |  |  | 2.7499 | 2471.184 | 2.75 | 2318.42 | 2.7499 | 2063.952
2.7499 | 2844.389 |  |  |  |  | 2.7499 | 2471.237 | 2.75 | 2318.496 | 2.75 | 2064.052
2.7499 | 2844.48 |  |  |  |  | 2.7499 | 2471.29 | 2.7499 | 2318.571 | 2.75 | 2064.152
2.7499 | 2844.57 |  |  |  |  | 2.7499 | 2471.343 | 2.75 | 2318.646 | 2.75 | 2064.251
2.75 | 2844.66 |  |  |  |  | 2.7499 | 2471.395 | 2.75 | 2318.721 | 2.7499 | 2064.351
2.7499 | 2844.749 |  |  |  |  | 2.7499 | 2471.448 | 2.75 | 2318.796 | 2.75 | 2064.45
2.7499 | 2844.838 |  |  |  |  | 2.75 | 2471.5 | 2.75 | 2318.8704 | 2.7499 | 2064.55
2.7499 | 2844.926 |  |  |  |  | 2.75 | 2471.553 | 2.75 | 2318.945 | 2.75 | 2064.649
2.75 | 2845.014 |  |  |  |  | 2.7499 | 2471.6048 | 2.7499 | 2319.02 | 2.75 | 2064.748
2.7499 | 2845.1008 |  |  |  |  | 2.7499 | 2471.657 | 2.7499 | 2319.094 | 2.75 | 2064.847
2.7499 | 2845.188 |  |  |  |  | 2.7499 | 2471.709 | 2.75 | 2319.168 | 2.7499 | 2064.945
2.7499 | 2845.274 |  |  |  |  | 2.7499 | 2471.761 | 2.7499 | 2319.242 | 2.7499 | 2065.044
2.7499 | 2845.36 |  |  |  |  | 2.7499 | 2471.812 | 2.75 | 2319.316 | 2.7499 | 2065.143
2.75 | 2845.445 |  |  |  |  | 2.7499 | 2471.864 | 2.75 | 2319.39 | 2.75 | 2065.241
2.7499 | 2845.53 |  |  |  |  | 2.75 | 2471.916 | 2.75 | 2319.463 | 2.7499 | 2065.339
2.7499 | 2845.614 |  |  |  |  | 2.7499 | 2471.967 | 2.75 | 2319.536 | 2.7499 | 2065.437
2.7499 | 2845.698 |  |  |  |  | 2.7499 | 2472.018 | 2.75 | 2319.609 | 2.7499 | 2065.535
2.7499 | 2845.781 |  |  |  |  | 2.7499 | 2472.069 | 2.7499 | 2319.682 | 2.7499 | 2065.633
2.75 | 2845.865 |  |  |  |  | 2.75 | 2472.12 | 2.75 | 2319.7552 | 2.75 | 2065.73
2.7499 | 2845.9472 |  |  |  |  | 2.7499 | 2472.171 | 2.7499 | 2319.828 | 2.7499 | 2065.827
2.75 | 2846.029 |  |  |  |  | 2.7499 | 2472.222 | 2.75 | 2319.901 | 2.7499 | 2065.925
2.7499 | 2846.111 |  |  |  |  | 2.7499 | 2472.273 | 2.7499 | 2319.973 | 2.7499 | 2066.022
2.7499 | 2846.192 |  |  |  |  | 2.7499 | 2472.323 | 2.7499 | 2320.046 | 2.7499 | 2066.119
2.7499 | 2846.273 |  |  |  |  | 2.7499 | 2472.374 | 2.7499 | 2320.118 | 2.7499 | 2066.216
2.7499 | 2846.353 |  |  |  |  | 2.7499 | 2472.424 | 2.75 | 2320.19 | 2.7499 | 2066.312
2.7499 | 2846.433 |  |  |  |  | 2.7499 | 2472.474 | 2.7499 | 2320.262 | 2.75 | 2066.409
2.75 | 2846.513 |  |  |  |  | 2.7499 | 2472.524 | 2.7499 | 2320.334 | 2.75 | 2066.505
2.7499 | 2846.591 |  |  |  |  | 2.7499 | 2472.574 | 2.75 | 2320.405 | 2.75 | 2066.6016
2.7499 | 2846.67 |  |  |  |  | 2.7499 | 2472.624 | 2.7499 | 2320.477 | 2.75 | 2066.698
2.7499 | 2846.748 |  |  |  |  | 2.75 | 2472.6736 | 2.7499 | 2320.548 | 2.7499 | 2066.794
2.7499 | 2846.826 |  |  |  |  | 2.7499 | 2472.723 | 2.75 | 2320.619 | 2.7499 | 2066.89
2.7499 | 2846.904 |  |  |  |  | 2.7499 | 2472.7728 | 2.7499 | 2320.691 | 2.7499 | 2066.9856
2.7499 | 2846.981 |  |  |  |  | 2.7499 | 2472.822 | 2.75 | 2320.761 | 2.7499 | 2067.081
2.7499 | 2847.057 |  |  |  |  | 2.7499 | 2472.872 | 2.75 | 2320.832 | 2.7499 | 2067.177
2.75 | 2847.134 |  |  |  |  | 2.7499 | 2472.921 | 2.7499 | 2320.903 | 2.75 | 2067.272
2.7499 | 2847.209 |  |  |  |  | 2.7499 | 2472.97 | 2.7499 | 2320.974 | 2.75 | 2067.367
2.7499 | 2847.285 |  |  |  |  | 2.7499 | 2473.019 | 2.75 | 2321.044 | 2.75 | 2067.4624
2.7499 | 2847.36 |  |  |  |  | 2.7499 | 2473.068 | 2.7499 | 2321.114 | 2.7499 | 2067.557
2.75 | 2847.435 |  |  |  |  | 2.7499 | 2473.116 | 2.7499 | 2321.184 | 2.7499 | 2067.652
2.75 | 2847.509 |  |  |  |  | 2.7499 | 2473.165 | 2.75 | 2321.254 | 2.75 | 2067.746
2.75 | 2847.583 |  |  |  |  | 2.7499 | 2473.213 | 2.7499 | 2321.324 | 2.7499 | 2067.841
2.7499 | 2847.656 |  |  |  |  | 2.75 | 2473.262 | 2.75 | 2321.394 | 2.75 | 2067.936
2.7499 | 2847.729 |  |  |  |  | 2.7499 | 2473.31 | 2.7499 | 2321.463 | 2.7499 | 2068.03
2.7499 | 2847.802 |  |  |  |  | 2.7499 | 2473.3584 | 2.7499 | 2321.533 | 2.7499 | 2068.124
2.7499 | 2847.875 |  |  |  |  | 2.7499 | 2473.407 | 2.75 | 2321.602 | 2.7499 | 2068.218
2.75 | 2847.947 |  |  |  |  | 2.7499 | 2473.455 | 2.75 | 2321.671 | 2.7499 | 2068.312
2.7499 | 2848.019 |  |  |  |  | 2.7499 | 2473.502 | 2.75 | 2321.741 | 2.75 | 2068.406
2.7499 | 2848.09 |  |  |  |  | 2.7499 | 2473.55 | 2.75 | 2321.8096 | 2.7499 | 2068.5
2.7499 | 2848.161 |  |  |  |  | 2.7499 | 2473.598 | 2.7499 | 2321.878 | 2.7499 | 2068.593
2.7499 | 2848.232 |  |  |  |  | 2.75 | 2473.646 | 2.7499 | 2321.947 | 2.75 | 2068.687
2.7499 | 2848.302 |  |  |  |  | 2.7499 | 2473.693 | 2.7499 | 2322.016 | 2.7499 | 2068.78
2.7499 | 2848.372 |  |  |  |  | 2.7499 | 2473.741 | 2.7499 | 2322.084 | 2.7499 | 2068.873
2.7499 | 2848.4416 |  |  |  |  | 2.7499 | 2473.788 | 2.7499 | 2322.152 | 2.75 | 2068.966
2.7499 | 2848.511 |  |  |  |  | 2.7499 | 2473.835 | 2.75 | 2322.22 | 2.75 | 2069.059
2.7499 | 2848.58 |  |  |  |  | 2.7499 | 2473.882 | 2.75 | 2322.289 | 2.75 | 2069.151
2.7499 | 2848.649 |  |  |  |  | 2.7499 | 2473.929 | 2.75 | 2322.356 | 2.75 | 2069.244
2.7499 | 2848.717 |  |  |  |  | 2.7499 | 2473.976 | 2.7499 | 2322.424 | 2.75 | 2069.337
2.7499 | 2848.785 |  |  |  |  | 2.7499 | 2474.023 | 2.7499 | 2322.492 | 2.7499 | 2069.429
2.7499 | 2848.852 |  |  |  |  | 2.7499 | 2474.069 | 2.7499 | 2322.559 | 2.7499 | 2069.5216
2.7499 | 2848.919 |  |  |  |  | 2.7499 | 2474.116 | 2.7499 | 2322.627 | 2.75 | 2069.614
2.7499 | 2848.987 |  |  |  |  | 2.7499 | 2474.162 | 2.75 | 2322.694 | 2.7499 | 2069.7056
2.7499 | 2849.053 |  |  |  |  | 2.7499 | 2474.209 | 2.7499 | 2322.761 | 2.75 | 2069.798
2.7499 | 2849.12 |  |  |  |  | 2.7499 | 2474.255 | 2.75 | 2322.828 | 2.7499 | 2069.889
2.7499 | 2849.1856 |  |  |  |  | 2.7499 | 2474.301 | 2.7499 | 2322.895 | 2.75 | 2069.9808
2.7499 | 2849.251 |  |  |  |  | 2.7499 | 2474.347 | 2.7499 | 2322.9616 | 2.75 | 2070.072
2.7499 | 2849.317 |  |  |  |  | 2.7499 | 2474.393 | 2.7499 | 2323.028 | 2.7499 | 2070.164
2.7499 | 2849.382 |  |  |  |  | 2.7499 | 2474.439 | 2.7499 | 2323.095 | 2.7499 | 2070.255
2.7499 | 2849.447 |  |  |  |  | 2.7499 | 2474.4848 | 2.7499 | 2323.161 | 2.75 | 2070.346
2.7499 | 2849.511 |  |  |  |  | 2.75 | 2474.53 | 2.75 | 2323.228 | 2.75 | 2070.437
2.7499 | 2849.575 |  |  |  |  | 2.7499 | 2474.576 | 2.7499 | 2323.294 | 2.75 | 2070.528
2.7499 | 2849.639 |  |  |  |  | 2.75 | 2474.621 | 2.75 | 2323.36 | 2.7499 | 2070.619
2.7499 | 2849.703 |  |  |  |  | 2.7499 | 2474.667 | 2.7499 | 2323.426 | 2.75 | 2070.71
2.7499 | 2849.766 |  |  |  |  | 2.7499 | 2474.712 | 2.7499 | 2323.492 | 2.75 | 2070.8
2.7499 | 2849.829 |  |  |  |  | 2.7499 | 2474.757 | 2.7499 | 2323.557 | 2.7499 | 2070.89
2.7499 | 2849.892 |  |  |  |  | 2.7499 | 2474.802 | 2.7499 | 2323.623 | 2.7499 | 2070.9808
2.7499 | 2849.954 |  |  |  |  | 2.7499 | 2474.847 | 2.75 | 2323.688 | 2.7499 | 2071.071
2.7499 | 2850.016 |  |  |  |  | 2.7499 | 2474.892 | 2.75 | 2323.753 | 2.7499 | 2071.161
2.7499 | 2850.078 |  |  |  |  | 2.7499 | 2474.937 | 2.7499 | 2323.819 | 2.75 | 2071.2512
2.7499 | 2850.139 |  |  |  |  | 2.7499 | 2474.981 | 2.7499 | 2323.884 | 2.75 | 2071.341
2.75 | 2850.201 |  |  |  |  | 2.7499 | 2475.026 | 2.7499 | 2323.9488 | 2.75 | 2071.431
2.75 | 2850.262 |  |  |  |  | 2.7499 | 2475.071 | 2.75 | 2324.014 | 2.7499 | 2071.52
2.75 | 2850.322 |  |  |  |  | 2.7499 | 2475.115 | 2.75 | 2324.078 | 2.75 | 2071.61
2.75 | 2850.383 |  |  |  |  | 2.7499 | 2475.159 | 2.7499 | 2324.143 | 2.75 | 2071.699
2.75 | 2850.443 |  |  |  |  | 2.7499 | 2475.203 | 2.7499 | 2324.207 | 2.75 | 2071.788
2.7499 | 2850.503 |  |  |  |  | 2.7499 | 2475.248 | 2.7499 | 2324.272 | 2.7499 | 2071.878
2.7499 | 2850.562 |  |  |  |  | 2.7499 | 2475.292 | 2.7499 | 2324.336 | 2.75 | 2071.967
2.7499 | 2850.622 |  |  |  |  | 2.7499 | 2475.335 | 2.7499 | 2324.4 | 2.75 | 2072.055
2.7499 | 2850.681 |  |  |  |  | 2.7499 | 2475.379 | 2.7499 | 2324.464 | 2.75 | 2072.144
2.7499 | 2850.74 |  |  |  |  | 2.7499 | 2475.423 | 2.75 | 2324.528 | 2.75 | 2072.233
2.7499 | 2850.799 |  |  |  |  | 2.7499 | 2475.467 | 2.75 | 2324.592 | 2.7499 | 2072.3216
2.75 | 2850.857 |  |  |  |  | 2.7499 | 2475.511 | 2.75 | 2324.655 | 2.75 | 2072.41
2.75 | 2850.915 |  |  |  |  | 2.7499 | 2475.554 | 2.7499 | 2324.719 | 2.75 | 2072.498
2.7499 | 2850.9728 |  |  |  |  | 2.7499 | 2475.597 | 2.75 | 2324.783 | 2.7499 | 2072.586
2.7499 | 2851.03 |  |  |  |  | 2.7499 | 2475.641 | 2.75 | 2324.846 | 2.7499 | 2072.675
2.7499 | 2851.087 |  |  |  |  | 2.7499 | 2475.684 | 2.75 | 2324.9088 | 2.75 | 2072.763
2.7499 | 2851.145 |  |  |  |  | 2.7499 | 2475.727 | 2.75 | 2324.972 | 2.7499 | 2072.851
2.7499 | 2851.201 |  |  |  |  | 2.75 | 2475.77 | 2.7499 | 2325.035 | 2.75 | 2072.938
2.7499 | 2851.258 |  |  |  |  | 2.7499 | 2475.813 | 2.7499 | 2325.098 | 2.7499 | 2073.026
2.7499 | 2851.314 |  |  |  |  | 2.7499 | 2475.856 | 2.7499 | 2325.161 | 2.75 | 2073.114
2.75 | 2851.37 |  |  |  |  | 2.75 | 2475.899 | 2.75 | 2325.223 | 2.7499 | 2073.201
2.75 | 2851.426 |  |  |  |  | 2.7499 | 2475.941 | 2.75 | 2325.285 | 2.75 | 2073.289
2.7499 | 2851.482 |  |  |  |  | 2.7499 | 2475.984 | 2.75 | 2325.348 | 2.75 | 2073.376
2.7499 | 2851.537 |  |  |  |  | 2.7499 | 2476.026 | 2.7499 | 2325.41 | 2.75 | 2073.463
2.7499 | 2851.593 |  |  |  |  | 2.7499 | 2476.069 | 2.7499 | 2325.472 | 2.7499 | 2073.55
2.7499 | 2851.648 |  |  |  |  | 2.7499 | 2476.111 | 2.75 | 2325.535 | 2.7499 | 2073.6368
2.7499 | 2851.702 |  |  |  |  | 2.7499 | 2476.1536 | 2.7499 | 2325.596 | 2.7499 | 2073.724
2.75 | 2851.757 |  |  |  |  | 2.7499 | 2476.196 | 2.7499 | 2325.658 | 2.7499 | 2073.81
2.75 | 2851.8112 |  |  |  |  | 2.7499 | 2476.238 | 2.75 | 2325.72 | 2.7499 | 2073.897
2.7499 | 2851.865 |  |  |  |  | 2.7499 | 2476.28 | 2.7499 | 2325.782 | 2.75 | 2073.983
2.7499 | 2851.919 |  |  |  |  | 2.7499 | 2476.322 | 2.7499 | 2325.843 | 2.7499 | 2074.07
2.7499 | 2851.972 |  |  |  |  | 2.7499 | 2476.364 | 2.7499 | 2325.904 | 2.7499 | 2074.156
2.7499 | 2852.026 |  |  |  |  | 2.7499 | 2476.406 | 2.7499 | 2325.966 | 2.75 | 2074.242
2.7499 | 2852.079 |  |  |  |  | 2.7499 | 2476.447 | 2.7499 | 2326.027 | 2.75 | 2074.328
2.7499 | 2852.132 |  |  |  |  | 2.7499 | 2476.489 | 2.75 | 2326.088 | 2.7499 | 2074.414
2.75 | 2852.185 |  |  |  |  | 2.7499 | 2476.53 | 2.75 | 2326.1488 | 2.75 | 2074.5
2.75 | 2852.237 |  |  |  |  | 2.7499 | 2476.572 | 2.75 | 2326.2096 | 2.7499 | 2074.5856
2.7499 | 2852.289 |  |  |  |  | 2.7499 | 2476.613 | 2.7499 | 2326.27 | 2.75 | 2074.671
2.75 | 2852.341 |  |  |  |  | 2.7499 | 2476.6544 | 2.75 | 2326.331 | 2.75 | 2074.757
2.7499 | 2852.393 |  |  |  |  | 2.7499 | 2476.695 | 2.7499 | 2326.391 | 2.7499 | 2074.842
2.7499 | 2852.445 |  |  |  |  | 2.7499 | 2476.737 | 2.7499 | 2326.452 | 2.75 | 2074.927
2.7499 | 2852.496 |  |  |  |  | 2.75 | 2476.778 | 2.7499 | 2326.512 | 2.7499 | 2075.012
2.7499 | 2852.548 |  |  |  |  | 2.7499 | 2476.819 | 2.75 | 2326.572 | 2.7499 | 2075.097
2.7499 | 2852.599 |  |  |  |  | 2.7499 | 2476.859 | 2.75 | 2326.632 | 2.75 | 2075.183
2.75 | 2852.649 |  |  |  |  | 2.7499 | 2476.9 | 2.75 | 2326.692 | 2.7499 | 2075.268
2.7499 | 2852.7 |  |  |  |  | 2.7499 | 2476.941 | 2.75 | 2326.752 | 2.7499 | 2075.352
2.7499 | 2852.751 |  |  |  |  | 2.7499 | 2476.982 | 2.75 | 2326.812 | 2.7499 | 2075.437
2.7499 | 2852.801 |  |  |  |  | 2.7499 | 2477.022 | 2.75 | 2326.871 | 2.75 | 2075.5216
2.75 | 2852.8512 |  |  |  |  | 2.7499 | 2477.063 | 2.7499 | 2326.931 | 2.75 | 2075.606
2.75 | 2852.901 |  |  |  |  | 2.7499 | 2477.103 | 2.7499 | 2326.99 | 2.7499 | 2075.69
2.75 | 2852.95 |  |  |  |  | 2.7499 | 2477.143 | 2.75 | 2327.05 | 2.7499 | 2075.775
2.7499 | 2853 |  |  |  |  | 2.75 | 2477.184 | 2.7499 | 2327.109 | 2.75 | 2075.859
2.75 | 2853.049 |  |  |  |  | 2.7499 | 2477.224 | 2.75 | 2327.168 | 2.75 | 2075.943
2.7499 | 2853.098 |  |  |  |  | 2.7499 | 2477.264 | 2.7499 | 2327.227 | 2.7499 | 2076.027
2.7499 | 2853.147 |  |  |  |  | 2.7499 | 2477.304 | 2.75 | 2327.286 | 2.7499 | 2076.111
2.7499 | 2853.196 |  |  |  |  | 2.75 | 2477.344 | 2.7499 | 2327.345 | 2.75 | 2076.194
2.7499 | 2853.244 |  |  |  |  | 2.7499 | 2477.384 | 2.75 | 2327.404 | 2.7499 | 2076.278
2.7499 | 2853.292 |  |  |  |  | 2.7499 | 2477.424 | 2.7499 | 2327.463 | 2.7499 | 2076.3616
2.7499 | 2853.34 |  |  |  |  | 2.7499 | 2477.463 | 2.7499 | 2327.521 | 2.75 | 2076.445
2.7499 | 2853.388 |  |  |  |  | 2.7499 | 2477.503 | 2.75 | 2327.5792 | 2.7499 | 2076.529
2.7499 | 2853.436 |  |  |  |  | 2.7499 | 2477.542 | 2.7499 | 2327.638 | 2.7499 | 2076.612
2.7499 | 2853.483 |  |  |  |  | 2.75 | 2477.581 | 2.7499 | 2327.696 | 2.75 | 2076.695
2.7499 | 2853.53 |  |  |  |  | 2.7499 | 2477.621 | 2.7499 | 2327.754 | 2.75 | 2076.778
2.75 | 2853.578 |  |  |  |  | 2.7499 | 2477.66 | 2.75 | 2327.812 | 2.7499 | 2076.8608
2.75 | 2853.625 |  |  |  |  | 2.7499 | 2477.7 | 2.7499 | 2327.87 | 2.75 | 2076.944
2.75 | 2853.672 |  |  |  |  | 2.7499 | 2477.739 | 2.7499 | 2327.928 | 2.7499 | 2077.026
2.75 | 2853.7184 |  |  |  |  | 2.7499 | 2477.778 | 2.7499 | 2327.9856 | 2.7499 | 2077.109
2.7499 | 2853.7648 |  |  |  |  | 2.7499 | 2477.817 | 2.7499 | 2328.043 | 2.7499 | 2077.191
2.7499 | 2853.811 |  |  |  |  | 2.7499 | 2477.856 | 2.75 | 2328.101 | 2.7499 | 2077.274
2.7499 | 2853.857 |  |  |  |  | 2.7499 | 2477.8944 | 2.7499 | 2328.158 | 2.75 | 2077.357
2.7499 | 2853.903 |  |  |  |  | 2.7499 | 2477.933 | 2.75 | 2328.215 | 2.75 | 2077.439
2.7499 | 2853.949 |  |  |  |  | 2.7499 | 2477.972 | 2.75 | 2328.273 | 2.7499 | 2077.521
2.75 | 2853.995 |  |  |  |  | 2.7499 | 2478.01 | 2.7499 | 2328.33 | 2.75 | 2077.603
2.7499 | 2854.04 |  |  |  |  | 2.7499 | 2478.049 | 2.7499 | 2328.387 | 2.7499 | 2077.685
2.7499 | 2854.086 |  |  |  |  | 2.7499 | 2478.087 | 2.75 | 2328.444 | 2.7499 | 2077.767
2.7499 | 2854.13 |  |  |  |  | 2.7499 | 2478.126 | 2.75 | 2328.501 | 2.7499 | 2077.849
2.7499 | 2854.175 |  |  |  |  | 2.7499 | 2478.164 | 2.7499 | 2328.557 | 2.75 | 2077.93
2.7499 | 2854.22 |  |  |  |  | 2.75 | 2478.202 | 2.75 | 2328.614 | 2.75 | 2078.012
2.7499 | 2854.265 |  |  |  |  | 2.7499 | 2478.241 | 2.75 | 2328.671 | 2.7499 | 2078.094
2.7499 | 2854.31 |  |  |  |  | 2.7499 | 2478.279 | 2.7499 | 2328.727 | 2.7499 | 2078.175
2.7499 | 2854.3536 |  |  |  |  | 2.7499 | 2478.317 | 2.7499 | 2328.784 | 2.75 | 2078.256
2.7499 | 2854.398 |  |  |  |  | 2.7499 | 2478.355 | 2.75 | 2328.84 | 2.75 | 2078.3376
2.7499 | 2854.4416 |  |  |  |  | 2.75 | 2478.393 | 2.75 | 2328.896 | 2.75 | 2078.419
2.7499 | 2854.485 |  |  |  |  | 2.7499 | 2478.431 | 2.75 | 2328.952 | 2.75 | 2078.5
2.7499 | 2854.529 |  |  |  |  | 2.7499 | 2478.468 | 2.7499 | 2329.008 | 2.75 | 2078.5808
2.7499 | 2854.572 |  |  |  |  | 2.7499 | 2478.506 | 2.7499 | 2329.065 | 2.75 | 2078.662
2.7499 | 2854.616 |  |  |  |  | 2.75 | 2478.544 | 2.75 | 2329.12 | 2.7499 | 2078.743
2.7499 | 2854.659 |  |  |  |  | 2.7499 | 2478.581 | 2.75 | 2329.176 | 2.7499 | 2078.823
2.7499 | 2854.702 |  |  |  |  | 2.7499 | 2478.619 | 2.75 | 2329.231 | 2.75 | 2078.904
2.7499 | 2854.745 |  |  |  |  | 2.7499 | 2478.656 | 2.75 | 2329.287 | 2.7499 | 2078.985
2.7499 | 2854.788 |  |  |  |  | 2.7499 | 2478.694 | 2.75 | 2329.343 | 2.7499 | 2079.065
2.7499 | 2854.83 |  |  |  |  | 2.7499 | 2478.731 | 2.75 | 2329.398 | 2.7499 | 2079.145
2.7499 | 2854.873 |  |  |  |  | 2.7499 | 2478.768 | 2.7499 | 2329.453 | 2.75 | 2079.2256
2.7499 | 2854.915 |  |  |  |  | 2.7499 | 2478.805 | 2.75 | 2329.508 | 2.7499 | 2079.306
2.7499 | 2854.957 |  |  |  |  | 2.7499 | 2478.842 | 2.75 | 2329.5632 | 2.7499 | 2079.386
2.7499 | 2854.999 |  |  |  |  | 2.7499 | 2478.879 | 2.7499 | 2329.618 | 2.75 | 2079.4656
2.7499 | 2855.041 |  |  |  |  | 2.7499 | 2478.916 | 2.7499 | 2329.673 | 2.7499 | 2079.5456
2.7499 | 2855.083 |  |  |  |  | 2.7499 | 2478.953 | 2.75 | 2329.728 | 2.7499 | 2079.625
2.7499 | 2855.124 |  |  |  |  | 2.7499 | 2478.99 | 2.75 | 2329.783 | 2.75 | 2079.705
2.7499 | 2855.166 |  |  |  |  | 2.7499 | 2479.026 | 2.75 | 2329.837 | 2.75 | 2079.785
2.7499 | 2855.207 |  |  |  |  | 2.7499 | 2479.063 | 2.75 | 2329.892 | 2.75 | 2079.864
2.7499 | 2855.248 |  |  |  |  | 2.7499 | 2479.1 | 2.7499 | 2329.946 | 2.75 | 2079.944
2.7499 | 2855.289 |  |  |  |  | 2.7499 | 2479.136 | 2.75 | 2330.001 | 2.75 | 2080.023
2.7499 | 2855.33 |  |  |  |  | 2.7499 | 2479.172 | 2.7499 | 2330.055 | 2.7499 | 2080.102
2.7499 | 2855.371 |  |  |  |  | 2.75 | 2479.209 | 2.7499 | 2330.109 | 2.75 | 2080.181
2.7499 | 2855.411 |  |  |  |  | 2.7499 | 2479.245 | 2.75 | 2330.164 | 2.75 | 2080.261
2.7499 | 2855.452 |  |  |  |  | 2.7499 | 2479.281 | 2.7499 | 2330.217 | 2.75 | 2080.339
2.7499 | 2855.492 |  |  |  |  | 2.7499 | 2479.318 | 2.75 | 2330.272 | 2.7499 | 2080.418
2.75 | 2855.532 |  |  |  |  | 2.7499 | 2479.3248 | 2.75 | 2330.325 | 2.75 | 2080.497
2.7499 | 2855.572 | [6 empty] | 2.75 | 2330.3792 | 2.75 | 2080.576
2.7499 | 2855.612 | [6 empty] | 2.7499 | 2330.433 | 2.75 | 2080.655
2.75 | 2855.652 | [6 empty] | 2.75 | 2330.4864 | 2.75 | 2080.733
2.7499 | 2855.692 | [6 empty] | 2.7499 | 2330.54 | 2.7499 | 2080.812
2.7499 | 2855.732 | [6 empty] | 2.75 | 2330.593 | 2.75 | 2080.89
2.7499 | 2855.771 | [6 empty] | 2.7499 | 2330.6464 | 2.7499 | 2080.969
2.75 | 2855.81 | [6 empty] | 2.75 | 2330.7 | 2.75 | 2081.047
2.75 | 2855.849 | [6 empty] | 2.75 | 2330.753 | 2.7499 | 2081.1248
2.75 | 2855.888 | [6 empty] | 2.75 | 2330.806 | 2.75 | 2081.203
2.75 | 2855.927 | [6 empty] | 2.7499 | 2330.859 | 2.75 | 2081.281
2.7499 | 2855.966 | [6 empty] | 2.75 | 2330.912 | 2.75 | 2081.359
2.7499 | 2856.0048 | [6 empty] | 2.7499 | 2330.9648 | 2.7499 | 2081.436
2.75 | 2856.043 | [6 empty] | 2.7499 | 2331.017 | 2.75 | 2081.514
2.75 | 2856.082 | [6 empty] | 2.7499 | 2331.07 | 2.75 | 2081.592
2.7499 | 2856.12 | [6 empty] | 2.7499 | 2331.122 | 2.75 | 2081.67
2.7499 | 2856.158 | [6 empty] | 2.75 | 2331.175 | 2.7499 | 2081.747
2.75 | 2856.196 | [6 empty] | 2.7499 | 2331.2272 | 2.7499 | 2081.824
2.7499 | 2856.234 | [6 empty] | 2.75 | 2331.279 | 2.7499 | 2081.902
2.7499 | 2856.272 | [6 empty] | 2.7499 | 2331.332 | 2.75 | 2081.979
2.7499 | 2856.31 | [6 empty] | 2.7499 | 2331.384 | 2.7499 | 2082.056
2.7499 | 2856.347 | [6 empty] | 2.7499 | 2331.436 | 2.7499 | 2082.1328
2.7499 | 2856.384 | [6 empty] | 2.7499 | 2331.487 | 2.7499 | 2082.21
2.7499 | 2856.422 | [6 empty] | 2.75 | 2331.54 | 2.7499 | 2082.287
2.75 | 2856.459 | [6 empty] | 2.75 | 2331.591 | 2.7499 | 2082.364
2.7499 | 2856.496 | [6 empty] | 2.7499 | 2331.643 | 2.7499 | 2082.44
2.7499 | 2856.533 | [6 empty] | 2.7499 | 2331.695 | 2.7499 | 2082.517
2.75 | 2856.57 | [6 empty] | 2.7499 | 2331.746 | 2.7499 | 2082.594
2.7499 | 2856.6064 | [6 empty] | 2.75 | 2331.798 | 2.7499 | 2082.67
2.7499 | 2856.643 | [6 empty] | 2.7499 | 2331.849 | 2.7499 | 2082.746
2.75 | 2856.68 | [6 empty] | 2.7499 | 2331.9 | 2.7499 | 2082.823
2.75 | 2856.716 | [6 empty] | 2.75 | 2331.951 | 2.7499 | 2082.899
2.75 | 2856.753 | [6 empty] | 2.7499 | 2332.002 | 2.7499 | 2082.975
2.75 | 2856.789 | [6 empty] | 2.75 | 2332.054 | 2.7499 | 2083.0512
2.7499 | 2856.807 | [6 empty] | 2.7499 | 2332.104 | 2.75 | 2083.127
[8 empty] | 2.7499 | 2332.1552 | 2.7499 | 2083.203
[8 empty] | 2.7499 | 2332.206 | 2.75 | 2083.279
[8 empty] | 2.75 | 2332.257 | 2.75 | 2083.355
[8 empty] | 2.75 | 2332.3072 | 2.75 | 2083.431
[8 empty] | 2.75 | 2332.358 | 2.75 | 2083.506
[8 empty] | 2.7499 | 2332.408 | 2.7499 | 2083.582
[8 empty] | 2.7499 | 2332.459 | 2.75 | 2083.657
[8 empty] | 2.75 | 2332.509 | 2.75 | 2083.733
[8 empty] | 2.7499 | 2332.559 | 2.7499 | 2083.808
[8 empty] | 2.7499 | 2332.609 | 2.75 | 2083.883
[8 empty] | 2.7499 | 2332.659 | 2.75 | 2083.958
[8 empty] | 2.7499 | 2332.709 | 2.75 | 2084.033
[8 empty] | 2.7499 | 2332.759 | 2.7499 | 2084.108
[8 empty] | 2.7499 | 2332.809 | 2.75 | 2084.183
[8 empty] | 2.75 | 2332.858 | 2.7499 | 2084.258
[8 empty] | 2.75 | 2332.908 | 2.7499 | 2084.333
[8 empty] | 2.7499 | 2332.958 | 2.75 | 2084.407
[8 empty] | 2.75 | 2333.007 | 2.7499 | 2084.482
[8 empty] | 2.75 | 2333.056 | 2.75 | 2084.557
[8 empty] | 2.7499 | 2333.1056 | 2.75 | 2084.631
[8 empty] | 2.75 | 2333.155 | 2.75 | 2084.705
[8 empty] | 2.7499 | 2333.204 | 2.7499 | 2084.78
[8 empty] | 2.7499 | 2333.253 | 2.7499 | 2084.854
[8 empty] | 2.7499 | 2333.302 | 2.7499 | 2084.928
[8 empty] | 2.75 | 2333.351 | 2.7499 | 2085.002
[8 empty] | 2.7499 | 2333.4 | 2.7499 | 2085.076
[8 empty] | 2.75 | 2333.448 | 2.7499 | 2085.15
[8 empty] | 2.7499 | 2333.497 | 2.7499 | 2085.224
[8 empty] | 2.75 | 2333.5456 | 2.7499 | 2085.298
[8 empty] | 2.7499 | 2333.594 | 2.7499 | 2085.372
[8 empty] | 2.75 | 2333.642 | 2.75 | 2085.445
[8 empty] | 2.7499 | 2333.691 | 2.7499 | 2085.519
[8 empty] | 2.7499 | 2333.7392 | 2.7499 | 2085.593
[8 empty] | 2.75 | 2333.7872 | 2.7499 | 2085.666
[8 empty] | 2.7499 | 2333.836 | 2.75 | 2085.739
[8 empty] | 2.75 | 2333.883 | 2.7499 | 2085.813
[8 empty] | 2.75 | 2333.931 | 2.7499 | 2085.886
[8 empty] | 2.75 | 2333.9792 | 2.75 | 2085.959
[8 empty] | 2.7499 | 2334.027 | 2.7499 | 2086.032
[8 empty] | 2.75 | 2334.075 | 2.75 | 2086.105
[8 empty] | 2.7499 | 2334.122 | 2.75 | 2086.178
[8 empty] | 2.7499 | 2334.17 | 2.75 | 2086.251
[8 empty] | 2.7499 | 2334.218 | 2.75 | 2086.324
[8 empty] | 2.75 | 2334.265 | 2.75 | 2086.396
[8 empty] | 2.7499 | 2334.312 | 2.75 | 2086.469
[8 empty] | 2.7499 | 2334.359 | 2.75 | 2086.542
[8 empty] | 2.7499 | 2334.407 | 2.75 | 2086.614
[8 empty] | 2.75 | 2334.454 | 2.75 | 2086.6864
[8 empty] | 2.75 | 2334.501 | 2.75 | 2086.759
[8 empty] | 2.7499 | 2334.548 | 2.7499 | 2086.831
[8 empty] | 2.75 | 2334.595 | 2.7499 | 2086.903
[8 empty] | 2.75 | 2334.642 | 2.75 | 2086.975
[8 empty] | 2.75 | 2334.689 | 2.7499 | 2087.047
[8 empty] | 2.75 | 2334.736 | 2.75 | 2087.119
[8 empty] | 2.75 | 2334.782 | 2.75 | 2087.191
[8 empty] | 2.7499 | 2334.829 | 2.7499 | 2087.263
[8 empty] | 2.75 | 2334.8752 | 2.7499 | 2087.335
[8 empty] | 2.7499 | 2334.921 | 2.7499 | 2087.407
[8 empty] | 2.7499 | 2334.968 | 2.7499 | 2087.4784
[8 empty] | 2.7499 | 2335.014 | 2.7499 | 2087.55
[8 empty] | 2.75 | 2335.06 | 2.7499 | 2087.622
[8 empty] | 2.7499 | 2335.106 | 2.7499 | 2087.693
[8 empty] | 2.75 | 2335.152 | 2.7499 | 2087.764
[8 empty] | 2.75 | 2335.1984 | 2.75 | 2087.836
[8 empty] | 2.7499 | 2335.244 | 2.75 | 2087.907
[8 empty] | 2.7499 | 2335.29 | 2.7499 | 2087.978
[8 empty] | 2.7499 | 2335.335 | 2.75 | 2088.049
[8 empty] | 2.75 | 2335.381 | 2.7499 | 2088.121
[8 empty] | 2.75 | 2335.427 | 2.7499 | 2088.191
[8 empty] | 2.7499 | 2335.472 | 2.75 | 2088.262
[8 empty] | 2.7499 | 2335.518 | 2.75 | 2088.333
[8 empty] | 2.7499 | 2335.563 | 2.7499 | 2088.404
[8 empty] | 2.75 | 2335.608 | 2.75 | 2088.475
[8 empty] | 2.7499 | 2335.654 | 2.7499 | 2088.545
[8 empty] | 2.7499 | 2335.699 | 2.7499 | 2088.616
[8 empty] | 2.7499 | 2335.744 | 2.7499 | 2088.687
[8 empty] | 2.7499 | 2335.7888 | 2.7499 | 2088.7568
[8 empty] | 2.7499 | 2335.834 | 2.7499 | 2088.8272
[8 empty] | 2.7499 | 2335.879 | 2.75 | 2088.897
[8 empty] | 2.75 | 2335.923 | 2.7499 | 2088.968
[8 empty] | 2.75 | 2335.968 | 2.75 | 2089.038
[8 empty] | 2.75 | 2336.0128 | 2.7499 | 2089.108
[8 empty] | 2.75 | 2336.057 | 2.75 | 2089.178
[8 empty] | 2.7499 | 2336.102 | 2.75 | 2089.248
[8 empty] | 2.7499 | 2336.146 | 2.7499 | 2089.318
[8 empty] | 2.75 | 2336.191 | 2.7499 | 2089.388
[8 empty] | 2.7499 | 2336.234 | 2.75 | 2089.458
[8 empty] | 2.7499 | 2336.279 | 2.7499 | 2089.528
[8 empty] | 2.75 | 2336.323 | 2.75 | 2089.597
[8 empty] | 2.75 | 2336.367 | 2.75 | 2089.667
[8 empty] | 2.75 | 2336.411 | 2.75 | 2089.737
[8 empty] | 2.75 | 2336.455 | 2.75 | 2089.806
[8 empty] | 2.7499 | 2336.499 | 2.75 | 2089.8752
[8 empty] | 2.75 | 2336.543 | 2.7499 | 2089.945
[8 empty] | 2.75 | 2336.586 | 2.75 | 2090.014
[8 empty] | 2.7499 | 2336.63 | 2.75 | 2090.0832
[8 empty] | 2.7499 | 2336.673 | 2.75 | 2090.152
[8 empty] | 2.7499 | 2336.717 | 2.75 | 2090.221
[8 empty] | 2.7499 | 2336.76 | 2.7499 | 2090.29
[8 empty] | 2.75 | 2336.804 | 2.7499 | 2090.359
[8 empty] | 2.7499 | 2336.847 | 2.75 | 2090.428
[8 empty] | 2.7499 | 2336.89 | 2.75 | 2090.497
[8 empty] | 2.75 | 2336.933 | 2.75 | 2090.566
[8 empty] | 2.75 | 2336.976 | 2.7499 | 2090.635
[8 empty] | 2.7499 | 2337.019 | 2.75 | 2090.703
[8 empty] | 2.75 | 2337.063 | 2.7499 | 2090.772
[8 empty] | 2.75 | 2337.105 | 2.75 | 2090.84
[8 empty] | 2.7499 | 2337.148 | 2.75 | 2090.9088
[8 empty] | 2.75 | 2337.191 | 2.7499 | 2090.977
[8 empty] | 2.7499 | 2337.233 | 2.75 | 2091.045
[8 empty] | 2.7499 | 2337.276 | 2.7499 | 2091.1136
[8 empty] | 2.75 | 2337.319 | 2.75 | 2091.182
[8 empty] | 2.75 | 2337.361 | 2.7499 | 2091.25
[8 empty] | 2.75 | 2337.403 | 2.7499 | 2091.318
[8 empty] | 2.75 | 2337.446 | 2.75 | 2091.386
[8 empty] | 2.75 | 2337.488 | 2.7499 | 2091.454
[8 empty] | 2.7499 | 2337.53 | 2.7499 | 2091.522
[8 empty] | 2.75 | 2337.572 | 2.7499 | 2091.59
[8 empty] | 2.7499 | 2337.614 | 2.75 | 2091.6576
[8 empty] | 2.75 | 2337.656 | 2.75 | 2091.725
[8 empty] | 2.75 | 2337.698 | 2.75 | 2091.793
[8 empty] | 2.7499 | 2337.74 | 2.7499 | 2091.861
[8 empty] | 2.7499 | 2337.782 | 2.75 | 2091.928
[8 empty] | 2.7499 | 2337.823 | 2.75 | 2091.996
[8 empty] | 2.75 | 2337.865 | 2.7499 | 2092.063
[8 empty] | 2.75 | 2337.907 | 2.7499 | 2092.13
[8 empty] | 2.75 | 2337.948 | 2.75 | 2092.198
[8 empty] | 2.75 | 2337.99 | 2.7499 | 2092.265
[8 empty] | 2.7499 | 2338.031 | 2.7499 | 2092.332
[8 empty] | 2.7499 | 2338.072 | 2.7499 | 2092.399
[8 empty] | 2.7499 | 2338.113 | 2.7499 | 2092.466
[8 empty] | 2.75 | 2338.154 | 2.75 | 2092.533
[8 empty] | 2.7499 | 2338.196 | 2.75 | 2092.6
[8 empty] | 2.75 | 2338.237 | 2.75 | 2092.667
[8 empty] | 2.7499 | 2338.278 | 2.7499 | 2092.734
[8 empty] | 2.75 | 2338.319 | 2.7499 | 2092.801
[8 empty] | 2.7499 | 2338.36 | 2.7499 | 2092.868
[8 empty] | 2.75 | 2338.4 | 2.7499 | 2092.934
[8 empty] | 2.75 | 2338.441 | 2.75 | 2093
[8 empty] | 2.75 | 2338.4816 | 2.75 | 2093.067
[8 empty] | 2.75 | 2338.522 | 2.75 | 2093.134
[8 empty] | 2.7499 | 2338.563 | 2.75 | 2093.2
[8 empty] | 2.7499 | 2338.603 | 2.7499 | 2093.266
[8 empty] | 2.75 | 2338.644 | 2.75 | 2093.332
[8 empty] | 2.7499 | 2338.684 | 2.7499 | 2093.399
[8 empty] | 2.7499 | 2338.724 | 2.75 | 2093.465
[8 empty] | 2.7499 | 2338.764 | 2.75 | 2093.531
[8 empty] | 2.75 | 2338.8048 | 2.7499 | 2093.5968
[8 empty] | 2.75 | 2338.8448 | 2.7499 | 2093.663
[8 empty] | 2.7499 | 2338.8848 | 2.75 | 2093.729
[8 empty] | 2.7499 | 2338.925 | 2.7499 | 2093.795
[8 empty] | 2.7499 | 2338.964 | 2.75 | 2093.861
[8 empty] | 2.75 | 2339.0048 | 2.75 | 2093.926
[8 empty] | 2.7499 | 2339.044 | 2.7499 | 2093.992
[8 empty] | 2.75 | 2339.084 | 2.75 | 2094.0576
[8 empty] | 2.7499 | 2339.124 | 2.75 | 2094.1232
[8 empty] | 2.7499 | 2339.163 | 2.7499 | 2094.189
[8 empty] | 2.75 | 2339.203 | 2.75 | 2094.254
[8 empty] | 2.7499 | 2339.242 | 2.75 | 2094.32
[8 empty] | 2.75 | 2339.282 | 2.75 | 2094.385
[8 empty] | 2.7499 | 2339.321 | 2.7499 | 2094.45
[8 empty] | 2.75 | 2339.361 | 2.7499 | 2094.516
[8 empty] | 2.75 | 2339.4 | 2.75 | 2094.5808
[8 empty] | 2.75 | 2339.439 | 2.7499 | 2094.646
[8 empty] | 2.75 | 2339.478 | 2.75 | 2094.711
[8 empty] | 2.75 | 2339.517 | 2.75 | 2094.776
[8 empty] | 2.7499 | 2339.556 | 2.7499 | 2094.841
[8 empty] | 2.75 | 2339.595 | 2.7499 | 2094.906
[8 empty] | 2.7499 | 2339.634 | 2.75 | 2094.971
[8 empty] | 2.75 | 2339.673 | 2.7499 | 2095.036
[8 empty] | 2.75 | 2339.711 | 2.75 | 2095.1
[8 empty] | 2.75 | 2339.75 | 2.75 | 2095.1648
[8 empty] | 2.75 | 2339.7888 | 2.7499 | 2095.229
[8 empty] | 2.75 | 2339.828 | 2.75 | 2095.294
[8 empty] | 2.7499 | 2339.866 | 2.7499 | 2095.359
[8 empty] | 2.75 | 2339.904 | 2.75 | 2095.423
[8 empty] | 2.7499 | 2339.943 | 2.75 | 2095.487
[8 empty] | 2.75 | 2339.981 | 2.7499 | 2095.552
[8 empty] | 2.75 | 2340.02 | 2.75 | 2095.616
[8 empty] | 2.7499 | 2340.058 | 2.75 | 2095.68
[8 empty] | 2.7499 | 2340.096 | 2.7499 | 2095.744
[8 empty] | 2.75 | 2340.134 | 2.75 | 2095.809
[8 empty] | 2.7499 | 2340.172 | 2.75 | 2095.872
[8 empty] | 2.75 | 2340.21 | 2.7499 | 2095.937
[8 empty] | 2.75 | 2340.249 | 2.7499 | 2096
[8 empty] | 2.75 | 2340.286 | 2.75 | 2096.064
[8 empty] | 2.75 | 2340.324 | 2.75 | 2096.128
[8 empty] | 2.7499 | 2340.362 | 2.7499 | 2096.192
[8 empty] | 2.7499 | 2340.399 | 2.7499 | 2096.256
[8 empty] | 2.75 | 2340.437 | 2.7499 | 2096.319
[8 empty] | 2.7499 | 2340.475 | 2.7499 | 2096.383
[8 empty] | 2.7499 | 2340.512 | 2.7499 | 2096.447
[8 empty] | 2.7499 | 2340.55 | 2.7499 | 2096.51
[8 empty] | 2.7499 | 2340.5872 | 2.7499 | 2096.574
[8 empty] | 2.7499 | 2340.625 | 2.75 | 2096.637
[8 empty] | 2.7499 | 2340.662 | 2.75 | 2096.7
[8 empty] | 2.7499 | 2340.699 | 2.75 | 2096.764
[8 empty] | 2.75 | 2340.737 | 2.7499 | 2096.827
[8 empty] | 2.7499 | 2340.774 | 2.75 | 2096.89
[8 empty] | 2.7499 | 2340.811 | 2.75 | 2096.953
[8 empty] | 2.75 | 2340.848 | 2.75 | 2097.017
[8 empty] | 2.75 | 2340.885 | 2.75 | 2097.08
[8 empty] | 2.75 | 2340.9216 | 2.75 | 2097.143
[8 empty] | 2.7499 | 2340.959 | 2.7499 | 2097.206
[8 empty] | 2.7499 | 2340.996 | 2.7499 | 2097.269
[8 empty] | 2.7499 | 2341.032 | 2.75 | 2097.3312
[8 empty] | 2.75 | 2341.069 | 2.7499 | 2097.394
[8 empty] | 2.7499 | 2341.1056 | 2.7499 | 2097.457
[8 empty] | 2.7499 | 2341.142 | 2.7499 | 2097.52
[8 empty] | 2.7499 | 2341.179 | 2.75 | 2097.5824
[8 empty] | 2.7499 | 2341.215 | 2.75 | 2097.6448
[8 empty] | 2.7499 | 2341.252 | 2.7499 | 2097.708
[8 empty] | 2.7499 | 2341.288 | 2.75 | 2097.77
[8 empty] | 2.7499 | 2341.3248 | 2.7499 | 2097.833
[8 empty] | 2.7499 | 2341.361 | 2.75 | 2097.895
[8 empty] | 2.75 | 2341.397 | 2.75 | 2097.957
[8 empty] | 2.7499 | 2341.433 | 2.75 | 2098.019
[8 empty] | 2.7499 | 2341.462 | 2.75 | 2098.0816
[10 empty] | 2.7499 | 2098.144
[10 empty] | 2.75 | 2098.206
[10 empty] | 2.75 | 2098.268
[10 empty] | 2.75 | 2098.33
[10 empty] | 2.7499 | 2098.392
[10 empty] | 2.7499 | 2098.454
[10 empty] | 2.7499 | 2098.516
[10 empty] | 2.7499 | 2098.578
[10 empty] | 2.7499 | 2098.639
[10 empty] | 2.75 | 2098.701
[10 empty] | 2.75 | 2098.763
[10 empty] | 2.75 | 2098.825
[10 empty] | 2.7499 | 2098.886
[10 empty] | 2.75 | 2098.948
[10 empty] | 2.75 | 2099.009
[10 empty] | 2.7499 | 2099.071
[10 empty] | 2.75 | 2099.132
[10 empty] | 2.75 | 2099.193
[10 empty] | 2.7499 | 2099.2544
[10 empty] | 2.7499 | 2099.316
[10 empty] | 2.75 | 2099.377
[10 empty] | 2.75 | 2099.438
[10 empty] | 2.7499 | 2099.499
[10 empty] | 2.75 | 2099.56
[10 empty] | 2.7499 | 2099.621
[10 empty] | 2.75 | 2099.682
[10 empty] | 2.7499 | 2099.743
[10 empty] | 2.75 | 2099.804
[10 empty] | 2.7499 | 2099.865
[10 empty] | 2.7499 | 2099.925
[10 empty] | 2.7499 | 2099.986
[10 empty] | 2.75 | 2100.0464
[10 empty] | 2.75 | 2100.107
[10 empty] | 2.7499 | 2100.167
[10 empty] | 2.7499 | 2100.228
[10 empty] | 2.75 | 2100.288
[10 empty] | 2.7499 | 2100.3488
[10 empty] | 2.75 | 2100.409
[10 empty] | 2.7499 | 2100.469
[10 empty] | 2.75 | 2100.5296
[10 empty] | 2.7499 | 2100.59
[10 empty] | 2.7499 | 2100.65
[10 empty] | 2.75 | 2100.71
[10 empty] | 2.7499 | 2100.77
[10 empty] | 2.7499 | 2100.83
[10 empty] | 2.75 | 2100.89
[10 empty] | 2.7499 | 2100.95
[10 empty] | 2.7499 | 2101.01
[10 empty] | 2.75 | 2101.07
[10 empty] | 2.75 | 2101.1296
[10 empty] | 2.75 | 2101.189
[10 empty] | 2.75 | 2101.249
[10 empty] | 2.7499 | 2101.308
[10 empty] | 2.75 | 2101.368
[10 empty] | 2.75 | 2101.428
[10 empty] | 2.75 | 2101.487
[10 empty] | 2.7499 | 2101.546
[10 empty] | 2.75 | 2101.606
[10 empty] | 2.7499 | 2101.665
[10 empty] | 2.7499 | 2101.725
[10 empty] | 2.7499 | 2101.784
[10 empty] | 2.7499 | 2101.843
[10 empty] | 2.7499 | 2101.902
[10 empty] | 2.75 | 2101.961
[10 empty] | 2.7499 | 2102.02
[10 empty] | 2.7499 | 2102.079
[10 empty] | 2.7499 | 2102.138
[10 empty] | 2.7499 | 2102.197
[10 empty] | 2.7499 | 2102.256
[10 empty] | 2.7499 | 2102.315
[10 empty] | 2.7499 | 2102.374
[10 empty] | 2.7499 | 2102.433
[10 empty] | 2.75 | 2102.4912
[10 empty] | 2.7499 | 2102.55
[10 empty] | 2.7499 | 2102.609
[10 empty] | 2.7499 | 2102.667
[10 empty] | 2.7499 | 2102.726
[10 empty] | 2.7499 | 2102.784
[10 empty] | 2.7499 | 2102.843
[10 empty] | 2.75 | 2102.901
[10 empty] | 2.7499 | 2102.959
[10 empty] | 2.75 | 2103.0176
[10 empty] | 2.7499 | 2103.076
[10 empty] | 2.7499 | 2103.134
[10 empty] | 2.75 | 2103.192
[10 empty] | 2.7499 | 2103.25
[10 empty] | 2.75 | 2103.308
[10 empty] | 2.75 | 2103.3664
[10 empty] | 2.7499 | 2103.424
[10 empty] | 2.7499 | 2103.482
[10 empty] | 2.7499 | 2103.54
[10 empty] | 2.7499 | 2103.598
[10 empty] | 2.7499 | 2103.656
[10 empty] | 2.7499 | 2103.714
[10 empty] | 2.7499 | 2103.771
[10 empty] | 2.7499 | 2103.829
[10 empty] | 2.7499 | 2103.887
[10 empty] | 2.7499 | 2103.945
[10 empty] | 2.7499 | 2104.002
[10 empty] | 2.7499 | 2104.06
[10 empty] | 2.7499 | 2104.117
[10 empty] | 2.7499 | 2104.175
[10 empty] | 2.7499 | 2104.232
[10 empty] | 2.75 | 2104.289
[10 empty] | 2.7499 | 2104.347
[10 empty] | 2.75 | 2104.404
[10 empty] | 2.7499 | 2104.461
[10 empty] | 2.75 | 2104.5184
[10 empty] | 2.75 | 2104.576
[10 empty] | 2.75 | 2104.633
[10 empty] | 2.75 | 2104.69
[10 empty] | 2.7499 | 2104.747
[10 empty] | 2.75 | 2104.804
[10 empty] | 2.7499 | 2104.8608
[10 empty] | 2.7499 | 2104.918
[10 empty] | 2.75 | 2104.975
[10 empty] | 2.7499 | 2105.031
[10 empty] | 2.75 | 2105.088
[10 empty] | 2.75 | 2105.145
[10 empty] | 2.7499 | 2105.2016
[10 empty] | 2.7499 | 2105.258
[10 empty] | 2.7499 | 2105.315
[10 empty] | 2.7499 | 2105.372
[10 empty] | 2.75 | 2105.428
[10 empty] | 2.7499 | 2105.484
[10 empty] | 2.7499 | 2105.541
[10 empty] | 2.7499 | 2105.598
[10 empty] | 2.7499 | 2105.654
[10 empty] | 2.7499 | 2105.71
[10 empty] | 2.7499 | 2105.767
[10 empty] | 2.7499 | 2105.823
[10 empty] | 2.7499 | 2105.879
[10 empty] | 2.7499 | 2105.935
[10 empty] | 2.7499 | 2105.991
[10 empty] | 2.75 | 2106.047
[10 empty] | 2.7499 | 2106.103
[10 empty] | 2.75 | 2106.159
[10 empty] | 2.7499 | 2106.215
[10 empty] | 2.75 | 2106.271
[10 empty] | 2.7499 | 2106.327
[10 empty] | 2.7499 | 2106.383
[10 empty] | 2.7499 | 2106.439
[10 empty] | 2.7499 | 2106.4944
[10 empty] | 2.7499 | 2106.55
[10 empty] | 2.75 | 2106.606
[10 empty] | 2.7499 | 2106.662
[10 empty] | 2.7499 | 2106.717
[10 empty] | 2.7499 | 2106.773
[10 empty] | 2.7499 | 2106.828
[10 empty] | 2.75 | 2106.884
[10 empty] | 2.7499 | 2106.939
[10 empty] | 2.7499 | 2106.995
[10 empty] | 2.75 | 2107.05
[10 empty] | 2.75 | 2107.105
[10 empty] | 2.7499 | 2107.161
[10 empty] | 2.75 | 2107.216
[10 empty] | 2.75 | 2107.271
[10 empty] | 2.7499 | 2107.326
[10 empty] | 2.7499 | 2107.382
[10 empty] | 2.75 | 2107.437
[10 empty] | 2.7499 | 2107.492
[10 empty] | 2.75 | 2107.546
[10 empty] | 2.75 | 2107.6016
[10 empty] | 2.75 | 2107.657
[10 empty] | 2.7499 | 2107.711
[10 empty] | 2.7499 | 2107.7664
[10 empty] | 2.75 | 2107.821
[10 empty] | 2.75 | 2107.876
[10 empty] | 2.75 | 2107.931
[10 empty] | 2.75 | 2107.986
[10 empty] | 2.7499 | 2108.04
[10 empty] | 2.7499 | 2108.095
[10 empty] | 2.7499 | 2108.15
[10 empty] | 2.7499 | 2108.204
[10 empty] | 2.75 | 2108.259
[10 empty] | 2.7499 | 2108.313
[10 empty] | 2.75 | 2108.368
[10 empty] | 2.75 | 2108.422
[10 empty] | 2.75 | 2108.476
[10 empty] | 2.75 | 2108.531
[10 empty] | 2.7499 | 2108.585
[10 empty] | 2.7499 | 2108.639
[10 empty] | 2.7499 | 2108.694
[10 empty] | 2.7499 | 2108.748
[10 empty] | 2.7499 | 2108.802
[10 empty] | 2.7499 | 2108.856
[10 empty] | 2.75 | 2108.91
[10 empty] | 2.7499 | 2108.964
[10 empty] | 2.7499 | 2109.019
[10 empty] | 2.7499 | 2109.072
[10 empty] | 2.75 | 2109.1264
[10 empty] | 2.75 | 2109.18
[10 empty] | 2.7499 | 2109.234
[10 empty] | 2.7499 | 2109.288
[10 empty] | 2.75 | 2109.342
[10 empty] | 2.75 | 2109.395
[10 empty] | 2.7499 | 2109.449
[10 empty] | 2.75 | 2109.503
[10 empty] | 2.75 | 2109.557
[10 empty] | 2.75 | 2109.61
[10 empty] | 2.75 | 2109.664
[10 empty] | 2.7499 | 2109.717
[10 empty] | 2.75 | 2109.771
[10 empty] | 2.7499 | 2109.824
[10 empty] | 2.7499 | 2109.878
[10 empty] | 2.7499 | 2109.931
[10 empty] | 2.7499 | 2109.984
[10 empty] | 2.7499 | 2110.038
[10 empty] | 2.7499 | 2110.091
[10 empty] | 2.75 | 2110.144
[10 empty] | 2.75 | 2110.197
[10 empty] | 2.7499 | 2110.25
[10 empty] | 2.7499 | 2110.303
[10 empty] | 2.7499 | 2110.356
[10 empty] | 2.7499 | 2110.41
[10 empty] | 2.7499 | 2110.463
[10 empty] | 2.75 | 2110.516
[10 empty] | 2.7499 | 2110.569
[10 empty] | 2.75 | 2110.622
[10 empty] | 2.75 | 2110.674
[10 empty] | 2.75 | 2110.727
[10 empty] | 2.7499 | 2110.78
[10 empty] | 2.75 | 2110.833
[10 empty] | 2.75 | 2110.885
[10 empty] | 2.7499 | 2110.938
[10 empty] | 2.75 | 2110.991
[10 empty] | 2.75 | 2111.044
[10 empty] | 2.7499 | 2111.096
[10 empty] | 2.7499 | 2111.149
[10 empty] | 2.7499 | 2111.201
[10 empty] | 2.7499 | 2111.254
[10 empty] | 2.7499 | 2111.306
[10 empty] | 2.75 | 2111.358
[10 empty] | 2.75 | 2111.41
[10 empty] | 2.7499 | 2111.463
[10 empty] | 2.75 | 2111.5152
[10 empty] | 2.7499 | 2111.567
[10 empty] | 2.7499 | 2111.62
[10 empty] | 2.7499 | 2111.672
[10 empty] | 2.7499 | 2111.724
[10 empty] | 2.7499 | 2111.776
[10 empty] | 2.75 | 2111.828
[10 empty] | 2.75 | 2111.88
[10 empty] | 2.75 | 2111.932
[10 empty] | 2.75 | 2111.984
[10 empty] | 2.75 | 2112.036
[10 empty] | 2.7499 | 2112.088
[10 empty] | 2.7499 | 2112.14
[10 empty] | 2.75 | 2112.192
[10 empty] | 2.7499 | 2112.243
[10 empty] | 2.7499 | 2112.295
[10 empty] | 2.75 | 2112.347
[10 empty] | 2.75 | 2112.3984
[10 empty] | 2.7499 | 2112.45
[10 empty] | 2.75 | 2112.502
[10 empty] | 2.75 | 2112.553
[10 empty] | 2.75 | 2112.605
[10 empty] | 2.75 | 2112.656
[10 empty] | 2.7499 | 2112.708
[10 empty] | 2.75 | 2112.759
[10 empty] | 2.75 | 2112.81
[10 empty] | 2.7499 | 2112.862
[10 empty] | 2.75 | 2112.913
[10 empty] | 2.7499 | 2112.964
[10 empty] | 2.75 | 2113.015
[10 empty] | 2.7499 | 2113.067
[10 empty] | 2.7499 | 2113.118
[10 empty] | 2.75 | 2113.169
[10 empty] | 2.75 | 2113.22
[10 empty] | 2.75 | 2113.271
[10 empty] | 2.75 | 2113.322
[10 empty] | 2.75 | 2113.3728
[10 empty] | 2.7499 | 2113.424
[10 empty] | 2.75 | 2113.475
[10 empty] | 2.75 | 2113.526
[10 empty] | 2.75 | 2113.576
[10 empty] | 2.75 | 2113.6272
[10 empty] | 2.75 | 2113.678
[10 empty] | 2.7499 | 2113.729
[10 empty] | 2.7499 | 2113.779
[10 empty] | 2.7499 | 2113.83
[10 empty] | 2.7499 | 2113.881
[10 empty] | 2.75 | 2113.9312
[10 empty] | 2.7499 | 2113.982
[10 empty] | 2.75 | 2114.032
[10 empty] | 2.75 | 2114.083
[10 empty] | 2.75 | 2114.133
[10 empty] | 2.7499 | 2114.183
[10 empty] | 2.7499 | 2114.2336
[10 empty] | 2.7499 | 2114.284
[10 empty] | 2.75 | 2114.334
[10 empty] | 2.7499 | 2114.385
[10 empty] | 2.75 | 2114.435
[10 empty] | 2.75 | 2114.485
[10 empty] | 2.7499 | 2114.535
[10 empty] | 2.7499 | 2114.585
[10 empty] | 2.75 | 2114.6352
[10 empty] | 2.7499 | 2114.685
[10 empty] | 2.75 | 2114.735
[10 empty] | 2.75 | 2114.785
[10 empty] | 2.75 | 2114.8352
[10 empty] | 2.7499 | 2114.885
[10 empty] | 2.75 | 2114.935
[10 empty] | 2.7499 | 2114.985
[10 empty] | 2.75 | 2115.035
[10 empty] | 2.7499 | 2115.084
[10 empty] | 2.7499 | 2115.134
[10 empty] | 2.75 | 2115.184
[10 empty] | 2.75 | 2115.233
[10 empty] | 2.7499 | 2115.283
[10 empty] | 2.75 | 2115.333
[10 empty] | 2.75 | 2115.382
[10 empty] | 2.7499 | 2115.431
[10 empty] | 2.7499 | 2115.481
[10 empty] | 2.7499 | 2115.53
[10 empty] | 2.7499 | 2115.58
[10 empty] | 2.7499 | 2115.629
[10 empty] | 2.7499 | 2115.679
[10 empty] | 2.7499 | 2115.728
[10 empty] | 2.7499 | 2115.777
[10 empty] | 2.7499 | 2115.826
[10 empty] | 2.7499 | 2115.876
[10 empty] | 2.7499 | 2115.9248
[10 empty] | 2.7499 | 2115.974
[10 empty] | 2.75 | 2116.023
[10 empty] | 2.7499 | 2116.072
[10 empty] | 2.7499 | 2116.121
[10 empty] | 2.7499 | 2116.17
[10 empty] | 2.75 | 2116.219
[10 empty] | 2.7499 | 2116.268
[10 empty] | 2.7499 | 2116.317
[10 empty] | 2.7499 | 2116.366
[10 empty] | 2.75 | 2116.415
[10 empty] | 2.7499 | 2116.463
[10 empty] | 2.7499 | 2116.512
[10 empty] | 2.7499 | 2116.561
[10 empty] | 2.75 | 2116.6096
[10 empty] | 2.7499 | 2116.658
[10 empty] | 2.7499 | 2116.707
[10 empty] | 2.75 | 2116.7552
[10 empty] | 2.7499 | 2116.804
[10 empty] | 2.7499 | 2116.852
[10 empty] | 2.75 | 2116.901
[10 empty] | 2.7499 | 2116.949
[10 empty] | 2.7499 | 2116.998
[10 empty] | 2.7499 | 2117.046
[10 empty] | 2.75 | 2117.0944
[10 empty] | 2.75 | 2117.143
[10 empty] | 2.7499 | 2117.191
[10 empty] | 2.7499 | 2117.239
[10 empty] | 2.7499 | 2117.288
[10 empty] | 2.75 | 2117.336
[10 empty] | 2.7499 | 2117.384
[10 empty] | 2.7499 | 2117.432
[10 empty] | 2.7499 | 2117.48
[10 empty] | 2.7499 | 2117.528
[10 empty] | 2.7499 | 2117.576
[10 empty] | 2.7499 | 2117.624
[10 empty] | 2.7499 | 2117.672
[10 empty] | 2.7499 | 2117.72
[10 empty] | 2.7499 | 2117.768
[10 empty] | 2.7499 | 2117.816
[10 empty] | 2.7499 | 2117.864
[10 empty] | 2.75 | 2117.911
[10 empty] | 2.7499 | 2117.959
[10 empty] | 2.7499 | 2118.007
[10 empty] | 2.7499 | 2118.055
[10 empty] | 2.75 | 2118.1024
[10 empty] | 2.7499 | 2118.15
[10 empty] | 2.7499 | 2118.198
[10 empty] | 2.7499 | 2118.245
[10 empty] | 2.75 | 2118.2928
[10 empty] | 2.75 | 2118.34
[10 empty] | 2.7499 | 2118.388
[10 empty] | 2.7499 | 2118.4352
[10 empty] | 2.7499 | 2118.482
[10 empty] | 2.75 | 2118.53
[10 empty] | 2.75 | 2118.577
[10 empty] | 2.75 | 2118.625
[10 empty] | 2.75 | 2118.672
[10 empty] | 2.75 | 2118.719
[10 empty] | 2.75 | 2118.767
[10 empty] | 2.75 | 2118.814
[10 empty] | 2.7499 | 2118.861
[10 empty] | 2.7499 | 2118.908
[10 empty] | 2.75 | 2118.955
[10 empty] | 2.7499 | 2119.002
[10 empty] | 2.75 | 2119.049
[10 empty] | 2.75 | 2119.096
[10 empty] | 2.7499 | 2119.143
[10 empty] | 2.75 | 2119.19
[10 empty] | 2.7499 | 2119.237
[10 empty] | 2.7499 | 2119.284
[10 empty] | 2.75 | 2119.331
[10 empty] | 2.7499 | 2119.377
[10 empty] | 2.7499 | 2119.424
[10 empty] | 2.7499 | 2119.471
[10 empty] | 2.7499 | 2119.518
[10 empty] | 2.7499 | 2119.564
[10 empty] | 2.75 | 2119.611
[10 empty] | 2.7499 | 2119.657
[10 empty] | 2.75 | 2119.704
[10 empty] | 2.7499 | 2119.751
[10 empty] | 2.75 | 2119.797
[10 empty] | 2.75 | 2119.844
[10 empty] | 2.75 | 2119.89
[10 empty] | 2.7499 | 2119.937
[10 empty] | 2.7499 | 2119.983
[10 empty] | 2.7499 | 2120.03
[10 empty] | 2.7499 | 2120.076
[10 empty] | 2.7499 | 2120.122
[10 empty] | 2.7499 | 2120.169
[10 empty] | 2.7499 | 2120.215
[10 empty] | 2.75 | 2120.261
[10 empty] | 2.75 | 2120.3072
[10 empty] | 2.7499 | 2120.353
[10 empty] | 2.7499 | 2120.399
[10 empty] | 2.75 | 2120.446
[10 empty] | 2.7499 | 2120.492
[10 empty] | 2.7499 | 2120.538
[10 empty] | 2.75 | 2120.584
[10 empty] | 2.7499 | 2120.63
[10 empty] | 2.7499 | 2120.676
[10 empty] | 2.7499 | 2120.722
[10 empty] | 2.75 | 2120.767
[10 empty] | 2.7499 | 2120.814
[10 empty] | 2.7499 | 2120.859
[10 empty] | 2.7499 | 2120.905
[10 empty] | 2.7499 | 2120.951
[10 empty] | 2.7499 | 2120.9968
[10 empty] | 2.7499 | 2121.042
[10 empty] | 2.75 | 2121.088
[10 empty] | 2.7499 | 2121.134
[10 empty] | 2.7499 | 2121.18
[10 empty] | 2.7499 | 2121.225
[10 empty] | 2.7499 | 2121.271
[10 empty] | 2.7499 | 2121.316
[10 empty] | 2.7499 | 2121.362
[10 empty] | 2.7499 | 2121.407
[10 empty] | 2.7499 | 2121.4528
[10 empty] | 2.7499 | 2121.498
[10 empty] | 2.7499 | 2121.544
[10 empty] | 2.7499 | 2121.589
[10 empty] | 2.75 | 2121.634
[10 empty] | 2.7499 | 2121.68
[10 empty] | 2.75 | 2121.7248
[10 empty] | 2.75 | 2121.77
[10 empty] | 2.7499 | 2121.815
[10 empty] | 2.7499 | 2121.861
[10 empty] | 2.7499 | 2121.9056
[10 empty] | 2.75 | 2121.951
[10 empty] | 2.75 | 2121.996
[10 empty] | 2.7499 | 2122.041
[10 empty] | 2.7499 | 2122.086
[10 empty] | 2.7499 | 2122.1312
[10 empty] | 2.7499 | 2122.176
[10 empty] | 2.7499 | 2122.221
[10 empty] | 2.7499 | 2122.266
[10 empty] | 2.7499 | 2122.311
[10 empty] | 2.7499 | 2122.356
[10 empty] | 2.7499 | 2122.401
[10 empty] | 2.7499 | 2122.446
[10 empty] | 2.7499 | 2122.49
[10 empty] | 2.7499 | 2122.535
[10 empty] | 2.7499 | 2122.58
[10 empty] | 2.75 | 2122.625
[10 empty] | 2.7499 | 2122.669
[10 empty] | 2.7499 | 2122.714
[10 empty] | 2.75 | 2122.759
[10 empty] | 2.7499 | 2122.803
[10 empty] | 2.75 | 2122.848
[10 empty] | 2.75 | 2122.892
[10 empty] | 2.7499 | 2122.937
[10 empty] | 2.7499 | 2122.982
[10 empty] | 2.7499 | 2123.026
[10 empty] | 2.7499 | 2123.07
[10 empty] | 2.7499 | 2123.115
[10 empty] | 2.7499 | 2123.159
[10 empty] | 2.7499 | 2123.204
[10 empty] | 2.7499 | 2123.248
[10 empty] | 2.7499 | 2123.292
[10 empty] | 2.7499 | 2123.336
[10 empty] | 2.75 | 2123.381
[10 empty] | 2.75 | 2123.425
[10 empty] | 2.75 | 2123.469
[10 empty] | 2.7499 | 2123.513
[10 empty] | 2.75 | 2123.557
[10 empty] | 2.7499 | 2123.6016
[10 empty] | 2.7499 | 2123.646
[10 empty] | 2.75 | 2123.6896
[10 empty] | 2.75 | 2123.734
[10 empty] | 2.7499 | 2123.7776
[10 empty] | 2.7499 | 2123.822
[10 empty] | 2.7499 | 2123.8656
[10 empty] | 2.7499 | 2123.91
[10 empty] | 2.7499 | 2123.953
[10 empty] | 2.7499 | 2123.997
[10 empty] | 2.75 | 2124.041
[10 empty] | 2.75 | 2124.0848
[10 empty] | 2.75 | 2124.129
[10 empty] | 2.7499 | 2124.172
[10 empty] | 2.7499 | 2124.216
[10 empty] | 2.7499 | 2124.26
[10 empty] | 2.7499 | 2124.303
[10 empty] | 2.7499 | 2124.347
[10 empty] | 2.7499 | 2124.391
[10 empty] | 2.75 | 2124.434
[10 empty] | 2.7499 | 2124.478
[10 empty] | 2.7499 | 2124.521
[10 empty] | 2.7499 | 2124.5648
[10 empty] | 2.7499 | 2124.608
[10 empty] | 2.7499 | 2124.652
[10 empty] | 2.7499 | 2124.695
[10 empty] | 2.7499 | 2124.739
[10 empty] | 2.7499 | 2124.782
[10 empty] | 2.7499 | 2124.825
[10 empty] | 2.7499 | 2124.869
[10 empty] | 2.7499 | 2124.912
[10 empty] | 2.7499 | 2124.9552
[10 empty] | 2.75 | 2124.9984
[10 empty] | 2.75 | 2125.0416
[10 empty] | 2.7499 | 2125.0848
[10 empty] | 2.7499 | 2125.128
[10 empty] | 2.7499 | 2125.1712
[10 empty] | 2.75 | 2125.214
[10 empty] | 2.75 | 2125.257
[10 empty] | 2.75 | 2125.3
[10 empty] | 2.7499 | 2125.343
[10 empty] | 2.7499 | 2125.386
[10 empty] | 2.7499 | 2125.429
[10 empty] | 2.75 | 2125.472
[10 empty] | 2.75 | 2125.515
[10 empty] | 2.7499 | 2125.558
[10 empty] | 2.7499 | 2125.601
[10 empty] | 2.7499 | 2125.644
[10 empty] | 2.7499 | 2125.6864
[10 empty] | 2.7499 | 2125.729
[10 empty] | 2.7499 | 2125.772
[10 empty] | 2.7499 | 2125.815
[10 empty] | 2.7499 | 2125.857
[10 empty] | 2.75 | 2125.9
[10 empty] | 2.75 | 2125.943
[10 empty] | 2.7499 | 2125.985
[10 empty] | 2.7499 | 2126.028
[10 empty] | 2.7499 | 2126.071
[10 empty] | 2.7499 | 2126.113
[10 empty] | 2.7499 | 2126.156
[10 empty] | 2.75 | 2126.198
[10 empty] | 2.7499 | 2126.241
[10 empty] | 2.7499 | 2126.283
[10 empty] | 2.7499 | 2126.325
[10 empty] | 2.7499 | 2126.368
[10 empty] | 2.75 | 2126.41
[10 empty] | 2.7499 | 2126.453
[10 empty] | 2.7499 | 2126.495
[10 empty] | 2.7499 | 2126.537
[10 empty] | 2.75 | 2126.58
[10 empty] | 2.75 | 2126.622
[10 empty] | 2.75 | 2126.664
[10 empty] | 2.7499 | 2126.706
[10 empty] | 2.7499 | 2126.748
[10 empty] | 2.7499 | 2126.791
[10 empty] | 2.75 | 2126.833
[10 empty] | 2.7499 | 2126.875
[10 empty] | 2.7499 | 2126.917
[10 empty] | 2.7499 | 2126.959
[10 empty] | 2.7499 | 2127.001
[10 empty] | 2.7499 | 2127.043
[10 empty] | 2.7499 | 2127.0848
[10 empty] | 2.7499 | 2127.127
[10 empty] | 2.7499 | 2127.169
[10 empty] | 2.7499 | 2127.21
[10 empty] | 2.7499 | 2127.252
[10 empty] | 2.7499 | 2127.294
[10 empty] | 2.7499 | 2127.336
[10 empty] | 2.75 | 2127.378
[10 empty] | 2.7499 | 2127.42
[10 empty] | 2.75 | 2127.462
[10 empty] | 2.75 | 2127.503
[10 empty] | 2.75 | 2127.545
[10 empty] | 2.75 | 2127.586
[10 empty] | 2.7499 | 2127.628
[10 empty] | 2.7499 | 2127.67
[10 empty] | 2.7499 | 2127.711
[10 empty] | 2.7499 | 2127.753
[10 empty] | 2.75 | 2127.794
[10 empty] | 2.75 | 2127.836
[10 empty] | 2.75 | 2127.878
[10 empty] | 2.7499 | 2127.919
[10 empty] | 2.7499 | 2127.96
[10 empty] | 2.75 | 2128.0016
[10 empty] | 2.7499 | 2128.0432
[10 empty] | 2.75 | 2128.0848
[10 empty] | 2.75 | 2128.126
[10 empty] | 2.75 | 2128.167
[10 empty] | 2.7499 | 2128.209
[10 empty] | 2.7499 | 2128.25
[10 empty] | 2.75 | 2128.2912
[10 empty] | 2.75 | 2128.332
[10 empty] | 2.75 | 2128.374
[10 empty] | 2.75 | 2128.415
[10 empty] | 2.75 | 2128.456
[10 empty] | 2.75 | 2128.497
[10 empty] | 2.7499 | 2128.538
[10 empty] | 2.75 | 2128.5792
[10 empty] | 2.75 | 2128.62
[10 empty] | 2.75 | 2128.661
[10 empty] | 2.7499 | 2128.702
[10 empty] | 2.7499 | 2128.743
[10 empty] | 2.75 | 2128.784
[10 empty] | 2.75 | 2128.825
[10 empty] | 2.75 | 2128.866
[10 empty] | 2.75 | 2128.907
[10 empty] | 2.75 | 2128.948
[10 empty] | 2.7499 | 2128.9888
[10 empty] | 2.75 | 2129.03
[10 empty] | 2.75 | 2129.07
[10 empty] | 2.75 | 2129.111
[10 empty] | 2.75 | 2129.152
[10 empty] | 2.75 | 2129.192
[10 empty] | 2.75 | 2129.233
[10 empty] | 2.75 | 2129.274
[10 empty] | 2.75 | 2129.314
[10 empty] | 2.75 | 2129.3552
[10 empty] | 2.75 | 2129.396
[10 empty] | 2.75 | 2129.436
[10 empty] | 2.75 | 2129.477
[10 empty] | 2.75 | 2129.517
[10 empty] | 2.75 | 2129.558
[10 empty] | 2.75 | 2129.5984
[10 empty] | 2.75 | 2129.639
[10 empty] | 2.75 | 2129.679
[10 empty] | 2.75 | 2129.719
[10 empty] | 2.75 | 2129.76
[10 empty] | 2.75 | 2129.8
[10 empty] | 2.75 | 2129.841
[10 empty] | 2.7499 | 2129.881
[10 empty] | 2.75 | 2129.921
[10 empty] | 2.75 | 2129.9616
[10 empty] | 2.75 | 2130.0016
[10 empty] | 2.75 | 2130.042
[10 empty] | 2.75 | 2130.082
[10 empty] | 2.75 | 2130.122
[10 empty] | 2.75 | 2130.162
[10 empty] | 2.75 | 2130.202
[10 empty] | 2.7499 | 2130.242
[10 empty] | 2.75 | 2130.282
[10 empty] | 2.75 | 2130.322
[10 empty] | 2.75 | 2130.362
[10 empty] | 2.75 | 2130.402
[10 empty] | 2.7499 | 2130.442
[10 empty] | 2.7499 | 2130.482
[10 empty] | 2.75 | 2130.522
[10 empty] | 2.75 | 2130.562
[10 empty] | 2.7499 | 2130.602
[10 empty] | 2.7499 | 2130.642
[10 empty] | 2.7499 | 2130.6816
[10 empty] | 2.7499 | 2130.7216
[10 empty] | 2.75 | 2130.761
[10 empty] | 2.7499 | 2130.801
[10 empty] | 2.7499 | 2130.841
[10 empty] | 2.7499 | 2130.881
[10 empty] | 2.7499 | 2130.92
[10 empty] | 2.7499 | 2130.96
[10 empty] | 2.7499 | 2131
[10 empty] | 2.75 | 2131.039
[10 empty] | 2.75 | 2131.0784
[10 empty] | 2.7499 | 2131.118
[10 empty] | 2.7499 | 2131.158
[10 empty] | 2.75 | 2131.197
[10 empty] | 2.75 | 2131.2368
[10 empty] | 2.75 | 2131.276
[10 empty] | 2.75 | 2131.316
[10 empty] | 2.75 | 2131.355
[10 empty] | 2.75 | 2131.394
[10 empty] | 2.75 | 2131.433
[10 empty] | 2.75 | 2131.473
[10 empty] | 2.7499 | 2131.512
[10 empty] | 2.75 | 2131.551
[10 empty] | 2.75 | 2131.591
[10 empty] | 2.75 | 2131.63
[10 empty] | 2.7499 | 2131.669
[10 empty] | 2.7499 | 2131.708
[10 empty] | 2.75 | 2131.748
[10 empty] | 2.7499 | 2131.786
[10 empty] | 2.7499 | 2131.826
[10 empty] | 2.7499 | 2131.865
[10 empty] | 2.75 | 2131.904
[10 empty] | 2.7499 | 2131.943
[10 empty] | 2.75 | 2131.982
[10 empty] | 2.7499 | 2132.021
[10 empty] | 2.75 | 2132.06
[10 empty] | 2.7499 | 2132.099
[10 empty] | 2.75 | 2132.138
[10 empty] | 2.7499 | 2132.177
[10 empty] | 2.75 | 2132.215
[10 empty] | 2.7499 | 2132.254
[10 empty] | 2.75 | 2132.293
[10 empty] | 2.75 | 2132.332
[10 empty] | 2.75 | 2132.371
[10 empty] | 2.75 | 2132.409
[10 empty] | 2.7499 | 2132.448
[10 empty] | 2.75 | 2132.487
[10 empty] | 2.75 | 2132.526
[10 empty] | 2.75 | 2132.564
[10 empty] | 2.75 | 2132.602
[10 empty] | 2.75 | 2132.641
[10 empty] | 2.75 | 2132.68
[10 empty] | 2.7499 | 2132.7184
[10 empty] | 2.75 | 2132.757
[10 empty] | 2.75 | 2132.7952
[10 empty] | 2.7499 | 2132.834
[10 empty] | 2.7499 | 2132.872
[10 empty] | 2.75 | 2132.911
[10 empty] | 2.75 | 2132.949
[10 empty] | 2.75 | 2132.988
[10 empty] | 2.75 | 2133.026
[10 empty] | 2.75 | 2133.064
[10 empty] | 2.7499 | 2133.103
[10 empty] | 2.75 | 2133.1408
[10 empty] | 2.75 | 2133.179
[10 empty] | 2.7499 | 2133.217
[10 empty] | 2.7499 | 2133.255
[10 empty] | 2.75 | 2133.294
[10 empty] | 2.7499 | 2133.332
[10 empty] | 2.7499 | 2133.37
[10 empty] | 2.7499 | 2133.408
[10 empty] | 2.7499 | 2133.446
[10 empty] | 2.75 | 2133.484
[10 empty] | 2.75 | 2133.522
[10 empty] | 2.75 | 2133.56
[10 empty] | 2.7499 | 2133.598
[10 empty] | 2.7499 | 2133.636
[10 empty] | 2.7499 | 2133.674
[10 empty] | 2.75 | 2133.712
[10 empty] | 2.7499 | 2133.75
[10 empty] | 2.75 | 2133.788
[10 empty] | 2.7499 | 2133.8256
[10 empty] | 2.75 | 2133.863
[10 empty] | 2.7499 | 2133.901
[10 empty] | 2.75 | 2133.939
[10 empty] | 2.75 | 2133.977
[10 empty] | 2.75 | 2134.014
[10 empty] | 2.75 | 2134.052
[10 empty] | 2.7499 | 2134.09
[10 empty] | 2.7499 | 2134.127
[10 empty] | 2.75 | 2134.165
[10 empty] | 2.7499 | 2134.202
[10 empty] | 2.75 | 2134.24
[10 empty] | 2.7499 | 2134.278
[10 empty] | 2.7499 | 2134.3152
[10 empty] | 2.7499 | 2134.353
[10 empty] | 2.7499 | 2134.39
[10 empty] | 2.75 | 2134.428
[10 empty] | 2.7499 | 2134.465
[10 empty] | 2.75 | 2134.503
[10 empty] | 2.75 | 2134.54
[10 empty] | 2.7499 | 2134.577
[10 empty] | 2.75 | 2134.615
[10 empty] | 2.7499 | 2134.652
[10 empty] | 2.75 | 2134.689
[10 empty] | 2.75 | 2134.727
[10 empty] | 2.7499 | 2134.764
[10 empty] | 2.7499 | 2134.801
[10 empty] | 2.7499 | 2134.8384
[10 empty] | 2.7499 | 2134.876
[10 empty] | 2.75 | 2134.913
[10 empty] | 2.75 | 2134.95
[10 empty] | 2.7499 | 2134.987
[10 empty] | 2.7499 | 2135.024
[10 empty] | 2.7499 | 2135.061
[10 empty] | 2.7499 | 2135.098
[10 empty] | 2.75 | 2135.135
[10 empty] | 2.75 | 2135.172
[10 empty] | 2.75 | 2135.209
[10 empty] | 2.75 | 2135.246
[10 empty] | 2.75 | 2135.283
[10 empty] | 2.7499 | 2135.32
[10 empty] | 2.7499 | 2135.356
[10 empty] | 2.75 | 2135.393
[10 empty] | 2.7499 | 2135.43
[10 empty] | 2.7499 | 2135.467
[10 empty] | 2.7499 | 2135.504
[10 empty] | 2.7499 | 2135.541
[10 empty] | 2.7499 | 2135.577
[10 empty] | 2.7499 | 2135.614
[10 empty] | 2.7499 | 2135.65
[10 empty] | 2.75 | 2135.687
[10 empty] | 2.7499 | 2135.724
[10 empty] | 2.7499 | 2135.76
[10 empty] | 2.7499 | 2135.797
[10 empty] | 2.75 | 2135.833
[10 empty] | 2.7499 | 2135.87
[10 empty] | 2.7499 | 2135.906
[10 empty] | 2.7499 | 2135.943
[10 empty] | 2.7499 | 2135.979
[10 empty] | 2.75 | 2136.016
[10 empty] | 2.7499 | 2136.052
[10 empty] | 2.75 | 2136.089
[10 empty] | 2.75 | 2136.125
[10 empty] | 2.7499 | 2136.161
[10 empty] | 2.7499 | 2136.198
[10 empty] | 2.75 | 2136.234
[10 empty] | 2.75 | 2136.27
[10 empty] | 2.7499 | 2136.306
[10 empty] | 2.75 | 2136.343
[10 empty] | 2.7499 | 2136.379
[10 empty] | 2.7499 | 2136.415
[10 empty] | 2.7499 | 2136.451
[10 empty] | 2.7499 | 2136.487
[10 empty] | 2.75 | 2136.516