## Sheet1
2voltage | 2capacity | 207.0voltage | 207.0capacity | 414.0voltage | 414.0capacity | 621.0voltage | 621.0capacity | 828.0voltage | 828.0capacity | 1035.0voltage | 1035.0capacity
4.0193 | 0 | 3.1427 | 0 | 1.8377 | 0 | 1.7247 | 0 | 2.2954 | 0 | 3.1616 | 0
4.0036 | 2.166486 | 2.7459 | 0.0001083333 | 1.8377 | 8.055556e-05 | 1.7247 | 4.722222e-05 | 2.2954 | 0 | 2.7516 | 0
3.9912 | 4.333039
3.9815 | 6.499603
3.9739 | 8.666189
3.9673 | 10.83275
3.9614 | 12.9993
3.9559 | 15.16587
3.9509 | 17.33244
3.9459 | 19.49898
3.9413 | 21.66554
3.9368 | 23.83208
3.9325 | 25.99864
3.9283 | 28.16518
3.9244 | 30.33174
3.9205 | 32.49834
3.9167 | 34.66491
3.9129 | 36.83141
3.9094 | 38.99794
3.906 | 41.16449
3.9026 | 43.33097
3.8992 | 45.49748
3.896 | 47.66399
3.8929 | 49.83044
3.8899 | 51.99694
3.8868 | 54.16348
3.8839 | 56.33003
3.881 | 58.49661
3.8782 | 60.6632
3.8753 | 62.82977
3.8728 | 64.99626
3.8702 | 67.16268
3.8676 | 69.32919
3.865 | 71.49563
3.8626 | 73.66216
3.86 | 75.82866
3.8576 | 77.99512
3.8553 | 80.16162
3.8529 | 82.32818
3.8507 | 84.49453
3.8486 | 86.66106
3.8463 | 88.82761
3.844 | 90.99411
3.8419 | 93.16062
3.8398 | 95.32707
3.8379 | 97.49351
3.8356 | 99.66002
3.8337 | 101.8266
3.8318 | 103.993
3.8298 | 106.1595
3.8279 | 108.326
3.826 | 110.4925
3.8242 | 112.659
3.8224 | 114.8255
3.8206 | 116.992
3.8187 | 119.1586
3.8169 | 121.3252
3.8153 | 123.4917
3.8135 | 125.6583
3.8118 | 127.8248
3.8101 | 129.9913
3.8085 | 132.1578
3.8069 | 134.3243
3.8053 | 136.4908
3.8037 | 138.6574
3.8021 | 140.8239
3.8006 | 142.9905
3.7992 | 145.157
3.7976 | 147.3234
3.7961 | 149.4899
3.7945 | 151.6565
3.793 | 153.823
3.7916 | 155.9894
3.7901 | 158.1558
3.7887 | 160.3222
3.7872 | 162.4887
3.7859 | 164.6551
3.7845 | 166.8215
3.783 | 168.988
3.7817 | 171.1545
3.7803 | 173.3209
3.779 | 175.4874
3.7777 | 177.6538
3.7764 | 179.8203
3.775 | 181.9867
3.7737 | 184.1531
3.7724 | 186.3195
3.7711 | 188.4861
3.7698 | 190.6525
3.7685 | 192.819
3.7672 | 194.9854
3.7661 | 197.152
3.7648 | 199.3183
3.7637 | 201.4847
3.7624 | 203.6512
3.7611 | 205.8177
3.76 | 207.9842
3.7588 | 210.1507
3.7575 | 212.3172
3.7564 | 214.4837
3.7553 | 216.65
3.754 | 218.8165
3.7529 | 220.9829
3.7517 | 223.1494
3.7506 | 225.3158
3.7495 | 227.4822
3.7483 | 229.6487
3.7472 | 231.8151
3.7461 | 233.9815
3.745 | 236.148
3.7438 | 238.3145
3.7427 | 240.4809
3.7417 | 242.6473
3.7406 | 244.8137
3.7395 | 246.9801
3.7383 | 249.1465
3.7372 | 251.3131
3.7362 | 253.4796
3.7351 | 255.6461
3.7341 | 257.8127
3.733 | 259.9791
3.732 | 262.1455
3.7309 | 264.3119
3.7298 | 266.4784
3.7288 | 268.6448
3.7277 | 270.8112
3.7267 | 272.9777
3.7256 | 275.1441
3.7246 | 277.3106
3.7235 | 279.4771
3.7225 | 281.6434
3.7216 | 283.8099
3.7204 | 285.9764
3.7195 | 288.1428
3.7185 | 290.3092
3.7175 | 292.4757
3.7164 | 294.6421
3.7154 | 296.8085
3.7145 | 298.975
3.7135 | 301.1415
3.7124 | 303.308
3.7114 | 305.4745
3.7104 | 307.641
3.7095 | 309.8074
3.7085 | 311.9738
3.7075 | 314.1402
3.7065 | 316.3066
3.7054 | 318.473
3.7046 | 320.6394
3.7036 | 322.8058
3.7025 | 324.9723
3.7015 | 327.1388
3.7006 | 329.3052
3.6998 | 331.4716
3.6986 | 333.638
3.6977 | 335.8045
3.6967 | 337.9709
3.6959 | 340.1374
3.6948 | 342.3038
3.694 | 344.4702
3.693 | 346.6367
3.6919 | 348.8031
3.6911 | 350.9695
3.6901 | 353.1359
3.6891 | 355.3023
3.6882 | 357.4687
3.6872 | 359.6352
3.6862 | 361.8016
3.6852 | 363.968
3.6843 | 366.1345
3.6833 | 368.301
3.6825 | 370.4674
3.6815 | 372.6338
3.6806 | 374.8003
3.6796 | 376.9668
3.6786 | 379.1332
3.6777 | 381.2996
3.6769 | 383.466
3.6759 | 385.6324
3.6749 | 387.7988
3.674 | 389.9651
3.673 | 392.1315
3.6722 | 394.2979
3.6712 | 396.4644
3.6702 | 398.6307
3.6693 | 400.7972
3.6685 | 402.9637
3.6675 | 405.1301
3.6665 | 407.2965
3.6656 | 409.4629
3.6648 | 411.6292
3.6638 | 413.7956
3.6628 | 415.962
3.6618 | 418.1284
3.6609 | 420.2947
3.6601 | 422.4612
3.6591 | 424.6277
3.6581 | 426.7941
3.6573 | 428.9606
3.6564 | 431.1269
3.6554 | 433.2933
3.6544 | 435.4596
3.6536 | 437.6261
3.6527 | 439.7925
3.6517 | 441.9588
3.6509 | 444.1253
3.6499 | 446.2916
3.6489 | 448.458
3.6481 | 450.6243
3.6472 | 452.7908
3.6464 | 454.9572
3.6454 | 457.1234
3.6444 | 459.2898
3.6435 | 461.4562
3.6425 | 463.6226
3.6417 | 465.789
3.6409 | 467.9554
3.6399 | 470.1218
3.6389 | 472.2882
3.638 | 474.4547
3.6372 | 476.621
3.6362 | 478.7874
3.6354 | 480.9539
3.6344 | 483.1202
3.6334 | 485.2866
3.6325 | 487.453
3.6317 | 489.6195
3.6307 | 491.786
3.6297 | 493.9524
3.6289 | 496.1188
3.6281 | 498.2852
3.6272 | 500.4516
3.6262 | 502.6179
3.6254 | 504.7843
3.6244 | 506.9508
3.6234 | 509.1171
3.6226 | 511.2835
3.6217 | 513.4498
3.6207 | 515.6163
3.6199 | 517.7826
3.6189 | 519.949
3.6181 | 522.1154
3.6172 | 524.2819
3.6163 | 526.4483
3.6154 | 528.6147
3.6144 | 530.7811
3.6136 | 532.9475
3.6126 | 535.1138
3.6117 | 537.2803
3.6107 | 539.4466
3.6099 | 541.613
3.6089 | 543.7794
3.6081 | 545.9457
3.6073 | 548.112
3.6063 | 550.2784
3.6054 | 552.4447
3.6046 | 554.6111
3.6036 | 556.7775
3.6026 | 558.9438
3.6018 | 561.1103
3.601 | 563.2767
3.6 | 565.4432
3.5992 | 567.6096
3.5983 | 569.776
3.5975 | 571.9423
3.5965 | 574.1088
3.5955 | 576.2751
3.5947 | 578.4414
3.5938 | 580.6078
3.5929 | 582.7741
3.592 | 584.9405
3.5912 | 587.1069
3.5902 | 589.2732
3.5892 | 591.4396
3.5884 | 593.606
3.5875 | 595.7723
3.5867 | 597.9387
3.5858 | 600.1052
3.5849 | 602.2715
3.5841 | 604.4379
3.5831 | 606.6043
3.5823 | 608.7712
3.5813 | 610.9379
3.5805 | 613.1044
3.5796 | 615.2708
3.5787 | 617.437
3.5779 | 619.6034
3.5768 | 621.7697
3.576 | 623.936
3.575 | 626.1023
3.5742 | 628.2686
3.5734 | 630.4351
3.5725 | 632.6014
3.5716 | 634.7679
3.5707 | 636.9344
3.5699 | 639.1008
3.5689 | 641.2671
3.5681 | 643.4334
3.5671 | 645.5997
3.5663 | 647.7659
3.5654 | 649.9322
3.5645 | 652.0986
3.5636 | 654.265
3.5629 | 656.4314
3.562 | 658.5978
3.561 | 660.7641
3.5602 | 662.9304
3.5592 | 665.0968
3.5584 | 667.2632
3.5576 | 669.4295
3.5566 | 671.596
3.5558 | 673.7624
3.555 | 675.9287
3.5541 | 678.095
3.5532 | 680.2615
3.5523 | 682.4279
3.5515 | 684.5942
3.5505 | 686.7605
3.5497 | 688.9269
3.5489 | 691.0932
3.5479 | 693.2596
3.5471 | 695.4259
3.5463 | 697.5923
3.5455 | 699.7586
3.5445 | 701.9252
3.5437 | 704.0915
3.5428 | 706.2578
3.542 | 708.4242
3.5411 | 710.5906
3.5402 | 712.7569
3.5394 | 714.9232
3.5386 | 717.0896
3.5378 | 719.256
3.5368 | 721.4224
3.536 | 723.5888
3.5352 | 725.755
3.5344 | 727.9212
3.5336 | 730.0876
3.5326 | 732.2539
3.5318 | 734.4202
3.5308 | 736.5865
3.53 | 738.7528
3.5292 | 740.9193
3.5284 | 743.0856
3.5274 | 745.2518
3.5266 | 747.4181
3.5258 | 749.5846
3.525 | 751.7509
3.5242 | 753.9173
3.5232 | 756.0836
3.5224 | 758.2499
3.5216 | 760.4161
3.5208 | 762.5825
3.52 | 764.7489
3.519 | 766.9152
3.5182 | 769.0814
3.5174 | 771.2478
3.5166 | 773.4143
3.5158 | 775.5806
3.5148 | 777.7468
3.5142 | 779.9131
3.5134 | 782.0794
3.5124 | 784.2459
3.5116 | 786.4122
3.5108 | 788.5785
3.51 | 790.7447
3.5092 | 792.9109
3.5084 | 795.0773
3.5074 | 797.2436
3.5066 | 799.41
3.5058 | 801.5764
3.505 | 803.7428
3.5042 | 805.9092
3.5034 | 808.0756
3.5026 | 810.2418
3.5018 | 812.4082
3.501 | 814.5745
3.5002 | 816.7408
3.4994 | 818.9071
3.4985 | 821.0734
3.4977 | 823.2396
3.4969 | 825.4061
3.4961 | 827.5724
3.4953 | 829.7388
3.4945 | 831.905
3.4939 | 834.0713
3.4929 | 836.2376
3.4921 | 838.4041
3.4914 | 840.5704
3.4906 | 842.7367
3.4898 | 844.903
3.489 | 847.0693
3.4882 | 849.2356
3.4874 | 851.402
3.4866 | 853.5684
3.4858 | 855.7348
3.4852 | 857.9011
3.4843 | 860.0675
3.4835 | 862.2338
3.4827 | 864.4002
3.4819 | 866.5666
3.4813 | 868.7329
3.4803 | 870.899
3.4797 | 873.0655
3.4789 | 875.2316
3.4781 | 877.398
3.4774 | 879.5643
3.4766 | 881.7307
3.4758 | 883.897
3.475 | 886.0633
3.4743 | 888.2297
3.4735 | 890.3958
3.4727 | 892.5621
3.4721 | 894.7284
3.4713 | 896.8948
3.4705 | 899.0611
3.4698 | 901.2275
3.469 | 903.3938
3.4682 | 905.5601
3.4674 | 907.7265
3.4668 | 909.8926
3.4659 | 912.059
3.4653 | 914.2254
3.4645 | 916.3917
3.4638 | 918.558
3.463 | 920.7244
3.4622 | 922.8908
3.4616 | 925.0571
3.4608 | 927.2236
3.46 | 929.3897
3.4593 | 931.556
3.4585 | 933.7225
3.4579 | 935.8887
3.4572 | 938.0551
3.4564 | 940.2214
3.4558 | 942.3877
3.455 | 944.554
3.4543 | 946.7203
3.4535 | 948.8867
3.4529 | 951.053
3.4522 | 953.2192
3.4514 | 955.3856
3.4508 | 957.5517
3.45 | 959.718
3.4493 | 961.8844
3.4487 | 964.0507
3.4479 | 966.217
3.4472 | 968.3832
3.4464 | 970.5494
3.4458 | 972.7157
3.4451 | 974.882
3.4443 | 977.0484
3.4437 | 979.2146
3.443 | 981.3809
3.4424 | 983.5472
3.4416 | 985.7135
3.4409 | 987.8798
3.4403 | 990.0462
3.4395 | 992.2124
3.4388 | 994.3787
3.4382 | 996.545
3.4375 | 998.7113
3.4369 | 1000.8776
3.4361 | 1003.044
3.4354 | 1005.21
3.4348 | 1007.377
3.4342 | 1009.543
3.4335 | 1011.709
3.4329 | 1013.875
3.4321 | 1016.042
3.4314 | 1018.208
3.4308 | 1020.3744
3.4303 | 1022.5408
3.4295 | 1024.707
3.4288 | 1026.873
3.4282 | 1029.04
3.4275 | 1031.206
3.4269 | 1033.372
3.4263 | 1035.539
3.4254 | 1037.705
3.425 | 1039.871
3.4243 | 1042.0376
3.4237 | 1044.204
3.423 | 1046.37
3.4224 | 1048.537
3.4216 | 1050.703
3.4211 | 1052.869
3.4204 | 1055.035
3.4198 | 1057.202
3.4192 | 1059.368
3.4185 | 1061.534
3.4179 | 1063.7
3.4171 | 1065.867
3.4166 | 1068.033
3.4159 | 1070.1992
3.4153 | 1072.366
3.4146 | 1074.532
3.4141 | 1076.698
3.4135 | 1078.864
3.4129 | 1081.031
3.4122 | 1083.197
3.4116 | 1085.363
3.4109 | 1087.529
3.4103 | 1089.696
3.4098 | 1091.862
3.4091 | 1094.028
3.4085 | 1096.195
3.4079 | 1098.3608
3.4072 | 1100.527
3.4067 | 1102.693
3.4061 | 1104.86
3.4054 | 1107.026
3.4049 | 1109.192
3.4043 | 1111.3584
3.4037 | 1113.525
3.403 | 1115.691
3.4025 | 1117.857
3.4019 | 1120.023
3.4012 | 1122.19
3.4006 | 1124.356
3.3999 | 1126.522
3.3995 | 1128.688
3.3988 | 1130.855
3.3983 | 1133.021
3.3977 | 1135.187
3.3972 | 1137.354
3.3966 | 1139.52
3.3959 | 1141.686
3.3954 | 1143.852
3.3948 | 1146.018
3.3941 | 1148.185
3.3937 | 1150.351
3.393 | 1152.517
3.3925 | 1154.683
3.3919 | 1156.85
3.3912 | 1159.016
3.3907 | 1161.182
3.3901 | 1163.349
3.3896 | 1165.515
3.389 | 1167.681
3.3885 | 1169.8472
3.3878 | 1172.0136
3.3874 | 1174.18
3.3867 | 1176.346
3.3862 | 1178.513
3.3856 | 1180.679
3.3851 | 1182.845
3.3845 | 1185.011
3.384 | 1187.178
3.3833 | 1189.344
3.3828 | 1191.51
3.3824 | 1193.676
3.3817 | 1195.842
3.3811 | 1198.009
3.3806 | 1200.175
3.3801 | 1202.341
3.3795 | 1204.508
3.379 | 1206.674
3.3783 | 1208.84
3.3778 | 1211.006
3.3774 | 1213.173
3.3767 | 1215.339
3.3762 | 1217.505
3.3756 | 1219.671
3.3751 | 1221.838
3.3745 | 1224.004
3.374 | 1226.17
3.3735 | 1228.336
3.3728 | 1230.503
3.3724 | 1232.669
3.3719 | 1234.835
3.3712 | 1237.001
3.3707 | 1239.168
3.3703 | 1241.334
3.3696 | 1243.5
3.3691 | 1245.6664
3.3686 | 1247.8328
3.368 | 1249.999
3.3675 | 1252.165
3.367 | 1254.332
3.3664 | 1256.498
3.3659 | 1258.664
3.3653 | 1260.8304
3.3648 | 1262.997
3.3643 | 1265.163
3.3638 | 1267.329
3.3632 | 1269.495
3.3627 | 1271.661
3.3622 | 1273.828
3.3617 | 1275.994
3.3611 | 1278.16
3.3606 | 1280.326
3.3601 | 1282.4928
3.3594 | 1284.659
3.3591 | 1286.825
3.3585 | 1288.991
3.358 | 1291.158
3.3573 | 1293.324
3.3569 | 1295.49
3.3564 | 1297.657
3.3559 | 1299.823
3.3554 | 1301.989
3.3548 | 1304.155
3.3543 | 1306.321
3.3538 | 1308.487
3.3533 | 1310.654
3.3528 | 1312.82
3.3522 | 1314.986
3.3517 | 1317.153
3.3512 | 1319.319
3.3507 | 1321.485
3.3501 | 1323.651
3.3496 | 1325.818
3.3491 | 1327.984
3.3486 | 1330.15
3.3482 | 1332.316
3.3477 | 1334.482
3.3472 | 1336.649
3.3465 | 1338.815
3.3461 | 1340.981
3.3456 | 1343.147
3.3451 | 1345.314
3.3446 | 1347.48
3.344 | 1349.646
3.3435 | 1351.813
3.343 | 1353.979
3.3425 | 1356.145
3.342 | 1358.311
3.3414 | 1360.4776
3.3409 | 1362.644
3.3404 | 1364.81
3.3401 | 1366.976
3.3396 | 1369.143
3.339 | 1371.309
3.3385 | 1373.475
3.338 | 1375.641
3.3375 | 1377.808
3.337 | 1379.974
3.3365 | 1382.14
3.336 | 1384.3064
3.3354 | 1386.473
3.3349 | 1388.639
3.3344 | 1390.805
3.3339 | 1392.971
3.3335 | 1395.138
3.333 | 1397.304
3.3325 | 1399.47
3.332 | 1401.636
3.3314 | 1403.802
3.3309 | 1405.969
3.3304 | 1408.135
3.3299 | 1410.301
3.3294 | 1412.467
3.3289 | 1414.634
3.3285 | 1416.8
3.328 | 1418.966
3.3275 | 1421.133
3.327 | 1423.299
3.3265 | 1425.465
3.326 | 1427.632
3.3256 | 1429.798
3.3249 | 1431.964
3.3244 | 1434.13
3.3239 | 1436.297
3.3235 | 1438.463
3.323 | 1440.629
3.3225 | 1442.795
3.322 | 1444.962
3.3215 | 1447.128
3.321 | 1449.294
3.3206 | 1451.46
3.3201 | 1453.626
3.3196 | 1455.7928
3.3191 | 1457.959
3.3185 | 1460.125
3.318 | 1462.292
3.3175 | 1464.458
3.317 | 1466.624
3.3167 | 1468.79
3.316 | 1470.956
3.3156 | 1473.122
3.3151 | 1475.289
3.3146 | 1477.455
3.3141 | 1479.621
3.3136 | 1481.787
3.3131 | 1483.954
3.3126 | 1486.12
3.3122 | 1488.286
3.3115 | 1490.453
3.311 | 1492.619
3.3106 | 1494.785
3.3101 | 1496.951
3.3096 | 1499.117
3.3091 | 1501.284
3.3086 | 1503.45
3.3081 | 1505.616
3.3076 | 1507.782
3.3072 | 1509.948
3.3067 | 1512.115
3.3062 | 1514.281
3.3057 | 1516.447
3.3052 | 1518.613
3.3046 | 1520.78
3.3043 | 1522.946
3.3038 | 1525.112
3.3033 | 1527.278
3.3028 | 1529.444
3.3022 | 1531.611
3.3017 | 1533.777
3.3012 | 1535.943
3.3007 | 1538.11
3.3002 | 1540.276
3.2997 | 1542.442
3.2993 | 1544.608
3.2988 | 1546.774
3.2983 | 1548.9408
3.2978 | 1551.107
3.2973 | 1553.273
3.2967 | 1555.439
3.2964 | 1557.606
3.2959 | 1559.772
3.2954 | 1561.938
3.2949 | 1564.105
3.2944 | 1566.271
3.2939 | 1568.437
3.2933 | 1570.603
3.2928 | 1572.769
3.2925 | 1574.936
3.2918 | 1577.102
3.2913 | 1579.268
3.2909 | 1581.434
3.2904 | 1583.601
3.2899 | 1585.767
3.2894 | 1587.933
3.2889 | 1590.099
3.2884 | 1592.2656
3.288 | 1594.432
3.2875 | 1596.598
3.2868 | 1598.764
3.2863 | 1600.93
3.2859 | 1603.097
3.2854 | 1605.263
3.2849 | 1607.429
3.2844 | 1609.5952
3.2839 | 1611.7616
3.2834 | 1613.928
3.283 | 1616.094
3.2825 | 1618.26
3.2818 | 1620.426
3.2813 | 1622.593
3.2809 | 1624.759
3.2804 | 1626.925
3.2799 | 1629.091
3.2794 | 1631.2576
3.2789 | 1633.424
3.2783 | 1635.59
3.2778 | 1637.756
3.2773 | 1639.922
3.2768 | 1642.089
3.2763 | 1644.255
3.2759 | 1646.421
3.2754 | 1648.588
3.2749 | 1650.7536
3.2744 | 1652.92
3.2738 | 1655.086
3.2733 | 1657.252
3.2728 | 1659.418
3.2723 | 1661.585
3.2718 | 1663.751
3.2713 | 1665.917
3.2707 | 1668.0832
3.2702 | 1670.249
3.2697 | 1672.416
3.2692 | 1674.582
3.2688 | 1676.748
3.2681 | 1678.914
3.2678 | 1681.081
3.2673 | 1683.247
3.2667 | 1685.413
3.2662 | 1687.5792
3.2657 | 1689.745
3.2652 | 1691.912
3.2646 | 1694.078
3.2641 | 1696.244
3.2636 | 1698.41
3.2631 | 1700.576
3.2625 | 1702.743
3.262 | 1704.9088
3.2615 | 1707.075
3.261 | 1709.241
3.2605 | 1711.408
3.26 | 1713.574
3.2594 | 1715.74
3.2589 | 1717.906
3.2584 | 1720.073
3.2579 | 1722.239
3.2573 | 1724.405
3.2568 | 1726.571
3.2563 | 1728.737
3.2557 | 1730.903
3.2552 | 1733.07
3.2547 | 1735.236
3.2541 | 1737.402
3.2536 | 1739.568
3.2531 | 1741.734
3.2525 | 1743.901
3.2521 | 1746.067
3.2515 | 1748.233
3.251 | 1750.399
3.2504 | 1752.565
3.2499 | 1754.732
3.2494 | 1756.898
3.2489 | 1759.064
3.2483 | 1761.23
3.2478 | 1763.396
3.2473 | 1765.562
3.2466 | 1767.729
3.2462 | 1769.895
3.2457 | 1772.061
3.245 | 1774.228
3.2445 | 1776.3936
3.2441 | 1778.56
3.2434 | 1780.726
3.2429 | 1782.892
3.2423 | 1785.058
3.2418 | 1787.225
3.2413 | 1789.391
3.2407 | 1791.557
3.2402 | 1793.723
3.2395 | 1795.889
3.2391 | 1798.056
3.2384 | 1800.222
3.2379 | 1802.388
3.2374 | 1804.554
3.2368 | 1806.721
3.2363 | 1808.887
3.2357 | 1811.053
3.2352 | 1813.2192
3.2345 | 1815.385
3.2341 | 1817.552
3.2334 | 1819.718
3.2329 | 1821.884
3.2323 | 1824.05
3.2316 | 1826.217
3.2312 | 1828.383
3.2307 | 1830.549
3.23 | 1832.715
3.2295 | 1834.881
3.2289 | 1837.047
3.2284 | 1839.214
3.2278 | 1841.38
3.2273 | 1843.546
3.2266 | 1845.713
3.2262 | 1847.879
3.2255 | 1850.045
3.2249 | 1852.2112
3.2244 | 1854.377
3.2237 | 1856.543
3.2232 | 1858.71
3.2226 | 1860.876
3.222 | 1863.042
3.2215 | 1865.208
3.2208 | 1867.3744
3.2203 | 1869.541
3.2197 | 1871.707
3.2191 | 1873.873
3.2184 | 1876.039
3.2179 | 1878.205
3.2173 | 1880.372
3.2168 | 1882.5376
3.2161 | 1884.704
3.2155 | 1886.87
3.2149 | 1889.036
3.2144 | 1891.202
3.2137 | 1893.369
3.2131 | 1895.535
3.2126 | 1897.7008
3.212 | 1899.8672
3.2113 | 1902.033
3.2107 | 1904.2
3.21 | 1906.366
3.2094 | 1908.532
3.2089 | 1910.698
3.2082 | 1912.864
3.2076 | 1915.031
3.2069 | 1917.196
3.2065 | 1919.363
3.2058 | 1921.529
3.2052 | 1923.695
3.2045 | 1925.861
3.2039 | 1928.0272
3.2032 | 1930.193
3.2028 | 1932.36
3.2019 | 1934.526
3.2015 | 1936.692
3.2008 | 1938.858
3.2002 | 1941.024
3.1995 | 1943.191
3.1989 | 1945.356
3.1982 | 1947.523
3.1976 | 1949.689
3.1969 | 1951.855
3.1963 | 1954.021
3.1957 | 1956.1872
3.195 | 1958.353
3.1944 | 1960.52
3.1937 | 1962.686
3.1931 | 1964.852
3.1924 | 1967.018
3.1918 | 1969.184
3.1911 | 1971.3504
3.1905 | 1973.516
3.1898 | 1975.683
3.1892 | 1977.849
3.1886 | 1980.015
3.1879 | 1982.181
3.1871 | 1984.347
3.1865 | 1986.513
3.1858 | 1988.679
3.1852 | 1990.845
3.1845 | 1993.012
3.1839 | 1995.1776
3.1832 | 1997.344
3.1826 | 1999.51
3.1818 | 2001.676
3.1811 | 2003.842
3.1805 | 2006.009
3.1797 | 2008.175
3.1792 | 2010.341
3.1784 | 2012.5072
3.1776 | 2014.673
3.1769 | 2016.839
3.1763 | 2019.006
3.1756 | 2021.172
3.1748 | 2023.337
3.1742 | 2025.504
3.1735 | 2027.67
3.1729 | 2029.836
3.1721 | 2032.002
3.1714 | 2034.168
3.1708 | 2036.334
3.17 | 2038.5
3.1692 | 2040.666
3.1685 | 2042.833
3.1679 | 2044.999
3.1671 | 2047.165
3.1663 | 2049.331
3.1656 | 2051.497
3.1648 | 2053.663
3.164 | 2055.83
3.1634 | 2057.996
3.1627 | 2060.162
3.1619 | 2062.328
3.1611 | 2064.494
3.1605 | 2066.66
3.1597 | 2068.826
3.1589 | 2070.993
3.1581 | 2073.159
3.1574 | 2075.3248
3.1566 | 2077.491
3.1558 | 2079.657
3.155 | 2081.823
3.1542 | 2083.99
3.1535 | 2086.155
3.1527 | 2088.321
3.1519 | 2090.488
3.1511 | 2092.654
3.1503 | 2094.82
3.1495 | 2096.986
3.1487 | 2099.152
3.1479 | 2101.3184
3.1471 | 2103.485
3.1463 | 2105.651
3.1455 | 2107.817
3.1447 | 2109.983
3.1439 | 2112.149
3.143 | 2114.3152
3.1422 | 2116.4816
3.1413 | 2118.648
3.1406 | 2120.814
3.1397 | 2122.98
3.1389 | 2125.146
3.138 | 2127.312
3.1372 | 2129.4784
3.1363 | 2131.644
3.1355 | 2133.811
3.1347 | 2135.977
3.1337 | 2138.143
3.1329 | 2140.31
3.1319 | 2142.4752
3.1311 | 2144.6416
3.1301 | 2146.808
3.1293 | 2148.974
3.1284 | 2151.14
3.1276 | 2153.306
3.1266 | 2155.472
3.1258 | 2157.6384
3.1248 | 2159.805
3.1238 | 2161.97
3.123 | 2164.137
3.1221 | 2166.303
3.1211 | 2168.469
3.1201 | 2170.6352
3.1192 | 2172.801
3.1184 | 2174.967
3.1172 | 2177.133
3.1164 | 2179.299
3.1155 | 2181.465
3.1143 | 2183.631
3.1134 | 2185.798
3.1124 | 2187.964
3.1114 | 2190.13
3.1104 | 2192.296
3.1093 | 2194.462
3.1084 | 2196.628
3.1074 | 2198.794
3.1063 | 2200.96
3.1053 | 2203.127
3.1042 | 2205.293
3.103 | 2207.458
3.1021 | 2209.625
3.1009 | 2211.791
3.0998 | 2213.9568
3.0988 | 2216.123
3.0977 | 2218.289
3.0966 | 2220.455
3.0954 | 2222.621
3.0943 | 2224.787
3.0932 | 2226.953
3.0921 | 2229.119
3.0908 | 2231.285
3.0898 | 2233.451
3.0885 | 2235.617
3.0872 | 2237.784
3.0861 | 2239.95
3.0848 | 2242.116
3.0837 | 2244.282
3.0824 | 2246.448
3.0811 | 2248.614
3.0798 | 2250.78
3.0787 | 2252.946
3.0774 | 2255.112
3.0759 | 2257.2784
3.0746 | 2259.444
3.0733 | 2261.61
3.072 | 2263.777
3.0706 | 2265.943
3.0691 | 2268.109
3.0678 | 2270.275
3.0664 | 2272.441
3.0649 | 2274.607
3.0635 | 2276.773
3.062 | 2278.939
3.0606 | 2281.105
3.0591 | 2283.271
3.0575 | 2285.437
3.0561 | 2287.603
3.0545 | 2289.769
3.0528 | 2291.935
3.0512 | 2294.101
3.0496 | 2296.268
3.048 | 2298.433
3.0464 | 2300.599
3.0446 | 2302.766
3.043 | 2304.932
3.0412 | 2307.098
3.0394 | 2309.264
3.0377 | 2311.43
3.0357 | 2313.596
3.034 | 2315.762
3.032 | 2317.928
3.0301 | 2320.094
3.0281 | 2322.26
3.0261 | 2324.426
3.0241 | 2326.592
3.0219 | 2328.758
3.0198 | 2330.924
3.0177 | 2333.09
3.0154 | 2335.256
3.0131 | 2337.422
3.0107 | 2339.588
3.0083 | 2341.754
3.0059 | 2343.92
3.0035 | 2346.086
3.0009 | 2348.252
2.9983 | 2350.419
2.9956 | 2352.585
2.9928 | 2354.751
2.9901 | 2356.917
2.987 | 2359.082
2.9841 | 2361.249
2.9809 | 2363.415
2.9778 | 2365.5808
2.9746 | 2367.747
2.971 | 2369.913
2.9675 | 2372.079
2.9639 | 2374.245
2.96 | 2376.41
2.956 | 2378.577
2.952 | 2380.743
2.9476 | 2382.9088
2.9431 | 2385.075
2.9384 | 2387.241
2.9334 | 2389.407
2.9283 | 2391.5728
2.9229 | 2393.739
2.9171 | 2395.904
2.9112 | 2398.071
2.9047 | 2400.237
2.8976 | 2402.402
2.8903 | 2404.569
2.8828 | 2406.735
2.8744 | 2408.901
2.8655 | 2411.067
2.856 | 2413.233
2.8458 | 2415.399
2.8347 | 2417.564
2.8227 | 2419.73
2.8096 | 2421.895
2.7953 | 2424.062
2.7798 | 2426.228
2.7629 | 2428.393
2.7509 | 2430.543
2.7498 | 2432.617
2.7496 | 2434.624
2.7496 | 2436.58
2.7496 | 2438.495
2.7496 | 2440.374
2.7496 | 2442.219
2.7496 | 2444.036
2.7496 | 2445.826
2.7496 | 2447.59
2.7496 | 2449.33
2.7496 | 2451.047
2.7498 | 2452.742
2.7496 | 2454.416
2.7516 | 2456.082
2.7498 | 2457.7264
2.7496 | 2459.346
2.7496 | 2460.946
2.7496 | 2462.527
2.7496 | 2464.09
2.7496 | 2465.636
2.7496 | 2467.166
2.7496 | 2468.679
2.7496 | 2470.177
2.7496 | 2471.658
2.7496 | 2473.1248
2.7496 | 2474.576
2.7496 | 2476.012
2.7496 | 2477.434
2.7496 | 2478.841
2.7496 | 2480.234
2.7498 | 2481.614
2.7498 | 2482.979
2.7496 | 2484.33
2.7496 | 2485.668
2.7496 | 2486.993
2.7496 | 2488.305
2.7496 | 2489.603
2.7498 | 2490.889
2.7498 | 2492.1616
2.7498 | 2493.422
2.7496 | 2494.67
2.7496 | 2495.905
2.7498 | 2497.127
2.7496 | 2498.339
2.7496 | 2499.537
2.7496 | 2500.724
2.7496 | 2501.8992
2.7496 | 2503.063
2.7496 | 2504.2144
2.7496 | 2505.355
2.7496 | 2506.484
2.7496 | 2507.6016
2.7496 | 2508.708
2.7496 | 2509.804
2.7498 | 2510.888
2.7498 | 2511.9616
2.7496 | 2513.025
2.7498 | 2514.077
2.7496 | 2515.1184
2.7496 | 2516.15
2.7496 | 2517.17
2.7496 | 2518.181
2.7496 | 2519.181
2.7496 | 2520.171
2.7496 | 2521.152
2.7496 | 2522.122
2.7496 | 2523.082
2.7496 | 2524.033
2.7496 | 2524.9744
2.7496 | 2525.906
2.7496 | 2526.828
2.7496 | 2527.741
2.7496 | 2528.644
2.7496 | 2529.539
2.7496 | 2530.424
2.7496 | 2531.3
2.7496 | 2532.167
2.7496 | 2533.025
2.7496 | 2533.874
2.7496 | 2534.716
2.7496 | 2535.548
2.7496 | 2536.3712
2.7496 | 2537.186
2.7496 | 2537.993
2.7496 | 2538.792
2.7496 | 2539.582
2.7496 | 2540.364
2.7496 | 2541.1392
2.7496 | 2541.905
2.7496 | 2542.664
2.7496 | 2543.415
2.7498 | 2544.1584
2.7498 | 2544.894
2.7498 | 2545.622
2.7498 | 2546.342
2.7496 | 2547.055
2.7498 | 2547.761
2.7496 | 2548.46
2.7498 | 2549.151
2.7498 | 2549.8352
2.7496 | 2550.513
2.7498 | 2551.183
2.7496 | 2551.8464
2.7496 | 2552.503
2.7496 | 2553.153
2.7496 | 2553.797
2.7496 | 2554.433
2.7498 | 2555.063
2.7496 | 2555.687
2.7498 | 2556.304
2.7498 | 2556.916
2.7498 | 2557.52
2.7498 | 2558.119
2.7496 | 2558.711
2.7496 | 2559.298
2.7496 | 2559.8784
2.7498 | 2560.453
2.7498 | 2561.022
2.7498 | 2561.585
2.7496 | 2562.143
2.7496 | 2562.694
2.7496 | 2563.24
2.7496 | 2563.781
2.7496 | 2564.316
2.7498 | 2564.845
2.7498 | 2565.369
2.7498 | 2565.888
2.7498 | 2566.4016
2.7496 | 2566.91
2.7498 | 2567.413
2.7498 | 2567.911
2.7498 | 2568.404
2.7498 | 2568.892
2.7498 | 2569.375
2.7498 | 2569.8528
2.7496 | 2570.326
2.7496 | 2570.794
2.7498 | 2571.258
2.7498 | 2571.717
2.7496 | 2572.171
2.7496 | 2572.621
2.7496 | 2573.066
2.7498 | 2573.507
2.7496 | 2573.943
2.7498 | 2574.375
2.7498 | 2574.802
2.7496 | 2575.225
2.7498 | 2575.644
2.7496 | 2576.059
2.7498 | 2576.469
2.7498 | 2576.876
2.7496 | 2577.278
2.7498 | 2577.676
2.7496 | 2578.07
2.7498 | 2578.461
2.7498 | 2578.847
2.7496 | 2579.23
2.7496 | 2579.608
2.7496 | 2579.983
2.7498 | 2580.354
2.7496 | 2580.7216
2.7498 | 2581.085
2.7498 | 2581.446
2.7496 | 2581.802
2.7496 | 2582.156
2.7498 | 2582.505
2.7498 | 2582.8512
2.7496 | 2583.194
2.7498 | 2583.533
2.7496 | 2583.869
2.7496 | 2584.202
2.7496 | 2584.5312
2.7498 | 2584.857
2.7498 | 2585.181
2.7498 | 2585.5008
2.7496 | 2585.817
2.7496 | 2586.1312
2.7496 | 2586.4416
2.7496 | 2586.75
2.7496 | 2587.054
2.7498 | 2587.356
2.7498 | 2587.655
2.7496 | 2587.951
2.7498 | 2588.244
2.7498 | 2588.534
2.7498 | 2588.821
2.7498 | 2589.106
2.7496 | 2589.389
2.7498 | 2589.668
2.7506 | 2589.946
2.7498 | 2590.223
2.7498 | 2590.495
2.7498 | 2590.764
2.7498 | 2591.031
2.7496 | 2591.295
2.7498 | 2591.557
2.7498 | 2591.815
2.7496 | 2592.072
2.7496 | 2592.326
2.7496 | 2592.577
2.7498 | 2592.8272
2.7498 | 2593.074
2.7496 | 2593.319
2.7498 | 2593.561
2.7496 | 2593.801
2.7498 | 2594.039
2.7498 | 2594.275
2.7498 | 2594.508
2.7498 | 2594.739
2.7496 | 2594.969
2.7496 | 2595.196
2.7498 | 2595.421
2.7498 | 2595.643
2.7498 | 2595.864
2.7498 | 2596.082
2.7496 | 2596.299
2.7498 | 2596.514
2.7496 | 2596.727
2.7498 | 2596.938
2.7496 | 2597.147
2.7498 | 2597.354
2.7498 | 2597.559
2.7498 | 2597.762
2.7496 | 2597.964
2.7496 | 2598.164
2.7496 | 2598.362
2.7498 | 2598.558
2.7498 | 2598.752
2.7496 | 2598.945
2.7496 | 2599.136
2.7496 | 2599.325
2.7498 | 2599.513
2.7496 | 2599.699
2.7498 | 2599.883
2.7498 | 2600.0656
2.7496 | 2600.247
2.7496 | 2600.426
2.7496 | 2600.604
2.7498 | 2600.781
2.7496 | 2600.955
2.7496 | 2601.128
2.7496 | 2601.301
2.7496 | 2601.471
2.7496 | 2601.639
2.7498 | 2601.807
2.7496 | 2601.973
2.7498 | 2602.137
2.7496 | 2602.3
2.7498 | 2602.462
2.7496 | 2602.623
2.7496 | 2602.782
2.7496 | 2602.9392
2.7498 | 2603.095
2.7496 | 2603.25
2.7496 | 2603.404
2.7496 | 2603.557
2.7496 | 2603.708
2.7496 | 2603.857
2.7498 | 2604.006
2.7496 | 2604.153
2.7498 | 2604.3
2.7496 | 2604.444
2.7496 | 2604.588
2.7498 | 2604.73
2.7498 | 2604.872
2.7496 | 2605.012
2.7496 | 2605.151
2.7498 | 2605.289
2.7496 | 2605.426
2.7496 | 2605.562
2.7496 | 2605.696
2.7496 | 2605.83
2.7496 | 2605.962
2.7498 | 2606.094
2.7498 | 2606.224
2.7498 | 2606.3536
2.7496 | 2606.4816
2.7496 | 2606.609
2.7498 | 2606.735
2.7496 | 2606.86
2.7498 | 2606.985
2.7496 | 2607.108
2.7496 | 2607.23
2.7498 | 2607.352
2.7496 | 2607.472
2.7496 | 2607.591
2.7496 | 2607.71
2.7498 | 2607.828
2.7498 | 2607.945
2.7496 | 2608.061
2.7496 | 2608.175
2.7496 | 2608.289
2.7498 | 2608.403
2.7496 | 2608.515
2.7496 | 2608.627
2.7496 | 2608.737
2.7496 | 2608.847
2.7498 | 2608.956
2.7498 | 2609.065
2.7498 | 2609.172
2.7496 | 2609.2784
2.7498 | 2609.384
2.7496 | 2609.489
2.7498 | 2609.594
2.7496 | 2609.697
2.7498 | 2609.8
2.7496 | 2609.902
2.7498 | 2610.004
2.7496 | 2610.105
2.7496 | 2610.204
2.7496 | 2610.303
2.7496 | 2610.4016
2.7498 | 2610.5
2.7498 | 2610.597
2.7496 | 2610.693
2.7498 | 2610.789
2.7498 | 2610.884
2.7496 | 2610.979
2.7498 | 2611.072
2.7498 | 2611.166
2.7498 | 2611.258
2.7496 | 2611.35
2.7496 | 2611.441
2.7498 | 2611.532
2.7498 | 2611.622
2.7498 | 2611.711
2.7496 | 2611.8
2.7498 | 2611.888
2.7498 | 2611.975
2.7498 | 2612.062
2.7498 | 2612.148
2.7498 | 2612.234
2.7496 | 2612.319
2.7496 | 2612.404
2.7496 | 2612.488
2.7498 | 2612.571
2.7496 | 2612.6544
2.7496 | 2612.737
2.7496 | 2612.819
2.7498 | 2612.9
2.7496 | 2612.981
2.7498 | 2613.061
2.7496 | 2613.141
2.7496 | 2613.22
2.7496 | 2613.298
2.7496 | 2613.377
2.7496 | 2613.454
2.7498 | 2613.531
2.7498 | 2613.608
2.7498 | 2613.684
2.7498 | 2613.76
2.7498 | 2613.835
2.7498 | 2613.91
2.7498 | 2613.984
2.7496 | 2614.057
2.7496 | 2614.131
2.7496 | 2614.204
2.7496 | 2614.276
2.7498 | 2614.348
2.7498 | 2614.4192
2.7498 | 2614.49
2.7498 | 2614.561
2.7498 | 2614.631
2.7496 | 2614.701
2.7496 | 2614.77
2.7498 | 2614.839
2.7498 | 2614.907
2.7498 | 2614.975
2.7496 | 2615.042
2.7498 | 2615.11
2.7498 | 2615.176
2.7498 | 2615.242
2.7498 | 2615.308
2.7496 | 2615.374
2.7496 | 2615.439
2.7496 | 2615.504
2.7496 | 2615.568
2.7496 | 2615.632
2.7498 | 2615.696
2.7498 | 2615.759
2.7496 | 2615.822
2.7498 | 2615.884
2.7496 | 2615.946
2.7496 | 2616.008
2.7496 | 2616.07
2.7496 | 2616.13
2.7496 | 2616.191
2.7496 | 2616.251
2.7496 | 2616.311
2.7498 | 2616.371
2.7496 | 2616.43
2.7496 | 2616.489
2.7496 | 2616.5472
2.7496 | 2616.606
2.7496 | 2616.663
2.7496 | 2616.721
2.7496 | 2616.778
2.7496 | 2616.835
2.7498 | 2616.891
2.7496 | 2616.948
2.7498 | 2617.003
2.7498 | 2617.059
2.7498 | 2617.114
2.7496 | 2617.169
2.7496 | 2617.224
2.7496 | 2617.278
2.7498 | 2617.332
2.7498 | 2617.386
2.7496 | 2617.439
2.7498 | 2617.492
2.7496 | 2617.545
2.7496 | 2617.598
2.7498 | 2617.65
2.7496 | 2617.702
2.7498 | 2617.7536
2.7496 | 2617.805
2.7496 | 2617.856
2.7498 | 2617.9072
2.7498 | 2617.958
2.7498 | 2618.008
2.7496 | 2618.058
2.7496 | 2618.108
2.7498 | 2618.157
2.7498 | 2618.2064
2.7498 | 2618.256
2.7496 | 2618.304
2.7498 | 2618.353
2.7496 | 2618.401
2.7496 | 2618.449
2.7496 | 2618.496
2.7496 | 2618.544
2.7498 | 2618.591
2.7496 | 2618.638
2.7496 | 2618.6848
2.7496 | 2618.731
2.7498 | 2618.777
2.7498 | 2618.823
2.7498 | 2618.869
2.7498 | 2618.914
2.7498 | 2618.96
2.7498 | 2619.0048
2.7496 | 2619.049
2.7498 | 2619.094
2.7498 | 2619.138
2.7498 | 2619.183
2.7496 | 2619.226
2.7496 | 2619.27
2.7496 | 2619.313
2.7496 | 2619.357
2.7498 | 2619.4
2.7498 | 2619.442
2.7496 | 2619.485
2.7496 | 2619.527
2.7498 | 2619.569
2.7498 | 2619.612
2.7496 | 2619.653
2.7498 | 2619.695
2.7496 | 2619.736
2.7496 | 2619.777
2.7498 | 2619.818
2.7496 | 2619.859
2.7496 | 2619.899
2.7498 | 2619.94
2.7496 | 2619.98
2.7498 | 2620.02
2.7496 | 2620.059
2.7496 | 2620.099
2.7496 | 2620.138
2.7496 | 2620.177
2.7498 | 2620.217
2.7496 | 2620.256
2.7496 | 2620.294
2.7498 | 2620.332
2.7498 | 2620.37
2.7496 | 2620.409
2.7496 | 2620.447
2.7496 | 2620.484
2.7498 | 2620.522
2.7496 | 2620.559
2.7496 | 2620.596
2.7496 | 2620.6336
2.7496 | 2620.67
2.7496 | 2620.707
2.7496 | 2620.744
2.7496 | 2620.78
2.7498 | 2620.8016